## 2300
Номер рулона | Начало прокатки | Отступ | Толщина в центре | Разнотолщинность в центре | Температура в центре | Ширина | Утяжка | Плавка | Отступ | Отклонение оси | Средняя толщина | Размах толщины | Толщина в центре полосы | Разнотолщинность в центре полосы
1 | 2020-09-14 01:19 | 1.3 | 17.1553 | 1.1553 | 952.047 | 1374.02 | 0 | К206852 | 7.43 | 0.2178 | 3.398 | 0.15 | 3.414 | 0.414
1 | 2020-09-14 01:19 | 1.4 | 17.1593 | 1.1593 | 951.198 | 1375.57 | 0 | К206852 | 7.82 | 0.198 | 3.377 | 0.183 | 3.39 | 0.39
1 | 2020-09-14 01:19 | 1.5 | 17.1582 | 1.1582 | 950.202 | 1379.18 | 0 | К206852 | 8.39 | 0.2178 | 3.369 | 0.179 | 3.383 | 0.383
1 | 2020-09-14 01:19 | 2 | 17.1915 | 1.1915 | 947.293 | 1375.65 | 0 | К206852 | 10.89 | 0.2178 | 3.258 | 0.116 | 3.27 | 0.27
1 | 2020-09-14 01:19 | 2.1 | 17.2073 | 1.2073 | 946.174 | 1372.48 | 0 | К206852 | 11.28 | 0.2178 | 3.25 | 0.152 | 3.262 | 0.262
1 | 2020-09-14 01:19 | 2.2 | 17.208 | 1.208 | 943.871 | 1372.95 | 0 | К206852 | 11.86 | 0.198 | 3.242 | 0.169 | 3.253 | 0.253
1 | 2020-09-14 01:19 | 2.3 | 17.2394 | 1.2394 | 942.137 | 1370.56 | 0 | К206852 | 12.82 | 0.2178 | 3.223 | 0.137 | 3.233 | 0.233
1 | 2020-09-14 01:19 | 2.4 | 17.2744 | 1.2744 | 941.242 | 1365.18 | 0 | К206852 | 13.41 | 0.2178 | 3.225 | 0.128 | 3.238 | 0.238
1 | 2020-09-14 01:19 | 2.5 | 17.27 | 1.27 | 940.922 | 1361.64 | 0 | К206852 | 13.79 | 0.2178 | 3.231 | 0.108 | 3.242 | 0.242
1 | 2020-09-14 01:19 | 2.6 | 17.2769 | 1.2769 | 941.141 | 1360.63 | 0 | К206852 | 14.36 | 0.2178 | 3.242 | 0.074 | 3.248 | 0.248
1 | 2020-09-14 01:19 | 2.7 | 17.2936 | 1.2936 | 941.415 | 1361.62 | 0 | К206852 | 14.95 | 0.2178 | 3.229 | 0.069 | 3.237 | 0.237
1 | 2020-09-14 01:19 | 2.8 | 17.2918 | 1.2918 | 941.812 | 1362.11 | 0 | К206852 | 15.34 | 0.2376 | 3.199 | 0.052 | 3.207 | 0.207
1 | 2020-09-14 01:19 | 2.9 | 17.2858 | 1.2858 | 942.219 | 1361.36 | 0 | К206852 | 15.91 | 0.2376 | 3.169 | 0.059 | 3.179 | 0.179
1 | 2020-09-14 01:19 | 3 | 17.2676 | 1.2676 | 941.812 | 1360.13 | 0 | К206852 | 16.29 | 0.2376 | 3.149 | 0.067 | 3.162 | 0.162
1 | 2020-09-14 01:19 | 3.1 | 17.2392 | 1.2392 | 942.01 | 1359.8 | 0 | К206852 | 16.88 | 0.2178 | 3.15 | 0.082 | 3.161 | 0.161
1 | 2020-09-14 01:19 | 3.2 | 17.2283 | 1.2283 | 941.776 | 1361.67 | 0 | К206852 | 17.45 | 0.2178 | 3.149 | 0.098 | 3.152 | 0.152
1 | 2020-09-14 01:19 | 3.3 | 17.2247 | 1.2247 | 941.852 | 1363.2 | 0 | К206852 | 17.84 | 0.2376 | 3.15 | 0.076 | 3.149 | 0.149
1 | 2020-09-14 01:19 | 3.4 | 17.2182 | 1.2182 | 942.041 | 1361.67 | 0 | К206852 | 18.41 | 0.2376 | 3.139 | 0.075 | 3.137 | 0.137
1 | 2020-09-14 01:19 | 3.5 | 17.2141 | 1.2141 | 941.659 | 1359.28 | 0 | К206852 | 19.38 | 0.2178 | 3.137 | 0.072 | 3.14 | 0.14
1 | 2020-09-14 01:19 | 3.6 | 17.2139 | 1.2139 | 941.268 | 1357.08 | 0 | К206852 | 19.77 | 0.2178 | 3.15 | 0.073 | 3.153 | 0.153
1 | 2020-09-14 01:19 | 3.7 | 17.2082 | 1.2082 | 940.424 | 1355.08 | 0 | К206852 | 20.34 | 0.2376 | 3.171 | 0.068 | 3.171 | 0.171
1 | 2020-09-14 01:19 | 3.8 | 17.2095 | 1.2095 | 940.434 | 1355.11 | 0 | К206852 | 20.92 | 0.2376 | 3.193 | 0.094 | 3.192 | 0.192
1 | 2020-09-14 01:19 | 3.9 | 17.2119 | 1.2119 | 940.856 | 1356.39 | 0 | К206852 | 21.31 | 0.2376 | 3.194 | 0.105 | 3.195 | 0.195
1 | 2020-09-14 01:19 | 4 | 17.2069 | 1.2069 | 941.898 | 1357.15 | 0 | К206852 | 21.88 | 0.2178 | 3.194 | 0.105 | 3.197 | 0.197
1 | 2020-09-14 01:19 | 4.1 | 17.1992 | 1.1992 | 943.144 | 1357.14 | 0 | К206852 | 22.27 | 0.2178 | 3.195 | 0.121 | 3.194 | 0.194
1 | 2020-09-14 01:19 | 4.2 | 17.1941 | 1.1941 | 943.596 | 1357.64 | 0 | К206852 | 22.85 | 0.2178 | 3.192 | 0.1 | 3.193 | 0.193
1 | 2020-09-14 01:19 | 4.3 | 17.197 | 1.197 | 942.88 | 1358.94 | 0 | К206852 | 23.42 | 0.2178 | 3.187 | 0.098 | 3.189 | 0.189
1 | 2020-09-14 01:19 | 4.4 | 17.197 | 1.197 | 942.656 | 1370.74 | 0 | К206852 | 24.38 | 0.2376 | 3.181 | 0.094 | 3.186 | 0.186
1 | 2020-09-14 01:19 | 4.5 | 17.189 | 1.189 | 942.864 | 1358.3 | 0 | К206852 | 24.77 | 0.2178 | 3.184 | 0.118 | 3.194 | 0.194
1 | 2020-09-14 01:19 | 4.6 | 17.1868 | 1.1868 | 943.337 | 1356.79 | 0 | К206852 | 25.35 | 0.2178 | 3.196 | 0.131 | 3.208 | 0.208
1 | 2020-09-14 01:19 | 4.7 | 17.1902 | 1.1902 | 943.424 | 1356.91 | 0 | К206852 | 25.92 | 0.2178 | 3.208 | 0.124 | 3.217 | 0.217
1 | 2020-09-14 01:19 | 4.8 | 17.1884 | 1.1884 | 943.525 | 1356.88 | 0 | К206852 | 26.31 | 0.2178 | 3.227 | 0.124 | 3.237 | 0.237
1 | 2020-09-14 01:19 | 4.9 | 17.1893 | 1.1893 | 943.886 | 1356.77 | 0 | К206852 | 26.9 | 0.198 | 3.252 | 0.121 | 3.261 | 0.261
1 | 2020-09-14 01:19 | 5 | 17.1973 | 1.1973 | 944.39 | 1356.44 | 0 | К206852 | 27.28 | 0.2178 | 3.259 | 0.098 | 3.267 | 0.267
1 | 2020-09-14 01:19 | 5.1 | 17.2021 | 1.2021 | 945.554 | 1355.92 | 0 | К206852 | 27.85 | 0.2376 | 3.235 | 0.086 | 3.244 | 0.244
1 | 2020-09-14 01:19 | 5.2 | 17.2089 | 1.2089 | 946.393 | 1355.64 | 0 | К206852 | 28.44 | 0.2376 | 3.209 | 0.08 | 3.216 | 0.216
1 | 2020-09-14 01:19 | 5.3 | 17.212 | 1.212 | 947.71 | 1355.61 | 0 | К206852 | 28.83 | 0.2376 | 3.201 | 0.079 | 3.207 | 0.207
1 | 2020-09-14 01:19 | 5.4 | 17.2135 | 1.2135 | 948.137 | 1356 | 0 | К206852 | 29.4 | 0.2376 | 3.192 | 0.078 | 3.2 | 0.2
1 | 2020-09-14 01:19 | 5.5 | 17.2064 | 1.2064 | 947.903 | 1356.67 | 0 | К206852 | 29.78 | 0.2376 | 3.191 | 0.077 | 3.203 | 0.203
1 | 2020-09-14 01:19 | 5.6 | 17.195 | 1.195 | 947.532 | 1357.05 | 0 | К206852 | 30.35 | 0.2178 | 3.205 | 0.102 | 3.222 | 0.222
1 | 2020-09-14 01:19 | 5.7 | 17.1924 | 1.1924 | 947.425 | 1357.11 | 0 | К206852 | 31.33 | 0.198 | 3.218 | 0.126 | 3.226 | 0.226
1 | 2020-09-14 01:19 | 5.8 | 17.2004 | 1.2004 | 947.542 | 1356.81 | 0 | К206852 | 31.9 | 0.2178 | 3.206 | 0.101 | 3.212 | 0.212
1 | 2020-09-14 01:19 | 5.9 | 17.2111 | 1.2111 | 947.558 | 1356.42 | 0 | К206852 | 32.28 | 0.2178 | 3.206 | 0.099 | 3.214 | 0.214
1 | 2020-09-14 01:19 | 6 | 17.2141 | 1.2141 | 947.573 | 1356.21 | 0 | К206852 | 32.87 | 0.2376 | 3.207 | 0.073 | 3.216 | 0.216
1 | 2020-09-14 01:19 | 6.1 | 17.1987 | 1.1987 | 947.471 | 1355.83 | 0 | К206852 | 33.26 | 0.2376 | 3.217 | 0.074 | 3.226 | 0.226
1 | 2020-09-14 01:19 | 6.2 | 17.1965 | 1.1965 | 947.344 | 1355.75 | 0 | К206852 | 33.83 | 0.2376 | 3.235 | 0.09 | 3.242 | 0.242
1 | 2020-09-14 01:19 | 6.3 | 17.184 | 1.184 | 946.698 | 1355.69 | 0 | К206852 | 34.41 | 0.198 | 3.237 | 0.105 | 3.253 | 0.253
1 | 2020-09-14 01:19 | 6.4 | 17.1727 | 1.1727 | 946.464 | 1355.84 | 0 | К206852 | 34.8 | 0.2178 | 3.23 | 0.119 | 3.243 | 0.243
1 | 2020-09-14 01:19 | 6.5 | 17.1739 | 1.1739 | 946.841 | 1356.14 | 0 | К206852 | 35.76 | 0.2178 | 3.208 | 0.202 | 3.213 | 0.213
1 | 2020-09-14 01:19 | 6.6 | 17.1816 | 1.1816 | 946.795 | 1356.58 | 0 | К206852 | 36.34 | 0.2178 | 3.2 | 0.154 | 3.215 | 0.215
1 | 2020-09-14 01:19 | 6.7 | 17.2058 | 1.2058 | 944.842 | 1356.83 | 0 | К206852 | 36.91 | 0.2376 | 3.195 | 0.144 | 3.206 | 0.206
1 | 2020-09-14 01:19 | 6.8 | 17.22 | 1.22 | 944.044 | 1356.87 | 0 | К206852 | 37.3 | 0.2376 | 3.191 | 0.133 | 3.205 | 0.205
1 | 2020-09-14 01:19 | 6.9 | 17.2178 | 1.2178 | 944.507 | 1356.91 | 0 | К206852 | 37.87 | 0.2376 | 3.186 | 0.122 | 3.2 | 0.2
1 | 2020-09-14 01:19 | 7 | 17.2066 | 1.2066 | 945.137 | 1356.8 | 0 | К206852 | 38.26 | 0.2376 | 3.172 | 0.099 | 3.187 | 0.187
1 | 2020-09-14 01:19 | 7.1 | 17.2039 | 1.2039 | 945.513 | 1356.26 | 0 | К206852 | 38.84 | 0.2376 | 3.166 | 0.087 | 3.182 | 0.182
1 | 2020-09-14 01:19 | 7.2 | 17.2061 | 1.2061 | 945.651 | 1355.75 | 0 | К206852 | 39.41 | 0.2178 | 3.182 | 0.082 | 3.193 | 0.193
1 | 2020-09-14 01:19 | 7.3 | 17.2156 | 1.2156 | 945.671 | 1355.54 | 0 | К206852 | 39.8 | 0.2178 | 3.206 | 0.087 | 3.211 | 0.211
1 | 2020-09-14 01:19 | 7.4 | 17.2172 | 1.2172 | 945.341 | 1355.72 | 0 | К206852 | 40.39 | 0.198 | 3.242 | 0.083 | 3.252 | 0.252
1 | 2020-09-14 01:19 | 7.5 | 17.2148 | 1.2148 | 945.01 | 1356.33 | 0 | К206852 | 40.77 | 0.198 | 3.236 | 0.12 | 3.246 | 0.246
1 | 2020-09-14 01:19 | 7.6 | 17.2086 | 1.2086 | 945.259 | 1357.08 | 0 | К206852 | 41.34 | 0.2376 | 3.23 | 0.071 | 3.238 | 0.238
1 | 2020-09-14 01:19 | 7.7 | 17.2094 | 1.2094 | 945.778 | 1357.55 | 0 | К206852 | 41.93 | 0.2376 | 3.207 | 0.072 | 3.214 | 0.214
1 | 2020-09-14 01:19 | 7.8 | 17.2292 | 1.2292 | 945.875 | 1357.73 | 0 | К206852 | 42.89 | 0.2376 | 3.177 | 0.117 | 3.187 | 0.187
1 | 2020-09-14 01:19 | 7.9 | 17.2457 | 1.2457 | 945.234 | 1357.77 | 0 | К206852 | 43.27 | 0.2376 | 3.171 | 0.106 | 3.186 | 0.186
1 | 2020-09-14 01:19 | 8 | 17.2504 | 1.2504 | 945.158 | 1357.7 | 0 | К206852 | 43.86 | 0.2178 | 3.179 | 0.095 | 3.195 | 0.195
1 | 2020-09-14 01:19 | 8.1 | 17.2462 | 1.2462 | 945.137 | 1357.18 | 0 | К206852 | 44.43 | 0.2178 | 3.184 | 0.067 | 3.198 | 0.198
1 | 2020-09-14 01:19 | 8.2 | 17.2411 | 1.2411 | 944.934 | 1356.43 | 0 | К206852 | 44.82 | 0.2178 | 3.178 | 0.085 | 3.192 | 0.192
1 | 2020-09-14 01:19 | 8.3 | 17.228 | 1.228 | 944.497 | 1355.94 | 0 | К206852 | 45.39 | 0.2178 | 3.183 | 0.081 | 3.193 | 0.193
1 | 2020-09-14 01:19 | 8.4 | 17.2249 | 1.2249 | 944.049 | 1355.89 | 0 | К206852 | 45.77 | 0.2178 | 3.217 | 0.074 | 3.229 | 0.229
1 | 2020-09-14 01:19 | 8.5 | 17.2193 | 1.2193 | 943.846 | 1356.25 | 0 | К206852 | 46.36 | 0.2178 | 3.246 | 0.089 | 3.261 | 0.261
1 | 2020-09-14 01:19 | 8.6 | 17.2094 | 1.2094 | 943.541 | 1356.78 | 0 | К206852 | 46.93 | 0.2376 | 3.24 | 0.093 | 3.253 | 0.253
1 | 2020-09-14 01:19 | 8.7 | 17.1919 | 1.1919 | 942.915 | 1357.28 | 0 | К206852 | 47.32 | 0.2376 | 3.207 | 0.088 | 3.223 | 0.223
1 | 2020-09-14 01:19 | 8.8 | 17.1814 | 1.1814 | 942.737 | 1357.25 | 0 | К206852 | 48.29 | 0.198 | 3.195 | 0.095 | 3.21 | 0.21
1 | 2020-09-14 01:19 | 8.9 | 17.1869 | 1.1869 | 943.108 | 1357.19 | 0 | К206852 | 48.86 | 0.1584 | 3.182 | 0.118 | 3.195 | 0.195
1 | 2020-09-14 01:19 | 9 | 17.1936 | 1.1936 | 943.627 | 1357.14 | 0 | К206852 | 49.45 | 0.198 | 3.188 | 0.08 | 3.196 | 0.196
1 | 2020-09-14 01:19 | 9.1 | 17.1882 | 1.1882 | 943.383 | 1356.93 | 0 | К206852 | 49.83 | 0.2376 | 3.207 | 0.07 | 3.215 | 0.215
1 | 2020-09-14 01:19 | 9.2 | 17.1801 | 1.1801 | 942.295 | 1356.74 | 0 | К206852 | 50.4 | 0.2376 | 3.208 | 0.077 | 3.225 | 0.225
1 | 2020-09-14 01:19 | 9.3 | 17.1838 | 1.1838 | 941.639 | 1356.35 | 0 | К206852 | 50.79 | 0.2178 | 3.217 | 0.08 | 3.242 | 0.242
1 | 2020-09-14 01:19 | 9.4 | 17.1853 | 1.1853 | 941.222 | 1356.15 | 0 | К206852 | 51.36 | 0.198 | 3.234 | 0.081 | 3.256 | 0.256
1 | 2020-09-14 01:19 | 9.5 | 17.1905 | 1.1905 | 940.958 | 1356.43 | 0 | К206852 | 51.95 | 0.1584 | 3.243 | 0.112 | 3.262 | 0.262
1 | 2020-09-14 01:19 | 9.6 | 17.2104 | 1.2104 | 940.759 | 1356.9 | 0 | К206852 | 52.33 | 0.1584 | 3.254 | 0.102 | 3.268 | 0.268
1 | 2020-09-14 01:19 | 9.7 | 17.2258 | 1.2258 | 939.834 | 1357.66 | 0 | К206852 | 52.9 | 0.1584 | 3.262 | 0.101 | 3.275 | 0.275
1 | 2020-09-14 01:19 | 9.8 | 17.2222 | 1.2222 | 939.463 | 1358.13 | 0 | К206852 | 53.88 | 0.2376 | 3.226 | 0.079 | 3.24 | 0.24
1 | 2020-09-14 01:19 | 9.9 | 17.2212 | 1.2212 | 939.702 | 1358.21 | 0 | К206852 | 54.26 | 0.2376 | 3.201 | 0.083 | 3.213 | 0.213
1 | 2020-09-14 01:19 | 10 | 17.2268 | 1.2268 | 940.057 | 1358.29 | 0 | К206852 | 54.83 | 0.2178 | 3.203 | 0.077 | 3.213 | 0.213
1 | 2020-09-14 01:19 | 10.1 | 17.2332 | 1.2332 | 940.185 | 1358.29 | 0 | К206852 | 55.42 | 0.1782 | 3.213 | 0.074 | 3.224 | 0.224
1 | 2020-09-14 01:19 | 10.2 | 17.2366 | 1.2366 | 939.544 | 1357.83 | 0 | К206852 | 55.81 | 0.1584 | 3.201 | 0.076 | 3.211 | 0.211
1 | 2020-09-14 01:19 | 10.3 | 17.2373 | 1.2373 | 938.705 | 1357.32 | 0 | К206852 | 56.38 | 0.1782 | 3.189 | 0.065 | 3.196 | 0.196
1 | 2020-09-14 01:19 | 10.4 | 17.219 | 1.219 | 938.283 | 1356.95 | 0 | К206852 | 56.76 | 0.198 | 3.2 | 0.062 | 3.206 | 0.206
1 | 2020-09-14 01:19 | 10.5 | 17.2168 | 1.2168 | 938.166 | 1356.62 | 0 | К206852 | 57.33 | 0.2376 | 3.195 | 0.054 | 3.206 | 0.206
1 | 2020-09-14 01:19 | 10.6 | 17.2238 | 1.2238 | 937.968 | 1356.99 | 0 | К206852 | 57.92 | 0.198 | 3.198 | 0.072 | 3.214 | 0.214
1 | 2020-09-14 01:19 | 10.7 | 17.2352 | 1.2352 | 937.754 | 1357.24 | 0 | К206852 | 58.31 | 0.1782 | 3.211 | 0.089 | 3.231 | 0.231
1 | 2020-09-14 01:19 | 10.8 | 17.2439 | 1.2439 | 937.627 | 1356.96 | 0 | К206852 | 59.26 | 0.2376 | 3.241 | 0.08 | 3.25 | 0.25
1 | 2020-09-14 01:19 | 10.9 | 17.246 | 1.246 | 937.673 | 1356.65 | 0 | К206852 | 59.85 | 0.2376 | 3.221 | 0.092 | 3.23 | 0.23
1 | 2020-09-14 01:19 | 11 | 17.2525 | 1.2525 | 938.141 | 1356.55 | 0 | К206852 | 60.42 | 0.2376 | 3.19 | 0.118 | 3.201 | 0.201
1 | 2020-09-14 01:19 | 11.1 | 17.2547 | 1.2547 | 938.237 | 1356.45 | 0 | К206852 | 60.81 | 0.2376 | 3.177 | 0.109 | 3.191 | 0.191
1 | 2020-09-14 01:19 | 11.2 | 17.2531 | 1.2531 | 938.13 | 1356.52 | 0 | К206852 | 61.39 | 0.2376 | 3.176 | 0.101 | 3.183 | 0.183
1 | 2020-09-14 01:19 | 11.3 | 17.2512 | 1.2512 | 938.064 | 1356.41 | 0 | К206852 | 61.78 | 0.2376 | 3.174 | 0.081 | 3.179 | 0.179
1 | 2020-09-14 01:19 | 11.4 | 17.2515 | 1.2515 | 937.983 | 1356.12 | 0 | К206852 | 62.35 | 0.2376 | 3.178 | 0.087 | 3.185 | 0.185
1 | 2020-09-14 01:19 | 11.5 | 17.2503 | 1.2503 | 937.825 | 1356.11 | 0 | К206852 | 62.94 | 0.2178 | 3.192 | 0.084 | 3.198 | 0.198
1 | 2020-09-14 01:19 | 11.6 | 17.2515 | 1.2515 | 937.525 | 1356.43 | 0 | К206852 | 63.32 | 0.2178 | 3.208 | 0.072 | 3.212 | 0.212
1 | 2020-09-14 01:19 | 11.7 | 17.2388 | 1.2388 | 937.912 | 1357.12 | 0 | К206852 | 63.89 | 0.2178 | 3.216 | 0.043 | 3.216 | 0.216
1 | 2020-09-14 01:19 | 11.8 | 17.2265 | 1.2265 | 938.634 | 1357.64 | 0 | К206852 | 64.28 | 0.2376 | 3.217 | 0.052 | 3.214 | 0.214
1 | 2020-09-14 01:19 | 11.9 | 17.2249 | 1.2249 | 938.842 | 1357.84 | 0 | К206852 | 64.85 | 0.2178 | 3.22 | 0.049 | 3.225 | 0.225
1 | 2020-09-14 01:19 | 12 | 17.2277 | 1.2277 | 939.061 | 1357.83 | 0 | К206852 | 65.82 | 0.2178 | 3.263 | 0.073 | 3.26 | 0.26
1 | 2020-09-14 01:19 | 12.1 | 17.2416 | 1.2416 | 939.539 | 1357.66 | 0 | К206852 | 66.4 | 0.2376 | 3.244 | 0.077 | 3.253 | 0.253
1 | 2020-09-14 01:19 | 12.2 | 17.2429 | 1.2429 | 939.737 | 1357.19 | 0 | К206852 | 66.78 | 0.2376 | 3.216 | 0.099 | 3.219 | 0.219
1 | 2020-09-14 01:19 | 12.3 | 17.228 | 1.228 | 939.717 | 1356.59 | 0 | К206852 | 67.37 | 0.198 | 3.217 | 0.074 | 3.226 | 0.226
1 | 2020-09-14 01:19 | 12.4 | 17.215 | 1.215 | 940.825 | 1356.04 | 0 | К206852 | 67.75 | 0.198 | 3.215 | 0.075 | 3.223 | 0.223
1 | 2020-09-14 01:19 | 12.5 | 17.2039 | 1.2039 | 942.219 | 1355.9 | 0 | К206852 | 68.32 | 0.198 | 3.202 | 0.076 | 3.212 | 0.212
1 | 2020-09-14 01:19 | 12.6 | 17.1971 | 1.1971 | 943.012 | 1356.23 | 0 | К206852 | 68.91 | 0.2376 | 3.186 | 0.056 | 3.191 | 0.191
1 | 2020-09-14 01:19 | 12.7 | 17.1981 | 1.1981 | 943.063 | 1356.68 | 0 | К206852 | 69.3 | 0.2376 | 3.176 | 0.064 | 3.183 | 0.183
1 | 2020-09-14 01:19 | 12.8 | 17.1817 | 1.1817 | 943.037 | 1357.14 | 0 | К206852 | 69.87 | 0.2178 | 3.196 | 0.09 | 3.2 | 0.2
1 | 2020-09-14 01:19 | 12.9 | 17.1653 | 1.1653 | 943.358 | 1357.41 | 0 | К206852 | 70.82 | 0.1782 | 3.237 | 0.084 | 3.252 | 0.252
1 | 2020-09-14 01:19 | 13 | 17.1553 | 1.1553 | 943.53 | 1357.22 | 0 | К206852 | 71.41 | 0.1782 | 3.254 | 0.068 | 3.267 | 0.267
1 | 2020-09-14 01:19 | 13.1 | 17.154 | 1.154 | 943.922 | 1356.88 | 0 | К206852 | 71.8 | 0.198 | 3.272 | 0.065 | 3.282 | 0.282
1 | 2020-09-14 01:19 | 13.2 | 17.1507 | 1.1507 | 944.481 | 1356.75 | 0 | К206852 | 72.37 | 0.2376 | 3.294 | 0.087 | 3.298 | 0.298
1 | 2020-09-14 01:19 | 13.3 | 17.1551 | 1.1551 | 945.163 | 1356.58 | 0 | К206852 | 72.75 | 0.2376 | 3.279 | 0.124 | 3.284 | 0.284
1 | 2020-09-14 01:19 | 13.4 | 17.1528 | 1.1528 | 945.473 | 1356.31 | 0 | К206852 | 73.34 | 0.2376 | 3.251 | 0.13 | 3.261 | 0.261
1 | 2020-09-14 01:19 | 13.5 | 17.1426 | 1.1426 | 945.864 | 1356.15 | 0 | К206852 | 73.91 | 0.2178 | 3.251 | 0.077 | 3.252 | 0.252
1 | 2020-09-14 01:19 | 13.6 | 17.1344 | 1.1344 | 946.291 | 1356.06 | 0 | К206852 | 74.3 | 0.2178 | 3.256 | 0.08 | 3.259 | 0.259
1 | 2020-09-14 01:19 | 13.7 | 17.1107 | 1.1107 | 947.095 | 1356.28 | 0 | К206852 | 74.89 | 0.2178 | 3.233 | 0.068 | 3.236 | 0.236
1 | 2020-09-14 01:19 | 13.8 | 17.1008 | 1.1008 | 947.415 | 1356.58 | 0 | К206852 | 75.27 | 0.2178 | 3.229 | 0.061 | 3.234 | 0.234
1 | 2020-09-14 01:19 | 13.9 | 17.1013 | 1.1013 | 947.034 | 1356.81 | 0 | К206852 | 75.84 | 0.198 | 3.242 | 0.061 | 3.25 | 0.25
1 | 2020-09-14 01:19 | 14 | 17.0981 | 1.0981 | 946.576 | 1356.77 | 0 | К206852 | 76.41 | 0.198 | 3.277 | 0.067 | 3.284 | 0.284
1 | 2020-09-14 01:19 | 14.1 | 17.1044 | 1.1044 | 946.5 | 1356.72 | 0 | К206852 | 77.38 | 0.1584 | 3.281 | 0.085 | 3.289 | 0.289
1 | 2020-09-14 01:19 | 14.2 | 17.1198 | 1.1198 | 946.124 | 1356.77 | 0 | К206852 | 77.77 | 0.1782 | 3.281 | 0.065 | 3.287 | 0.287
1 | 2020-09-14 01:19 | 14.3 | 17.1285 | 1.1285 | 945.864 | 1356.62 | 0 | К206852 | 78.34 | 0.2376 | 3.309 | 0.07 | 3.315 | 0.315
1 | 2020-09-14 01:19 | 14.4 | 17.1278 | 1.1278 | 946.093 | 1356.29 | 0 | К206852 | 78.93 | 0.2376 | 3.308 | 0.089 | 3.317 | 0.317
1 | 2020-09-14 01:19 | 14.5 | 17.1278 | 1.1278 | 945.961 | 1356.08 | 0 | К206852 | 79.31 | 0.2376 | 3.272 | 0.092 | 3.283 | 0.283
1 | 2020-09-14 01:19 | 14.6 | 17.135 | 1.135 | 945.981 | 1355.98 | 0 | К206852 | 79.89 | 0.2178 | 3.25 | 0.097 | 3.26 | 0.26
1 | 2020-09-14 01:19 | 14.7 | 17.1386 | 1.1386 | 946.363 | 1356.17 | 0 | К206852 | 80.27 | 0.198 | 3.243 | 0.114 | 3.252 | 0.252
1 | 2020-09-14 01:19 | 14.8 | 17.137 | 1.137 | 947.075 | 1356.75 | 0 | К206852 | 80.86 | 0.1584 | 3.241 | 0.09 | 3.249 | 0.249
1 | 2020-09-14 01:19 | 14.9 | 17.1331 | 1.1331 | 947.481 | 1357.21 | 0 | К206852 | 81.43 | 0.1782 | 3.242 | 0.092 | 3.247 | 0.247
1 | 2020-09-14 01:19 | 15 | 17.1178 | 1.1178 | 947.232 | 1357.49 | 0 | К206852 | 81.82 | 0.198 | 3.258 | 0.064 | 3.262 | 0.262
1 | 2020-09-14 01:19 | 15.1 | 17.0793 | 1.0793 | 947.629 | 1357.42 | 0 | К206852 | 82.77 | 0.2178 | 3.277 | 0.085 | 3.288 | 0.288
1 | 2020-09-14 01:19 | 15.2 | 17.0709 | 1.0709 | 947.756 | 1357.28 | 0 | К206852 | 83.36 | 0.2376 | 3.286 | 0.074 | 3.296 | 0.296
1 | 2020-09-14 01:19 | 15.3 | 17.0755 | 1.0755 | 947.486 | 1357.08 | 0 | К206852 | 83.93 | 0.2178 | 3.281 | 0.075 | 3.294 | 0.294
1 | 2020-09-14 01:19 | 15.4 | 17.0807 | 1.0807 | 947.405 | 1356.52 | 0 | К206852 | 84.32 | 0.2178 | 3.274 | 0.062 | 3.286 | 0.286
1 | 2020-09-14 01:19 | 15.5 | 17.0846 | 1.0846 | 947.41 | 1356.08 | 0 | К206852 | 84.9 | 0.2178 | 3.285 | 0.055 | 3.299 | 0.299
1 | 2020-09-14 01:19 | 15.6 | 17.0948 | 1.0948 | 947.283 | 1356.04 | 0 | К206852 | 85.29 | 0.2178 | 3.312 | 0.068 | 3.325 | 0.325
1 | 2020-09-14 01:19 | 15.7 | 17.1012 | 1.1012 | 947.095 | 1356.26 | 0 | К206852 | 85.86 | 0.2376 | 3.301 | 0.062 | 3.313 | 0.313
1 | 2020-09-14 01:19 | 15.8 | 17.1021 | 1.1021 | 946.983 | 1356.49 | 0 | К206852 | 86.45 | 0.2376 | 3.286 | 0.067 | 3.302 | 0.302
1 | 2020-09-14 01:19 | 15.9 | 17.1039 | 1.1039 | 947.197 | 1356.77 | 0 | К206852 | 86.83 | 0.2178 | 3.282 | 0.072 | 3.297 | 0.297
1 | 2020-09-14 01:19 | 16 | 17.1018 | 1.1018 | 947.38 | 1356.83 | 0 | К206852 | 87.4 | 0.2376 | 3.288 | 0.082 | 3.298 | 0.298
1 | 2020-09-14 01:19 | 16.1 | 17.0923 | 1.0923 | 947.771 | 1356.74 | 0 | К206852 | 87.79 | 0.2178 | 3.297 | 0.102 | 3.305 | 0.305
1 | 2020-09-14 01:19 | 16.2 | 17.0894 | 1.0894 | 948.071 | 1356.72 | 0 | К206852 | 88.76 | 0.2178 | 3.305 | 0.065 | 3.308 | 0.308
1 | 2020-09-14 01:19 | 16.3 | 17.099 | 1.099 | 947.924 | 1356.73 | 0 | К206852 | 89.33 | 0.2178 | 3.317 | 0.079 | 3.316 | 0.316
1 | 2020-09-14 01:19 | 16.4 | 17.1043 | 1.1043 | 947.42 | 1356.48 | 0 | К206852 | 89.9 | 0.2178 | 3.331 | 0.057 | 3.325 | 0.325
1 | 2020-09-14 01:19 | 16.5 | 17.1047 | 1.1047 | 946.505 | 1356.01 | 0 | К206852 | 90.29 | 0.198 | 3.338 | 0.069 | 3.332 | 0.332
1 | 2020-09-14 01:19 | 16.6 | 17.1062 | 1.1062 | 945.946 | 1355.77 | 0 | К206852 | 90.88 | 0.198 | 3.346 | 0.054 | 3.337 | 0.337
1 | 2020-09-14 01:19 | 16.7 | 17.1149 | 1.1149 | 945.585 | 1355.76 | 0 | К206852 | 91.26 | 0.2178 | 3.357 | 0.047 | 3.349 | 0.349
1 | 2020-09-14 01:19 | 16.8 | 17.125 | 1.125 | 946.083 | 1356.08 | 0 | К206852 | 91.83 | 0.2178 | 3.388 | 0.075 | 3.389 | 0.389
1 | 2020-09-14 01:19 | 16.9 | 17.1282 | 1.1282 | 946.561 | 1356.51 | 0 | К206852 | 92.42 | 0.2376 | 3.389 | 0.093 | 3.388 | 0.388
1 | 2020-09-14 01:19 | 17 | 17.1234 | 1.1234 | 946.866 | 1356.85 | 0 | К206852 | 92.81 | 0.2178 | 3.382 | 0.079 | 3.384 | 0.384
1 | 2020-09-14 01:19 | 17.1 | 17.1186 | 1.1186 | 946.764 | 1357.12 | 0 | К206852 | 93.38 | 0.2178 | 3.382 | 0.085 | 3.381 | 0.381
1 | 2020-09-14 01:19 | 17.2 | 17.1149 | 1.1149 | 946.291 | 1357.12 | 0 | К206852 | 93.76 | 0.2178 | 3.372 | 0.083 | 3.378 | 0.378
1 | 2020-09-14 01:19 | 17.3 | 17.1129 | 1.1129 | 946.098 | 1356.9 | 0 | К206852 | 94.35 | 0.2178 | 3.37 | 0.084 | 3.375 | 0.375
1 | 2020-09-14 01:19 | 17.4 | 17.1157 | 1.1157 | 945.885 | 1356.66 | 0 | К206852 | 95.3 | 0.2178 | 3.374 | 0.089 | 3.38 | 0.38
1 | 2020-09-14 01:19 | 17.5 | 17.12 | 1.12 | 945.061 | 1356.42 | 0 | К206852 | 95.89 | 0.198 | 3.399 | 0.103 | 3.407 | 0.407
1 | 2020-09-14 01:19 | 17.6 | 17.1229 | 1.1229 | 944.72 | 1356.19 | 0 | К206852 | 96.26 | 0.198 | 3.43 | 0.081 | 3.44 | 0.44
1 | 2020-09-14 01:19 | 17.7 | 17.1152 | 1.1152 | 944.69 | 1356.1 | 0 | К206852 | 96.85 | 0.1782 | 3.459 | 0.097 | 3.467 | 0.467
1 | 2020-09-14 01:19 | 17.8 | 17.107 | 1.107 | 944.542 | 1356.27 | 0 | К206852 | 97.42 | 0.1386 | 3.45 | 0.123 | 3.457 | 0.457
1 | 2020-09-14 01:19 | 17.9 | 17.1089 | 1.1089 | 944.369 | 1356.64 | 0 | К206852 | 97.81 | 0.1188 | 3.436 | 0.096 | 3.446 | 0.446
1 | 2020-09-14 01:19 | 18 | 17.1138 | 1.1138 | 944.044 | 1356.81 | 0 | К206852 | 98.39 | 0.1386 | 3.454 | 0.082 | 3.464 | 0.464
1 | 2020-09-14 01:19 | 18.1 | 17.1206 | 1.1206 | 943.82 | 1356.7 | 0 | К206852 | 98.78 | 0.1584 | 3.464 | 0.061 | 3.471 | 0.471
1 | 2020-09-14 01:19 | 18.2 | 17.1232 | 1.1232 | 943.647 | 1356.51 | 0 | К206852 | 99.35 | 0.2178 | 3.43 | 0.102 | 3.434 | 0.434
1 | 2020-09-14 01:19 | 18.3 | 17.1278 | 1.1278 | 943.52 | 1356.45 | 0 | К206852 | 99.94 | 0.2376 | 3.399 | 0.064 | 3.407 | 0.407
1 | 2020-09-14 01:19 | 18.4 | 17.1279 | 1.1279 | 943.23 | 1356.57 | 0 | К206852 | 100.89 | 0.2376 | 3.379 | 0.059 | 3.391 | 0.391
1 | 2020-09-14 01:19 | 18.5 | 17.1223 | 1.1223 | 943.225 | 1356.5 | 0 | К206852 | 101.28 | 0.2178 | 3.371 | 0.072 | 3.379 | 0.379
1 | 2020-09-14 01:19 | 18.6 | 17.1229 | 1.1229 | 943.23 | 1356.19 | 0 | К206852 | 101.87 | 0.2376 | 3.365 | 0.067 | 3.375 | 0.375
1 | 2020-09-14 01:19 | 18.7 | 17.1342 | 1.1342 | 942.366 | 1355.91 | 0 | К206852 | 102.25 | 0.2178 | 3.361 | 0.068 | 3.373 | 0.373
1 | 2020-09-14 01:19 | 18.8 | 17.1402 | 1.1402 | 941.573 | 1355.82 | 0 | К206852 | 102.82 | 0.2178 | 3.368 | 0.064 | 3.378 | 0.378
1 | 2020-09-14 01:19 | 18.9 | 17.1486 | 1.1486 | 941.496 | 1356.03 | 0 | К206852 | 103.39 | 0.2178 | 3.37 | 0.066 | 3.375 | 0.375
1 | 2020-09-14 01:19 | 19 | 17.2009 | 1.2009 | 940.835 | 1356.54 | 0 | К206852 | 103.78 | 0.2178 | 3.374 | 0.064 | 3.384 | 0.384
1 | 2020-09-14 01:19 | 19.1 | 17.2098 | 1.2098 | 940.408 | 1356.79 | 0 | К206852 | 104.37 | 0.2178 | 3.384 | 0.068 | 3.392 | 0.392
1 | 2020-09-14 01:19 | 19.2 | 17.1848 | 1.1848 | 940.22 | 1356.95 | 0 | К206852 | 104.75 | 0.2376 | 3.401 | 0.075 | 3.403 | 0.403
1 | 2020-09-14 01:19 | 19.3 | 17.165 | 1.165 | 940.21 | 1357.17 | 0 | К206852 | 105.32 | 0.2376 | 3.399 | 0.074 | 3.405 | 0.405
1 | 2020-09-14 01:19 | 19.4 | 17.154 | 1.154 | 940.113 | 1357.23 | 0 | К206852 | 106.3 | 0.2178 | 3.355 | 0.07 | 3.361 | 0.361
1 | 2020-09-14 01:19 | 19.5 | 17.147 | 1.147 | 939.747 | 1357.28 | 0 | К206852 | 106.87 | 0.2376 | 3.353 | 0.073 | 3.36 | 0.36
1 | 2020-09-14 01:19 | 19.6 | 17.1446 | 1.1446 | 939.32 | 1357.18 | 0 | К206852 | 107.25 | 0.2178 | 3.343 | 0.083 | 3.353 | 0.353
1 | 2020-09-14 01:19 | 19.7 | 17.15 | 1.15 | 938.903 | 1356.48 | 0 | К206852 | 107.84 | 0.2178 | 3.335 | 0.088 | 3.343 | 0.343
1 | 2020-09-14 01:19 | 19.8 | 17.1553 | 1.1553 | 938.654 | 1356.11 | 0 | К206852 | 108.41 | 0.2376 | 3.337 | 0.079 | 3.343 | 0.343
1 | 2020-09-14 01:19 | 19.9 | 17.16 | 1.16 | 938.527 | 1356.36 | 0 | К206852 | 108.8 | 0.2376 | 3.339 | 0.08 | 3.339 | 0.339
1 | 2020-09-14 01:19 | 20 | 17.1625 | 1.1625 | 938.273 | 1356.94 | 0 | К206852 | 109.37 | 0.2178 | 3.35 | 0.083 | 3.351 | 0.351
1 | 2020-09-14 01:19 | 20.1 | 17.1671 | 1.1671 | 938.273 | 1357.24 | 0 | К206852 | 109.75 | 0.2178 | 3.365 | 0.319 | 3.352 | 0.352
1 | 2020-09-14 01:19 | 20.2 | 17.1687 | 1.1687 | 937.627 | 1357.55 | 0 | К206852 | 110.34 | 0.2178 | 3.362 | 0.148 | 3.345 | 0.345
1 | 2020-09-14 01:19 | 20.3 | 17.1707 | 1.1707 | 936.824 | 1358.52 | 0 | К206852 | 110.91 | 0.2178 | 3.376 | 0.137 | 3.375 | 0.375
1 | 2020-09-14 01:19 | 20.4 | 17.1739 | 1.1739 | 936.966 | 1357.85 | 0 | К206852 | 111.88 | 0.2376 | 3.363 | 0.096 | 3.363 | 0.363
1 | 2020-09-14 01:19 | 20.5 | 17.1702 | 1.1702 | 936.946 | 1356.85 | 0 | К206852 | 112.27 | 0.2376 | 3.347 | 0.083 | 3.349 | 0.349
1 | 2020-09-14 01:19 | 20.6 | 17.1826 | 1.1826 | 936.503 | 1356.72 | 0 | К206852 | 112.84 | 0.2178 | 3.332 | 0.089 | 3.335 | 0.335
1 | 2020-09-14 01:19 | 20.7 | 17.2546 | 1.2546 | 936.168 | 1356.5 | 0 | К206852 | 113.43 | 0.2376 | 3.327 | 0.098 | 3.328 | 0.328
1 | 2020-09-14 01:19 | 20.8 | 17.2768 | 1.2768 | 935.751 | 1356.2 | 0 | К206852 | 113.81 | 0.2376 | 3.339 | 0.086 | 3.346 | 0.346
1 | 2020-09-14 01:19 | 20.9 | 17.2549 | 1.2549 | 935.339 | 1356.25 | 0 | К206852 | 114.38 | 0.2376 | 3.333 | 0.072 | 3.34 | 0.34
1 | 2020-09-14 01:19 | 21 | 17.2351 | 1.2351 | 935.003 | 1356.49 | 0 | К206852 | 114.77 | 0.2178 | 3.325 | 0.088 | 3.33 | 0.33
1 | 2020-09-14 01:19 | 21.1 | 17.2301 | 1.2301 | 934.668 | 1356.73 | 0 | К206852 | 115.36 | 0.2376 | 3.314 | 0.069 | 3.32 | 0.32
1 | 2020-09-14 01:19 | 21.2 | 17.2327 | 1.2327 | 934.525 | 1356.49 | 0 | К206852 | 115.93 | 0.2178 | 3.304 | 0.072 | 3.311 | 0.311
1 | 2020-09-14 01:19 | 21.3 | 17.2354 | 1.2354 | 934.912 | 1356.41 | 0 | К206852 | 116.31 | 0.2376 | 3.309 | 0.066 | 3.313 | 0.313
1 | 2020-09-14 01:19 | 21.4 | 17.2429 | 1.2429 | 935.181 | 1356.94 | 0 | К206852 | 116.88 | 0.2178 | 3.312 | 0.063 | 3.317 | 0.317
1 | 2020-09-14 01:19 | 21.5 | 17.2431 | 1.2431 | 935.034 | 1357.44 | 0 | К206852 | 117.86 | 0.2376 | 3.339 | 0.063 | 3.343 | 0.343
1 | 2020-09-14 01:19 | 21.6 | 17.2374 | 1.2374 | 935.242 | 1357.31 | 0 | К206852 | 118.43 | 0.2376 | 3.329 | 0.065 | 3.335 | 0.335
1 | 2020-09-14 01:19 | 21.7 | 17.2207 | 1.2207 | 935.4 | 1356.7 | 0 | К206852 | 118.81 | 0.2178 | 3.321 | 0.074 | 3.326 | 0.326
1 | 2020-09-14 01:19 | 21.8 | 17.212 | 1.212 | 935.466 | 1356.26 | 0 | К206852 | 119.4 | 0.2178 | 3.308 | 0.07 | 3.312 | 0.312
1 | 2020-09-14 01:19 | 21.9 | 17.2119 | 1.2119 | 936.239 | 1356.27 | 0 | К206852 | 119.79 | 0.2376 | 3.291 | 0.036 | 3.293 | 0.293
1 | 2020-09-14 01:19 | 22 | 17.2132 | 1.2132 | 936.559 | 1356.57 | 0 | К206852 | 120.36 | 0.2376 | 3.29 | 0.046 | 3.288 | 0.288
1 | 2020-09-14 01:19 | 22.1 | 17.262 | 1.262 | 936.742 | 1356.93 | 0 | К206852 | 120.94 | 0.2376 | 3.279 | 0.049 | 3.273 | 0.273
1 | 2020-09-14 01:19 | 22.2 | 17.2927 | 1.2927 | 936.844 | 1357.28 | 0 | К206852 | 121.33 | 0.2376 | 3.266 | 0.044 | 3.259 | 0.259
1 | 2020-09-14 01:19 | 22.3 | 17.2414 | 1.2414 | 936.508 | 1357.41 | 0 | К206852 | 121.9 | 0.2376 | 3.268 | 0.081 | 3.266 | 0.266
1 | 2020-09-14 01:19 | 22.4 | 17.2142 | 1.2142 | 934.24 | 1357.27 | 0 | К206852 | 122.29 | 0.2376 | 3.272 | 0.07 | 3.269 | 0.269
1 | 2020-09-14 01:19 | 22.5 | 17.182 | 1.182 | 933.315 | 1357.25 | 0 | К206852 | 123.44 | 0.2178 | 3.299 | 0.064 | 3.293 | 0.293
1 | 2020-09-14 01:19 | 22.6 | 17.1576 | 1.1576 | 930.666 | 1356.93 | 0 | К206852 | 123.83 | 0.2178 | 3.315 | 0.067 | 3.309 | 0.309
1 | 2020-09-14 01:19 | 22.7 | 17.1458 | 1.1458 | 914.013 | 1356.5 | 0 | К206852 | 124.4 | 0.2178 | 3.323 | 0.421 | 3.321 | 0.321
1 | 2020-09-14 01:19 | 22.8 | 17.1417 | 1.1417 | 917.827 | 1356.05 | 0 | К206852 | 124.79 | 0.2376 | 3.328 | 0.07 | 3.32 | 0.32
1 | 2020-09-14 01:19 | 22.9 | 17.1427 | 1.1427 | 927.29 | 1355.75 | 0 | К206852 | 125.37 | 0.2376 | 3.319 | 0.074 | 3.315 | 0.315
1 | 2020-09-14 01:19 | 23 | 17.135 | 1.135 | 932.832 | 1355.84 | 0 | К206852 | 125.76 | 0.2178 | 3.309 | 0.07 | 3.304 | 0.304
1 | 2020-09-14 01:19 | 23.1 | 17.1677 | 1.1677 | 936.035 | 1356.26 | 0 | К206852 | 126.33 | 0.2376 | 3.3 | 0.049 | 3.296 | 0.296
1 | 2020-09-14 01:19 | 23.2 | 17.1831 | 1.1831 | 937.668 | 1356.43 | 0 | К206852 | 126.92 | 0.2376 | 3.3 | 0.041 | 3.301 | 0.301
1 | 2020-09-14 01:19 | 23.3 | 17.1574 | 1.1574 | 938.191 | 1356.28 | 0 | К206852 | 127.3 | 0.2376 | 3.306 | 0.041 | 3.309 | 0.309
1 | 2020-09-14 01:19 | 23.4 | 17.1248 | 1.1248 | 938.888 | 1356.32 | 0 | К206852 | 128.26 | 0.2376 | 3.289 | 0.072 | 3.294 | 0.294
1 | 2020-09-14 01:19 | 23.5 | 17.1016 | 1.1016 | 939.783 | 1356.69 | 0 | К206852 | 128.85 | 0.2376 | 3.29 | 0.082 | 3.296 | 0.296
1 | 2020-09-14 01:19 | 23.6 | 17.0959 | 1.0959 | 940.052 | 1356.72 | 0 | К206852 | 129.42 | 0.2376 | 3.297 | 0.102 | 3.3 | 0.3
1 | 2020-09-14 01:19 | 23.7 | 17.1019 | 1.1019 | 940.312 | 1356.39 | 0 | К206852 | 129.8 | 0.2376 | 3.304 | 0.115 | 3.309 | 0.309
1 | 2020-09-14 01:19 | 23.8 | 17.1146 | 1.1146 | 940.551 | 1356.07 | 0 | К206852 | 130.37 | 0.2376 | 3.316 | 0.1 | 3.322 | 0.322
1 | 2020-09-14 01:19 | 23.9 | 17.1138 | 1.1138 | 940.886 | 1355.86 | 0 | К206852 | 130.76 | 0.2376 | 3.318 | 0.09 | 3.326 | 0.326
1 | 2020-09-14 01:19 | 24 | 17.1083 | 1.1083 | 941.09 | 1356.06 | 0 | К206852 | 131.35 | 0.2376 | 3.309 | 0.092 | 3.319 | 0.319
1 | 2020-09-14 01:19 | 24.1 | 17.1027 | 1.1027 | 940.805 | 1356.62 | 0 | К206852 | 131.92 | 0.2376 | 3.293 | 0.061 | 3.308 | 0.308
1 | 2020-09-14 01:19 | 24.2 | 17.099 | 1.099 | 940.744 | 1357.02 | 0 | К206852 | 132.3 | 0.2376 | 3.288 | 0.067 | 3.307 | 0.307
1 | 2020-09-14 01:19 | 24.3 | 17.0917 | 1.0917 | 940.744 | 1357.25 | 0 | К206852 | 132.89 | 0.2376 | 3.288 | 0.069 | 3.312 | 0.312
1 | 2020-09-14 01:19 | 24.4 | 17.0883 | 1.0883 | 940.942 | 1357.29 | 0 | К206852 | 133.28 | 0.2376 | 3.294 | 0.077 | 3.321 | 0.321
1 | 2020-09-14 01:19 | 24.5 | 17.1268 | 1.1268 | 940.53 | 1357.29 | 0 | К206852 | 133.85 | 0.2376 | 3.3 | 0.076 | 3.324 | 0.324
1 | 2020-09-14 01:19 | 24.6 | 17.1579 | 1.1579 | 940.637 | 1357.23 | 0 | К206852 | 134.43 | 0.2376 | 3.297 | 0.073 | 3.325 | 0.325
1 | 2020-09-14 01:19 | 24.7 | 17.1318 | 1.1318 | 940.22 | 1356.98 | 0 | К206852 | 135.39 | 0.2376 | 3.304 | 0.088 | 3.327 | 0.327
1 | 2020-09-14 01:19 | 24.8 | 17.1173 | 1.1173 | 939.696 | 1356.64 | 0 | К206852 | 135.78 | 0.2376 | 3.309 | 0.067 | 3.332 | 0.332
1 | 2020-09-14 01:19 | 24.9 | 17.1142 | 1.1142 | 939.788 | 1356.44 | 0 | К206852 | 136.35 | 0.2376 | 3.316 | 0.066 | 3.331 | 0.331
1 | 2020-09-14 01:19 | 25 | 17.1114 | 1.1114 | 936.859 | 1356.44 | 0 | К206852 | 136.93 | 0.2376 | 3.333 | 0.068 | 3.349 | 0.349
1 | 2020-09-14 01:19 | 25.1 | 17.1078 | 1.1078 | 935.273 | 1356.71 | 0 | К206852 | 137.32 | 0.2376 | 3.334 | 0.045 | 3.352 | 0.352
1 | 2020-09-14 01:19 | 25.2 | 17.0907 | 1.0907 | 920.827 | 1357.06 | 0 | К206852 | 137.89 | 0.2178 | 3.328 | 0.058 | 3.341 | 0.341
1 | 2020-09-14 01:19 | 25.3 | 17.0756 | 1.0756 | 923.212 | 1357.06 | 0 | К206852 | 138.28 | 0.2376 | 3.325 | 0.057 | 3.337 | 0.337
1 | 2020-09-14 01:19 | 25.4 | 17.0781 | 1.0781 | 930.829 | 1356.74 | 0 | К206852 | 138.86 | 0.2376 | 3.317 | 0.05 | 3.333 | 0.333
1 | 2020-09-14 01:19 | 25.5 | 17.0796 | 1.0796 | 935.552 | 1356.46 | 0 | К206852 | 139.43 | 0.2376 | 3.312 | 0.05 | 3.328 | 0.328
1 | 2020-09-14 01:19 | 25.6 | 17.0682 | 1.0682 | 938.949 | 1356.65 | 0 | К206852 | 139.82 | 0.2376 | 3.307 | 0.042 | 3.317 | 0.317
1 | 2020-09-14 01:19 | 25.7 | 17.0498 | 1.0498 | 940.424 | 1356.6 | 0 | К206852 | 140.41 | 0.2376 | 3.302 | 0.037 | 3.311 | 0.311
1 | 2020-09-14 01:19 | 25.8 | 17.0411 | 1.0411 | 941.141 | 1356.18 | 0 | К206852 | 140.79 | 0.2376 | 3.297 | 0.044 | 3.308 | 0.308
1 | 2020-09-14 01:19 | 25.9 | 17.0476 | 1.0476 | 941.405 | 1355.8 | 0 | К206852 | 141.36 | 0.2178 | 3.293 | 0.049 | 3.304 | 0.304
1 | 2020-09-14 01:19 | 26 | 17.0545 | 1.0545 | 941.756 | 1355.89 | 0 | К206852 | 142.32 | 0.2178 | 3.318 | 0.054 | 3.325 | 0.325
1 | 2020-09-14 01:19 | 26.1 | 17.0513 | 1.0513 | 941.674 | 1356.19 | 0 | К206852 | 142.91 | 0.2178 | 3.326 | 0.049 | 3.334 | 0.334
1 | 2020-09-14 01:19 | 26.2 | 17.038 | 1.038 | 941.491 | 1356.47 | 0 | К206852 | 143.29 | 0.2178 | 3.345 | 0.037 | 3.357 | 0.357
1 | 2020-09-14 01:19 | 26.3 | 17.0306 | 1.0306 | 941.725 | 1356.54 | 0 | К206852 | 143.86 | 0.2376 | 3.346 | 0.035 | 3.354 | 0.354
1 | 2020-09-14 01:19 | 26.4 | 17.0232 | 1.0232 | 942.02 | 1356.32 | 0 | К206852 | 144.45 | 0.2376 | 3.345 | 0.032 | 3.354 | 0.354
1 | 2020-09-14 01:19 | 26.5 | 17.0171 | 1.0171 | 942.005 | 1356.26 | 0 | К206852 | 144.84 | 0.2376 | 3.346 | 0.037 | 3.356 | 0.356
1 | 2020-09-14 01:19 | 26.6 | 17.0167 | 1.0167 | 941.725 | 1356.09 | 0 | К206852 | 145.41 | 0.2376 | 3.334 | 0.064 | 3.342 | 0.342
1 | 2020-09-14 01:19 | 26.7 | 17.0273 | 1.0273 | 941.695 | 1355.78 | 0 | К206852 | 145.79 | 0.2178 | 3.322 | 0.081 | 3.328 | 0.328
1 | 2020-09-14 01:19 | 26.8 | 17.035 | 1.035 | 941.898 | 1355.46 | 0 | К206852 | 146.77 | 0.2178 | 3.31 | 0.053 | 3.317 | 0.317
1 | 2020-09-14 01:19 | 26.9 | 17.0335 | 1.0335 | 941.852 | 1355.41 | 0 | К206852 | 147.34 | 0.2178 | 3.306 | 0.053 | 3.316 | 0.316
1 | 2020-09-14 01:19 | 27 | 17.0331 | 1.0331 | 941.654 | 1355.49 | 0 | К206852 | 147.92 | 0.2376 | 3.302 | 0.042 | 3.314 | 0.314
1 | 2020-09-14 01:19 | 27.1 | 17.0344 | 1.0344 | 941.278 | 1355.72 | 0 | К206852 | 148.31 | 0.2376 | 3.298 | 0.035 | 3.305 | 0.305
1 | 2020-09-14 01:19 | 27.2 | 17.0378 | 1.0378 | 941.029 | 1356.06 | 0 | К206852 | 148.88 | 0.2178 | 3.306 | 0.037 | 3.31 | 0.31
1 | 2020-09-14 01:19 | 27.3 | 17.0462 | 1.0462 | 940.805 | 1356.3 | 0 | К206852 | 149.27 | 0.2376 | 3.316 | 0.035 | 3.32 | 0.32
1 | 2020-09-14 01:19 | 27.4 | 17.0532 | 1.0532 | 940.449 | 1356.17 | 0 | К206852 | 149.84 | 0.2376 | 3.326 | 0.041 | 3.326 | 0.326
1 | 2020-09-14 01:19 | 27.5 | 17.0548 | 1.0548 | 940.271 | 1356.12 | 0 | К206852 | 150.42 | 0.2376 | 3.329 | 0.033 | 3.328 | 0.328
1 | 2020-09-14 01:19 | 27.6 | 17.0573 | 1.0573 | 940.419 | 1356.07 | 0 | К206852 | 150.81 | 0.2178 | 3.326 | 0.033 | 3.331 | 0.331
1 | 2020-09-14 01:19 | 27.7 | 17.0647 | 1.0647 | 940.663 | 1355.6 | 0 | К206852 | 151.38 | 0.2376 | 3.324 | 0.063 | 3.324 | 0.324
1 | 2020-09-14 01:19 | 27.8 | 17.065 | 1.065 | 940.607 | 1355.18 | 0 | К206852 | 152.35 | 0.2376 | 3.293 | 0.083 | 3.298 | 0.298
1 | 2020-09-14 01:19 | 27.9 | 17.0688 | 1.0688 | 940.454 | 1354.95 | 0 | К206852 | 152.92 | 0.2178 | 3.281 | 0.074 | 3.284 | 0.284
1 | 2020-09-14 01:19 | 28 | 17.0808 | 1.0808 | 940.23 | 1355.04 | 0 | К206852 | 153.31 | 0.2376 | 3.283 | 0.07 | 3.282 | 0.282
1 | 2020-09-14 01:19 | 28.1 | 17.0749 | 1.0749 | 939.864 | 1355.3 | 0 | К206852 | 153.9 | 0.2376 | 3.285 | 0.058 | 3.288 | 0.288
1 | 2020-09-14 01:19 | 28.2 | 17.0694 | 1.0694 | 939.213 | 1355.55 | 0 | К206852 | 154.28 | 0.2376 | 3.293 | 0.067 | 3.299 | 0.299
1 | 2020-09-14 01:19 | 28.3 | 17.0713 | 1.0713 | 938.446 | 1355.55 | 0 | К206852 | 154.85 | 0.2178 | 3.302 | 0.039 | 3.311 | 0.311
1 | 2020-09-14 01:19 | 28.4 | 17.0731 | 1.0731 | 937.627 | 1355.56 | 0 | К206852 | 155.44 | 0.2178 | 3.321 | 0.039 | 3.329 | 0.329
1 | 2020-09-14 01:19 | 28.5 | 17.0715 | 1.0715 | 937.418 | 1355.88 | 0 | К206852 | 155.83 | 0.2178 | 3.34 | 0.037 | 3.352 | 0.352
1 | 2020-09-14 01:19 | 28.6 | 17.065 | 1.065 | 936.981 | 1355.77 | 0 | К206852 | 156.4 | 0.2376 | 3.351 | 0.069 | 3.358 | 0.358
1 | 2020-09-14 01:19 | 28.7 | 17.056 | 1.056 | 935.146 | 1355.5 | 0 | К206852 | 156.78 | 0.2376 | 3.339 | 0.074 | 3.343 | 0.343
1 | 2020-09-14 01:19 | 28.8 | 17.0598 | 1.0598 | 932.73 | 1355.31 | 0 | К206852 | 157.35 | 0.2376 | 3.328 | 0.072 | 3.335 | 0.335
1 | 2020-09-14 01:19 | 28.9 | 17.0789 | 1.0789 | 933.198 | 1355.05 | 0 | К206852 | 157.94 | 0.2376 | 3.327 | 0.118 | 3.332 | 0.332
1 | 2020-09-14 01:19 | 29 | 17.1084 | 1.1084 | 933.727 | 1355.11 | 0 | К206852 | 158.9 | 0.2376 | 3.324 | 0.085 | 3.322 | 0.322
1 | 2020-09-14 01:19 | 29.1 | 17.1373 | 1.1373 | 934.068 | 1355.59 | 0 | К206852 | 159.28 | 0.2178 | 3.321 | 0.082 | 3.33 | 0.33
1 | 2020-09-14 01:19 | 29.2 | 17.1501 | 1.1501 | 933.707 | 1356.09 | 0 | К206852 | 159.87 | 0.2178 | 3.325 | 0.083 | 3.335 | 0.335
1 | 2020-09-14 01:19 | 29.3 | 17.1467 | 1.1467 | 933.254 | 1356.47 | 0 | К206852 | 160.26 | 0.2178 | 3.32 | 0.081 | 3.332 | 0.332
1 | 2020-09-14 01:19 | 29.4 | 17.1603 | 1.1603 | 933.229 | 1356.65 | 0 | К206852 | 160.83 | 0.2178 | 3.311 | 0.075 | 3.325 | 0.325
1 | 2020-09-14 01:19 | 29.5 | 17.1606 | 1.1606 | 933.178 | 1356.51 | 0 | К206852 | 161.41 | 0.2178 | 3.311 | 0.076 | 3.323 | 0.323
1 | 2020-09-14 01:19 | 29.6 | 17.1557 | 1.1557 | 932.893 | 1356.3 | 0 | К206852 | 161.8 | 0.2178 | 3.315 | 0.074 | 3.326 | 0.326
1 | 2020-09-14 01:19 | 29.7 | 17.1538 | 1.1538 | 932.669 | 1356.15 | 0 | К206852 | 162.37 | 0.2178 | 3.34 | 0.054 | 3.347 | 0.347
1 | 2020-09-14 01:19 | 29.8 | 17.1461 | 1.1461 | 932.222 | 1356 | 0 | К206852 | 162.76 | 0.2178 | 3.364 | 0.057 | 3.369 | 0.369
1 | 2020-09-14 01:19 | 29.9 | 17.1479 | 1.1479 | 930.559 | 1355.79 | 0 | К206852 | 163.91 | 0.2376 | 3.366 | 0.057 | 3.369 | 0.369
1 | 2020-09-14 01:19 | 30 | 17.1485 | 1.1485 | 929.43 | 1355.7 | 0 | К206852 | 164.3 | 0.2178 | 3.377 | 0.056 | 3.377 | 0.377
1 | 2020-09-14 01:19 | 30.1 | 17.1469 | 1.1469 | 929.069 | 1356.03 | 0 | К206852 | 164.87 | 0.2178 | 3.385 | 0.053 | 3.383 | 0.383
1 | 2020-09-14 01:19 | 30.2 | 17.2255 | 1.2255 | 928.495 | 1356.44 | 0 | К206852 | 165.26 | 0.2178 | 3.391 | 0.053 | 3.389 | 0.389
1 | 2020-09-14 01:19 | 30.3 | 17.3393 | 1.3393 | 928.007 | 1356.64 | 0 | К206852 | 165.84 | 0.2178 | 3.39 | 0.047 | 3.391 | 0.391
1 | 2020-09-14 01:19 | 30.4 | 17.3087 | 1.3087 | 928.434 | 1356.62 | 0 | К206852 | 166.41 | 0.2178 | 3.398 | 0.048 | 3.398 | 0.398
1 | 2020-09-14 01:19 | 30.5 | 17.2337 | 1.2337 | 928.688 | 1356.87 | 0 | К206852 | 166.8 | 0.2178 | 3.414 | 0.044 | 3.416 | 0.416
1 | 2020-09-14 01:19 | 30.6 | 17.1779 | 1.1779 | 929.217 | 1356.58 | 0 | К206852 | 167.39 | 0.2178 | 3.421 | 0.045 | 3.422 | 0.422
1 | 2020-09-14 01:19 | 30.7 | 17.1445 | 1.1445 | 929.746 | 1361.28 | 0 | К206852 | 167.77 | 0.2178 | 3.444 | 0.055 | 3.444 | 0.444
1 | 2020-09-14 01:19 | 30.8 | 17.1211 | 1.1211 | 928.23 | 1370.06 | 0 | К206852 | 168.34 | 0.2178 | 3.466 | 0.071 | 3.467 | 0.467
1 | 2020-09-14 01:19 | 30.9 | 17.1105 | 1.1105 | 928.586 | 1375.13 | 0 | К206852 | 168.93 | 0.2178 | 3.501 | 0.065 | 3.51 | 0.51
1 | 2020-09-14 01:19 | 31.4 | 17.0446 | 1.0446 | 930.681 | 1371.78 | 0 | К206852 | 171.82 | 0.2178 | 3.544 | 0.057 | 3.548 | 0.548
1 | 2020-09-14 01:19 | 31.5 | 17.0416 | 1.0416 | 930.93 | 1355.79 | 0 | К206852 | 172.39 | 0.198 | 3.548 | 0.055 | 3.557 | 0.557
1 | 2020-09-14 01:19 | 31.6 | 17.0554 | 1.0554 | 931.602 | 1357.18 | 0 | К206852 | 172.77 | 0.2178 | 3.562 | 0.052 | 3.573 | 0.573
1 | 2020-09-14 01:19 | 31.7 | 17.0566 | 1.0566 | 931.49 | 1357.68 | 0 | К206852 | 173.36 | 0.2178 | 3.585 | 0.061 | 3.601 | 0.601
1 | 2020-09-14 01:19 | 31.8 | 17.053 | 1.053 | 930.895 | 1357.79 | 0 | К206852 | 173.93 | 0.198 | 3.624 | 0.063 | 3.651 | 0.651
1 | 2020-09-14 01:19 | 31.9 | 17.0347 | 1.0347 | 931.535 | 1357.81 | 0 | К206852 | 174.32 | 0.198 | 3.667 | 0.074 | 3.708 | 0.708
1 | 2020-09-14 01:19 | 32 | 17.0275 | 1.0275 | 932.664 | 1359.59 | 0 | К206852 | 174.9 | 0.198 | 3.718 | 0.09 | 3.761 | 0.761
1 | 2020-09-14 01:19 | 32.1 | 17.0307 | 1.0307 | 934.535 | 1359.99 | 0 | К206852 | 175.86 | 0.198 | 3.824 | 0.12 | 3.849 | 0.849
1 | 2020-09-14 01:19 | 32.2 | 17.0285 | 1.0285 | 935.476 | 1360.06 | 0 | К206852 | 176.43 | 0.1782 | 3.844 | 0.113 | 3.862 | 0.862
1 | 2020-09-14 01:19 | 32.3 | 17.0356 | 1.0356 | 935.847 | 1361.24 | 0 | К206852 | 176.82 | 0.198 | 3.863 | 0.107 | 3.881 | 0.881
1 | 2020-09-14 01:19 | 32.4 | 17.0307 | 1.0307 | 936.574 | 1361.4 | 0 | К206852 | 177.4 | 0.198 | 3.889 | 0.128 | 3.913 | 0.913
1 | 2020-09-14 01:19 | 32.5 | 17.0192 | 1.0192 | 936.661 | 1364.82 | 0 | К206852 | 177.79 | 0.1782 | 3.912 | 0.142 | 3.935 | 0.935
2 | 2020-09-14 02:26 | 0.5 | 19.1146 | 3.1146 | 1049.93 | 1261.25 | 0 | К206852 | 3.37 | 0.198 | 3.26 | 0.132 | 3.267 | 0.267
2 | 2020-09-14 02:26 | 0.6 | 19.1689 | 3.1689 | 1064.77 | 1332.1 | 0 | К206852 | 3.76 | 0.1782 | 3.296 | 0.115 | 3.302 | 0.302
2 | 2020-09-14 02:26 | 0.7 | 19.1804 | 3.1804 | 1073.01 | 1356.03 | 0 | К206852 | 4.35 | 0.198 | 3.315 | 0.074 | 3.32 | 0.32
2 | 2020-09-14 02:26 | 0.8 | 19.0902 | 3.0902 | 1079.19 | 1361.75 | 0 | К206852 | 4.92 | 0.198 | 3.33 | 0.069 | 3.312 | 0.312
2 | 2020-09-14 02:26 | 0.9 | 19.0345 | 3.0345 | 1082 | 1361.42 | 0 | К206852 | 5.89 | 0.198 | 3.323 | 0.082 | 3.317 | 0.317
2 | 2020-09-14 02:26 | 1 | 19.0159 | 3.0159 | 1083.61 | 1360.13 | 0 | К206852 | 6.28 | 0.198 | 3.3 | 0.061 | 3.298 | 0.298
2 | 2020-09-14 02:26 | 1.1 | 19.0258 | 3.0258 | 1084.88 | 1359.11 | 0 | К206852 | 6.85 | 0.2178 | 3.287 | 0.062 | 3.282 | 0.282
2 | 2020-09-14 02:26 | 1.2 | 19.0434 | 3.0434 | 1084.86 | 1358.11 | 0 | К206852 | 7.43 | 0.2178 | 3.285 | 0.055 | 3.281 | 0.281
2 | 2020-09-14 02:26 | 1.3 | 19.0571 | 3.0571 | 1084.35 | 1356.88 | 0 | К206852 | 8.39 | 0.2178 | 3.232 | 0.066 | 3.228 | 0.228
2 | 2020-09-14 02:26 | 1.4 | 19.0638 | 3.0638 | 1083.9 | 1355.64 | 0 | К206852 | 8.78 | 0.2178 | 3.193 | 0.075 | 3.192 | 0.192
2 | 2020-09-14 02:26 | 1.5 | 19.0632 | 3.0632 | 1081.78 | 1354.35 | 0 | К206852 | 9.35 | 0.2178 | 3.16 | 0.077 | 3.16 | 0.16
2 | 2020-09-14 02:26 | 1.6 | 19.0666 | 3.0666 | 1079.44 | 1353.47 | 0 | К206852 | 10.32 | 0.2178 | 3.111 | 0.077 | 3.115 | 0.115
2 | 2020-09-14 02:26 | 1.7 | 19.0692 | 3.0692 | 1077.82 | 1352.26 | 0 | К206852 | 10.89 | 0.2178 | 3.096 | 0.072 | 3.1 | 0.1
2 | 2020-09-14 02:26 | 1.8 | 19.0686 | 3.0686 | 1076.05 | 1350.79 | 0 | К206852 | 11.86 | 0.2178 | 3.084 | 0.074 | 3.09 | 0.09
2 | 2020-09-14 02:26 | 1.9 | 19.0682 | 3.0682 | 1074 | 1349.85 | 0 | К206852 | 12.43 | 0.2178 | 3.09 | 0.067 | 3.094 | 0.094
2 | 2020-09-14 02:26 | 2 | 19.0648 | 3.0648 | 1072.9 | 1349.92 | 0 | К206852 | 12.82 | 0.2178 | 3.08 | 0.07 | 3.089 | 0.089
2 | 2020-09-14 02:26 | 2.1 | 19.0621 | 3.0621 | 1072.85 | 1349.79 | 0 | К206852 | 13.79 | 0.2178 | 3.081 | 0.059 | 3.085 | 0.085
2 | 2020-09-14 02:26 | 2.2 | 19.0638 | 3.0638 | 1073.32 | 1351 | 0 | К206852 | 14.36 | 0.2376 | 3.065 | 0.066 | 3.069 | 0.069
2 | 2020-09-14 02:26 | 2.3 | 19.0666 | 3.0666 | 1073.57 | 1352.02 | 0 | К206852 | 14.95 | 0.2178 | 3.032 | 0.105 | 3.041 | 0.041
2 | 2020-09-14 02:26 | 2.4 | 19.065 | 3.065 | 1073.04 | 1351.53 | 0 | К206852 | 15.34 | 0.2178 | 3.033 | 0.114 | 3.044 | 0.044
2 | 2020-09-14 02:26 | 2.5 | 19.0668 | 3.0668 | 1073.12 | 1349.89 | 0 | К206852 | 15.91 | 0.2178 | 3.035 | 0.125 | 3.048 | 0.048
2 | 2020-09-14 02:26 | 2.6 | 19.0763 | 3.0763 | 1072.47 | 1348.32 | 0 | К206852 | 16.86 | 0.2376 | 3.022 | 0.091 | 3.018 | 0.018
2 | 2020-09-14 02:26 | 2.7 | 19.0928 | 3.0928 | 1071.33 | 1346.28 | 0 | К206852 | 17.25 | 0.2376 | 3.001 | 0.077 | 3 | 0
2 | 2020-09-14 02:26 | 2.8 | 19.1171 | 3.1171 | 1069.81 | 1344.83 | 0 | К206852 | 17.84 | 0.2178 | 2.984 | 0.078 | 2.986 | 0.014
2 | 2020-09-14 02:26 | 2.9 | 19.1356 | 3.1356 | 1068.28 | 1343.7 | 0 | К206852 | 18.79 | 0.2178 | 2.96 | 0.073 | 2.959 | 0.041
2 | 2020-09-14 02:26 | 3 | 19.1691 | 3.1691 | 1066.85 | 1342.48 | 0 | К206852 | 19.38 | 0.2178 | 2.969 | 0.078 | 2.964 | 0.036
2 | 2020-09-14 02:26 | 3.1 | 19.1861 | 3.1861 | 1066.06 | 1342.78 | 0 | К206852 | 19.77 | 0.2178 | 2.982 | 0.124 | 2.979 | 0.021
2 | 2020-09-14 02:26 | 3.2 | 19.1768 | 3.1768 | 1065.73 | 1355.06 | 0 | К206852 | 20.34 | 0.2178 | 3 | 0.132 | 3.002 | 0.002
2 | 2020-09-14 02:26 | 3.3 | 19.151 | 3.151 | 1065.14 | 1337.55 | 0 | К206852 | 21.31 | 0.2376 | 2.96 | 0.137 | 2.968 | 0.032
2 | 2020-09-14 02:26 | 3.4 | 19.1342 | 3.1342 | 1064.67 | 1336.49 | 0 | К206852 | 21.88 | 0.2376 | 2.945 | 0.109 | 2.952 | 0.048
2 | 2020-09-14 02:26 | 3.5 | 19.1342 | 3.1342 | 1064.67 | 1336.71 | 0 | К206852 | 22.27 | 0.2376 | 2.936 | 0.082 | 2.95 | 0.05
2 | 2020-09-14 02:26 | 3.6 | 19.1409 | 3.1409 | 1064.25 | 1337.1 | 0 | К206852 | 23.42 | 0.2178 | 2.942 | 0.087 | 2.952 | 0.048
2 | 2020-09-14 02:26 | 3.7 | 19.1516 | 3.1516 | 1063.08 | 1337.29 | 0 | К206852 | 23.81 | 0.2178 | 2.962 | 0.102 | 2.971 | 0.029
2 | 2020-09-14 02:26 | 3.8 | 19.129 | 3.129 | 1060.68 | 1337.27 | 0 | К206852 | 24.38 | 0.2178 | 2.97 | 0.089 | 2.975 | 0.025
2 | 2020-09-14 02:26 | 3.9 | 19.108 | 3.108 | 1059.39 | 1337.37 | 0 | К206852 | 24.77 | 0.2178 | 2.968 | 0.089 | 2.969 | 0.031
2 | 2020-09-14 02:26 | 4 | 19.1259 | 3.1259 | 1059.58 | 1337.53 | 0 | К206852 | 25.35 | 0.2376 | 2.96 | 0.107 | 2.956 | 0.044
2 | 2020-09-14 02:26 | 4.1 | 19.1582 | 3.1582 | 1059.63 | 1337.43 | 0 | К206852 | 26.31 | 0.2376 | 2.942 | 0.067 | 2.937 | 0.063
2 | 2020-09-14 02:26 | 4.2 | 19.1726 | 3.1726 | 1058.53 | 1336.86 | 0 | К206852 | 26.9 | 0.2376 | 2.954 | 0.077 | 2.948 | 0.052
2 | 2020-09-14 02:26 | 4.3 | 19.178 | 3.178 | 1056.31 | 1336.3 | 0 | К206852 | 27.28 | 0.2376 | 2.963 | 0.081 | 2.964 | 0.036
2 | 2020-09-14 02:26 | 4.4 | 19.1863 | 3.1863 | 1055.34 | 1336.04 | 0 | К206852 | 28.44 | 0.2178 | 2.957 | 0.079 | 2.963 | 0.037
2 | 2020-09-14 02:26 | 4.5 | 19.2117 | 3.2117 | 1056.68 | 1336.32 | 0 | К206852 | 28.81 | 0.2178 | 2.967 | 0.077 | 2.973 | 0.027
2 | 2020-09-14 02:26 | 4.6 | 19.2333 | 3.2333 | 1056.74 | 1336.71 | 0 | К206852 | 29.4 | 0.2178 | 2.978 | 0.088 | 2.99 | 0.01
2 | 2020-09-14 02:26 | 4.7 | 19.2319 | 3.2319 | 1056.85 | 1336.9 | 0 | К206852 | 30.35 | 0.2178 | 2.953 | 0.087 | 2.963 | 0.037
2 | 2020-09-14 02:26 | 4.8 | 19.2146 | 3.2146 | 1055.05 | 1337.24 | 0 | К206852 | 30.94 | 0.2178 | 2.945 | 0.093 | 2.945 | 0.055
2 | 2020-09-14 02:26 | 4.9 | 19.2031 | 3.2031 | 1053.32 | 1337.53 | 0 | К206852 | 31.33 | 0.2178 | 2.948 | 0.112 | 2.944 | 0.056
2 | 2020-09-14 02:26 | 5 | 19.1952 | 3.1952 | 1052.6 | 1337.69 | 0 | К206852 | 31.9 | 0.2178 | 2.948 | 0.101 | 2.942 | 0.058
2 | 2020-09-14 02:26 | 5.1 | 19.1877 | 3.1877 | 1051.99 | 1337.59 | 0 | К206852 | 32.87 | 0.2178 | 2.971 | 0.112 | 2.971 | 0.029
2 | 2020-09-14 02:26 | 5.2 | 19.1867 | 3.1867 | 1051.77 | 1337.33 | 0 | К206852 | 33.26 | 0.2376 | 2.984 | 0.115 | 2.984 | 0.016
2 | 2020-09-14 02:26 | 5.3 | 19.1863 | 3.1863 | 1051.79 | 1337.14 | 0 | К206852 | 33.83 | 0.2376 | 2.984 | 0.127 | 2.984 | 0.016
2 | 2020-09-14 02:26 | 5.4 | 19.1807 | 3.1807 | 1052.18 | 1336.86 | 0 | К206852 | 34.8 | 0.198 | 2.982 | 0.069 | 2.986 | 0.014
2 | 2020-09-14 02:26 | 5.5 | 19.1813 | 3.1813 | 1052.36 | 1336.9 | 0 | К206852 | 35.37 | 0.198 | 2.97 | 0.087 | 2.978 | 0.022
2 | 2020-09-14 02:26 | 5.6 | 19.1643 | 3.1643 | 1052.89 | 1337.41 | 0 | К206852 | 35.76 | 0.198 | 2.96 | 0.113 | 2.969 | 0.031
2 | 2020-09-14 02:26 | 5.7 | 19.1209 | 3.1209 | 1053.54 | 1337.88 | 0 | К206852 | 36.33 | 0.2178 | 2.95 | 0.07 | 2.953 | 0.047
2 | 2020-09-14 02:26 | 5.8 | 19.109 | 3.109 | 1053.63 | 1338.06 | 0 | К206852 | 37.3 | 0.2376 | 2.936 | 0.06 | 2.946 | 0.054
2 | 2020-09-14 02:26 | 5.9 | 19.1013 | 3.1013 | 1053.49 | 1337.86 | 0 | К206852 | 37.87 | 0.2376 | 2.936 | 0.067 | 2.944 | 0.056
2 | 2020-09-14 02:26 | 6 | 19.0989 | 3.0989 | 1054.21 | 1337.67 | 0 | К206852 | 38.26 | 0.2376 | 2.937 | 0.074 | 2.945 | 0.055
2 | 2020-09-14 02:26 | 6.1 | 19.0995 | 3.0995 | 1053.75 | 1337.82 | 0 | К206852 | 38.84 | 0.2178 | 2.926 | 0.069 | 2.935 | 0.065
2 | 2020-09-14 02:26 | 6.2 | 19.0973 | 3.0973 | 1054.3 | 1337.86 | 0 | К206852 | 39.8 | 0.198 | 2.957 | 0.068 | 2.965 | 0.035
2 | 2020-09-14 02:26 | 6.3 | 19.0944 | 3.0944 | 1055 | 1337.49 | 0 | К206852 | 40.39 | 0.198 | 2.955 | 0.07 | 2.966 | 0.034
2 | 2020-09-14 02:26 | 6.4 | 19.0953 | 3.0953 | 1056.27 | 1337.04 | 0 | К206852 | 41.34 | 0.2178 | 2.938 | 0.075 | 2.94 | 0.06
2 | 2020-09-14 02:26 | 6.5 | 19.106 | 3.106 | 1057.95 | 1336.63 | 0 | К206852 | 41.92 | 0.2376 | 2.936 | 0.068 | 2.939 | 0.061
2 | 2020-09-14 02:26 | 6.6 | 19.1134 | 3.1134 | 1059.32 | 1336.3 | 0 | К206852 | 42.32 | 0.2376 | 2.934 | 0.078 | 2.93 | 0.07
2 | 2020-09-14 02:26 | 6.7 | 19.1219 | 3.1219 | 1060.13 | 1336.33 | 0 | К206852 | 43.27 | 0.2376 | 2.923 | 0.078 | 2.919 | 0.081
2 | 2020-09-14 02:26 | 6.8 | 19.1473 | 3.1473 | 1060.6 | 1336.86 | 0 | К206852 | 43.85 | 0.2376 | 2.922 | 0.059 | 2.92 | 0.08
2 | 2020-09-14 02:26 | 6.9 | 19.1659 | 3.1659 | 1061.06 | 1337.45 | 0 | К206852 | 44.43 | 0.2178 | 2.931 | 0.07 | 2.929 | 0.071
2 | 2020-09-14 02:26 | 7 | 19.157 | 3.157 | 1060.7 | 1337.61 | 0 | К206852 | 44.82 | 0.2376 | 2.946 | 0.077 | 2.945 | 0.055
2 | 2020-09-14 02:26 | 7.1 | 19.1473 | 3.1473 | 1060.8 | 1337.33 | 0 | К206852 | 45.78 | 0.2376 | 2.95 | 0.069 | 2.95 | 0.05
2 | 2020-09-14 02:26 | 7.2 | 19.1364 | 3.1364 | 1060.48 | 1337.1 | 0 | К206852 | 46.36 | 0.2178 | 2.967 | 0.08 | 2.971 | 0.029
2 | 2020-09-14 02:26 | 7.3 | 19.1251 | 3.1251 | 1059.77 | 1336.9 | 0 | К206852 | 46.93 | 0.2178 | 2.995 | 0.094 | 3.006 | 0.006
2 | 2020-09-14 02:26 | 7.4 | 19.1177 | 3.1177 | 1059.16 | 1336.73 | 0 | К206852 | 47.32 | 0.1782 | 3.007 | 0.098 | 3.022 | 0.022
2 | 2020-09-14 02:26 | 7.5 | 19.1229 | 3.1229 | 1059.67 | 1336.35 | 0 | К206852 | 48.29 | 0.198 | 2.996 | 0.072 | 3.009 | 0.009
2 | 2020-09-14 02:26 | 7.6 | 19.1443 | 3.1443 | 1060.25 | 1336.06 | 0 | К206852 | 48.86 | 0.2178 | 3.006 | 0.065 | 3.014 | 0.014
2 | 2020-09-14 02:26 | 7.7 | 19.171 | 3.171 | 1060.89 | 1336.28 | 0 | К206852 | 49.43 | 0.2178 | 2.998 | 0.068 | 3.005 | 0.005
2 | 2020-09-14 02:26 | 7.8 | 19.1873 | 3.1873 | 1060.36 | 1336.98 | 0 | К206852 | 49.82 | 0.2376 | 2.991 | 0.07 | 3.001 | 0.001
2 | 2020-09-14 02:26 | 7.9 | 19.1857 | 3.1857 | 1058.48 | 1337.33 | 0 | К206852 | 50.79 | 0.198 | 3.021 | 0.108 | 3.033 | 0.033
2 | 2020-09-14 02:26 | 8 | 19.1833 | 3.1833 | 1058.46 | 1337.41 | 0 | К206852 | 51.36 | 0.198 | 3.027 | 0.107 | 3.041 | 0.041
2 | 2020-09-14 02:26 | 8.1 | 19.1796 | 3.1796 | 1058.16 | 1337.33 | 0 | К206852 | 51.95 | 0.2178 | 3.015 | 0.093 | 3.023 | 0.023
2 | 2020-09-14 02:26 | 8.2 | 19.1782 | 3.1782 | 1057.37 | 1337.29 | 0 | К206852 | 52.91 | 0.2376 | 3.007 | 0.058 | 3.01 | 0.01
2 | 2020-09-14 02:26 | 8.3 | 19.1756 | 3.1756 | 1058.81 | 1337.37 | 0 | К206852 | 53.29 | 0.2376 | 3.001 | 0.059 | 3.004 | 0.004
2 | 2020-09-14 02:26 | 8.4 | 19.1671 | 3.1671 | 1060.73 | 1337.33 | 0 | К206852 | 53.88 | 0.2178 | 2.998 | 0.078 | 3.003 | 0.003
2 | 2020-09-14 02:26 | 8.5 | 19.1643 | 3.1643 | 1061.36 | 1337.06 | 0 | К206852 | 54.84 | 0.198 | 3.002 | 0.114 | 2.993 | 0.007
2 | 2020-09-14 02:26 | 8.6 | 19.1649 | 3.1649 | 1060.6 | 1336.45 | 0 | К206852 | 55.41 | 0.1782 | 3.011 | 0.127 | 3.002 | 0.002
2 | 2020-09-14 02:26 | 8.7 | 19.1389 | 3.1389 | 1060.36 | 1335.96 | 0 | К206852 | 55.79 | 0.198 | 3.034 | 0.103 | 3.024 | 0.024
2 | 2020-09-14 02:26 | 8.8 | 19.1417 | 3.1417 | 1058.77 | 1336.1 | 0 | К206852 | 56.38 | 0.2376 | 3.026 | 0.072 | 3.027 | 0.027
2 | 2020-09-14 02:26 | 8.9 | 19.1673 | 3.1673 | 1059.3 | 1336.65 | 0 | К206852 | 56.77 | 0.2376 | 3.009 | 0.053 | 3.015 | 0.015
2 | 2020-09-14 02:26 | 9 | 19.1746 | 3.1746 | 1058.7 | 1337.16 | 0 | К206852 | 57.92 | 0.2178 | 3.015 | 0.06 | 3.018 | 0.018
2 | 2020-09-14 02:26 | 9.1 | 19.1863 | 3.1863 | 1058.76 | 1337.47 | 0 | К206852 | 58.31 | 0.198 | 3.035 | 0.069 | 3.041 | 0.041
2 | 2020-09-14 02:26 | 9.2 | 19.194 | 3.194 | 1058.05 | 1337.65 | 0 | К206852 | 58.88 | 0.198 | 3.044 | 0.07 | 3.047 | 0.047
2 | 2020-09-14 02:26 | 9.3 | 19.1928 | 3.1928 | 1057.1 | 1337.71 | 0 | К206852 | 59.85 | 0.2376 | 3.061 | 0.078 | 3.069 | 0.069
2 | 2020-09-14 02:26 | 9.4 | 19.1877 | 3.1877 | 1057.1 | 1337.65 | 0 | К206852 | 60.42 | 0.2178 | 3.04 | 0.079 | 3.046 | 0.046
2 | 2020-09-14 02:26 | 9.5 | 19.1786 | 3.1786 | 1057.33 | 1337.29 | 0 | К206852 | 60.81 | 0.2178 | 3.031 | 0.098 | 3.034 | 0.034
2 | 2020-09-14 02:26 | 9.6 | 19.1516 | 3.1516 | 1057.45 | 1336.43 | 0 | К206852 | 61.4 | 0.2376 | 3.024 | 0.068 | 3.026 | 0.026
2 | 2020-09-14 02:26 | 9.7 | 19.1451 | 3.1451 | 1056.71 | 1336.06 | 0 | К206852 | 62.35 | 0.2178 | 3.029 | 0.085 | 3.033 | 0.033
2 | 2020-09-14 02:26 | 9.8 | 19.1496 | 3.1496 | 1055.59 | 1335.9 | 0 | К206852 | 62.92 | 0.2178 | 3.032 | 0.07 | 3.033 | 0.033
2 | 2020-09-14 02:26 | 9.9 | 19.1504 | 3.1504 | 1055.18 | 1335.9 | 0 | К206852 | 63.31 | 0.2178 | 3.034 | 0.079 | 3.03 | 0.03
2 | 2020-09-14 02:26 | 10 | 19.1431 | 3.1431 | 1054.54 | 1336.22 | 0 | К206852 | 64.28 | 0.2376 | 3.042 | 0.067 | 3.031 | 0.031
2 | 2020-09-14 02:26 | 10.1 | 19.1379 | 3.1379 | 1053.3 | 1336.84 | 0 | К206852 | 64.85 | 0.2178 | 3.05 | 0.088 | 3.04 | 0.04
2 | 2020-09-14 02:26 | 10.2 | 19.1397 | 3.1397 | 1052.49 | 1337.16 | 0 | К206852 | 65.44 | 0.2178 | 3.048 | 0.091 | 3.033 | 0.033
2 | 2020-09-14 02:26 | 10.3 | 19.1306 | 3.1306 | 1052.07 | 1337.57 | 0 | К206852 | 65.83 | 0.2376 | 3.06 | 0.091 | 3.051 | 0.051
2 | 2020-09-14 02:26 | 10.4 | 19.1017 | 3.1017 | 1051.92 | 1337.86 | 0 | К206852 | 66.78 | 0.2376 | 3.028 | 0.068 | 3.025 | 0.025
2 | 2020-09-14 02:26 | 10.5 | 19.0599 | 3.0599 | 1051.9 | 1337.94 | 0 | К206852 | 67.37 | 0.2376 | 3.011 | 0.094 | 3.001 | 0.001
2 | 2020-09-14 02:26 | 10.6 | 19.0611 | 3.0611 | 1051.82 | 1337.94 | 0 | К206852 | 67.76 | 0.2376 | 3.004 | 0.07 | 2.995 | 0.005
2 | 2020-09-14 02:26 | 10.7 | 19.0674 | 3.0674 | 1050.82 | 1337.61 | 0 | К206852 | 68.9 | 0.2178 | 3.005 | 0.065 | 2.981 | 0.019
2 | 2020-09-14 02:26 | 10.8 | 19.0601 | 3.0601 | 1049.8 | 1337.22 | 0 | К206852 | 69.28 | 0.2178 | 3.006 | 0.069 | 2.976 | 0.024
2 | 2020-09-14 02:26 | 10.9 | 19.0561 | 3.0561 | 1048.56 | 1336.9 | 0 | К206852 | 69.87 | 0.2178 | 3.002 | 0.066 | 2.969 | 0.031
2 | 2020-09-14 02:26 | 11 | 19.0662 | 3.0662 | 1048.44 | 1336.9 | 0 | К206852 | 70.26 | 0.2178 | 3.007 | 0.07 | 2.983 | 0.017
2 | 2020-09-14 02:26 | 11.1 | 19.0789 | 3.0789 | 1047.87 | 1337 | 0 | К206852 | 71.41 | 0.2376 | 3.015 | 0.056 | 3 | 0
2 | 2020-09-14 02:26 | 11.2 | 19.0854 | 3.0854 | 1047.35 | 1337.08 | 0 | К206852 | 71.8 | 0.2376 | 3.019 | 0.051 | 3.011 | 0.011
2 | 2020-09-14 02:26 | 11.3 | 19.0951 | 3.0951 | 1047.52 | 1337.1 | 0 | К206852 | 72.37 | 0.2178 | 3.031 | 0.057 | 3.026 | 0.026
2 | 2020-09-14 02:26 | 11.4 | 19.1152 | 3.1152 | 1048.1 | 1337.22 | 0 | К206852 | 73.34 | 0.2376 | 3.021 | 0.05 | 3.022 | 0.022
2 | 2020-09-14 02:26 | 11.5 | 19.1316 | 3.1316 | 1047.87 | 1337.35 | 0 | К206852 | 73.91 | 0.2376 | 2.999 | 0.049 | 2.998 | 0.002
2 | 2020-09-14 02:26 | 11.6 | 19.1223 | 3.1223 | 1047.51 | 1337.24 | 0 | К206852 | 74.3 | 0.2178 | 3.002 | 0.05 | 3.007 | 0.007
2 | 2020-09-14 02:26 | 11.7 | 19.1104 | 3.1104 | 1046.24 | 1336.84 | 0 | К206852 | 75.27 | 0.198 | 3.009 | 0.036 | 3.008 | 0.008
2 | 2020-09-14 02:26 | 11.8 | 19.0963 | 3.0963 | 1045.47 | 1336.63 | 0 | К206852 | 75.84 | 0.198 | 3.025 | 0.054 | 3.019 | 0.019
2 | 2020-09-14 02:26 | 11.9 | 19.0833 | 3.0833 | 1046.78 | 1336.59 | 0 | К206852 | 76.41 | 0.198 | 3.046 | 0.054 | 3.038 | 0.038
2 | 2020-09-14 02:26 | 12 | 19.0708 | 3.0708 | 1048.01 | 1335.98 | 0 | К206852 | 76.8 | 0.198 | 3.066 | 0.067 | 3.06 | 0.06
2 | 2020-09-14 02:26 | 12.1 | 19.065 | 3.065 | 1048.53 | 1335.92 | 0 | К206852 | 77.39 | 0.1782 | 3.074 | 0.075 | 3.065 | 0.065
2 | 2020-09-14 02:26 | 12.2 | 19.0571 | 3.0571 | 1049.5 | 1336.84 | 0 | К206852 | 78.34 | 0.2376 | 3.08 | 0.027 | 3.073 | 0.073
2 | 2020-09-14 02:26 | 12.3 | 19.0583 | 3.0583 | 1050.4 | 1337.72 | 0 | К206852 | 78.93 | 0.2178 | 3.084 | 0.034 | 3.075 | 0.075
2 | 2020-09-14 02:26 | 12.4 | 19.0718 | 3.0718 | 1051.09 | 1337.9 | 0 | К206852 | 79.32 | 0.2376 | 3.068 | 0.032 | 3.062 | 0.062
2 | 2020-09-14 02:26 | 12.5 | 19.071 | 3.071 | 1051.56 | 1337.92 | 0 | К206852 | 79.89 | 0.2178 | 3.064 | 0.022 | 3.062 | 0.062
2 | 2020-09-14 02:26 | 12.6 | 19.0551 | 3.0551 | 1051.98 | 1337.76 | 0 | К206852 | 80.27 | 0.2178 | 3.061 | 0.055 | 3.056 | 0.056
2 | 2020-09-14 02:26 | 12.7 | 19.047 | 3.047 | 1052.73 | 1337.63 | 0 | К206852 | 80.86 | 0.2178 | 3.05 | 0.068 | 3.043 | 0.043
2 | 2020-09-14 02:26 | 12.8 | 19.0498 | 3.0498 | 1052.53 | 1337.24 | 0 | К206852 | 81.43 | 0.2376 | 3.034 | 0.056 | 3.034 | 0.034
2 | 2020-09-14 02:26 | 12.9 | 19.0521 | 3.0521 | 1052.77 | 1336.51 | 0 | К206852 | 82.77 | 0.2376 | 3.017 | 0.081 | 3.015 | 0.015
2 | 2020-09-14 02:26 | 13 | 19.0547 | 3.0547 | 1051.56 | 1336.24 | 0 | К206852 | 83.36 | 0.2178 | 3.02 | 0.08 | 3.015 | 0.015
2 | 2020-09-14 02:26 | 13.1 | 19.0613 | 3.0613 | 1051.55 | 1336.3 | 0 | К206852 | 84.32 | 0.2376 | 3.019 | 0.076 | 3.012 | 0.012
2 | 2020-09-14 02:26 | 13.2 | 19.0769 | 3.0769 | 1052.61 | 1336.8 | 0 | К206852 | 84.9 | 0.2376 | 3.022 | 0.076 | 3.025 | 0.025
2 | 2020-09-14 02:26 | 13.3 | 19.0795 | 3.0795 | 1052.35 | 1337.45 | 0 | К206852 | 85.29 | 0.2376 | 3.033 | 0.071 | 3.037 | 0.037
2 | 2020-09-14 02:26 | 13.4 | 19.068 | 3.068 | 1053.02 | 1337.88 | 0 | К206852 | 85.86 | 0.2376 | 3.021 | 0.064 | 3.021 | 0.021
2 | 2020-09-14 02:26 | 13.5 | 19.0464 | 3.0464 | 1055.51 | 1338.27 | 0 | К206852 | 86.45 | 0.2376 | 3.021 | 0.065 | 3.021 | 0.021
2 | 2020-09-14 02:26 | 13.6 | 19.0365 | 3.0365 | 1055.58 | 1338.7 | 0 | К206852 | 87.4 | 0.2376 | 3.028 | 0.086 | 3.028 | 0.028
2 | 2020-09-14 02:26 | 13.7 | 19.0464 | 3.0464 | 1056.39 | 1338.94 | 0 | К206852 | 87.79 | 0.2376 | 3.037 | 0.095 | 3.042 | 0.042
2 | 2020-09-14 02:26 | 13.8 | 19.0456 | 3.0456 | 1058.23 | 1338.84 | 0 | К206852 | 88.36 | 0.2376 | 3.036 | 0.102 | 3.04 | 0.04
2 | 2020-09-14 02:26 | 13.9 | 19.0555 | 3.0555 | 1059.6 | 1338.63 | 0 | К206852 | 88.95 | 0.2376 | 3.023 | 0.104 | 3.029 | 0.029
2 | 2020-09-14 02:26 | 14 | 19.0791 | 3.0791 | 1059.55 | 1338.47 | 0 | К206852 | 89.9 | 0.2376 | 3.007 | 0.114 | 3.013 | 0.013
2 | 2020-09-14 02:26 | 14.1 | 19.0977 | 3.0977 | 1059.83 | 1338.37 | 0 | К206852 | 90.29 | 0.2376 | 3.019 | 0.123 | 3.031 | 0.031
2 | 2020-09-14 02:26 | 14.2 | 19.1086 | 3.1086 | 1058.62 | 1338.53 | 0 | К206852 | 91.26 | 0.2178 | 3.071 | 0.112 | 3.079 | 0.079
2 | 2020-09-14 02:26 | 14.3 | 19.0985 | 3.0985 | 1056.82 | 1339.08 | 0 | К206852 | 91.83 | 0.2178 | 3.112 | 0.097 | 3.122 | 0.122
2 | 2020-09-14 02:26 | 14.4 | 19.0777 | 3.0777 | 1056.46 | 1339.41 | 0 | К206852 | 92.42 | 0.198 | 3.114 | 0.075 | 3.117 | 0.117
2 | 2020-09-14 02:26 | 14.5 | 19.0319 | 3.0319 | 1057.2 | 1339.62 | 0 | К206852 | 92.81 | 0.198 | 3.093 | 0.057 | 3.095 | 0.095
2 | 2020-09-14 02:26 | 14.6 | 18.9832 | 2.9832 | 1058.4 | 1339.49 | 0 | К206852 | 93.76 | 0.2376 | 3.068 | 0.083 | 3.068 | 0.068
2 | 2020-09-14 02:26 | 14.7 | 18.9717 | 2.9717 | 1057.97 | 1339.45 | 0 | К206852 | 94.35 | 0.2376 | 3.059 | 0.091 | 3.059 | 0.059
2 | 2020-09-14 02:26 | 14.8 | 18.9624 | 2.9624 | 1057.54 | 1339.57 | 0 | К206852 | 94.92 | 0.2376 | 3.055 | 0.093 | 3.056 | 0.056
2 | 2020-09-14 02:26 | 14.9 | 18.9618 | 2.9618 | 1057.3 | 1339.35 | 0 | К206852 | 95.31 | 0.2376 | 3.062 | 0.086 | 3.061 | 0.061
2 | 2020-09-14 02:26 | 15 | 18.959 | 2.959 | 1058.21 | 1338.94 | 0 | К206852 | 96.26 | 0.2376 | 3.054 | 0.095 | 3.054 | 0.054
2 | 2020-09-14 02:26 | 15.1 | 18.9598 | 2.9598 | 1058 | 1338.53 | 0 | К206852 | 96.85 | 0.2376 | 3.05 | 0.103 | 3.049 | 0.049
2 | 2020-09-14 02:26 | 15.2 | 18.963 | 2.963 | 1059.51 | 1338.49 | 0 | К206852 | 97.42 | 0.2376 | 3.06 | 0.109 | 3.059 | 0.059
2 | 2020-09-14 02:26 | 15.3 | 18.959 | 2.959 | 1058.75 | 1339.08 | 0 | К206852 | 98.39 | 0.198 | 3.103 | 0.079 | 3.103 | 0.103
2 | 2020-09-14 02:26 | 15.4 | 18.9576 | 2.9576 | 1059.43 | 1339.51 | 0 | К206852 | 98.78 | 0.1782 | 3.113 | 0.089 | 3.11 | 0.11
2 | 2020-09-14 02:26 | 15.7 | 18.9507 | 2.9507 | 1054.81 | 1338.94 | 0 | К206852 | 100.89 | 0.2178 | 3.124 | 0.098 | 3.111 | 0.111
2 | 2020-09-14 02:26 | 15.8 | 18.9453 | 2.9453 | 1054.66 | 1339.23 | 0 | К206852 | 101.28 | 0.2376 | 3.123 | 0.1 | 3.118 | 0.118
2 | 2020-09-14 02:26 | 15.9 | 18.9352 | 2.9352 | 1055.3 | 1338.92 | 0 | К206852 | 101.85 | 0.2376 | 3.101 | 0.116 | 3.101 | 0.101
2 | 2020-09-14 02:26 | 16 | 18.9408 | 2.9408 | 1054.64 | 1338.23 | 0 | К206852 | 102.82 | 0.2178 | 3.062 | 0.122 | 3.062 | 0.062
2 | 2020-09-14 02:26 | 16.1 | 18.982 | 2.982 | 1054.89 | 1338.12 | 0 | К206852 | 103.4 | 0.2376 | 3.052 | 0.11 | 3.048 | 0.048
2 | 2020-09-14 02:26 | 16.2 | 19.0204 | 3.0204 | 1055.89 | 1338.37 | 0 | К206852 | 103.78 | 0.2376 | 3.061 | 0.109 | 3.056 | 0.056
2 | 2020-09-14 02:26 | 16.3 | 19.0171 | 3.0171 | 1055.44 | 1339.1 | 0 | К206852 | 104.75 | 0.2376 | 3.084 | 0.092 | 3.077 | 0.077
2 | 2020-09-14 02:26 | 16.4 | 19.002 | 3.002 | 1055.06 | 1339.8 | 0 | К206852 | 105.32 | 0.2376 | 3.07 | 0.085 | 3.061 | 0.061
2 | 2020-09-14 02:26 | 16.5 | 18.9945 | 2.9945 | 1053.6 | 1340.29 | 0 | К206852 | 105.91 | 0.2376 | 3.053 | 0.088 | 3.045 | 0.045
2 | 2020-09-14 02:26 | 16.6 | 18.9907 | 2.9907 | 1054.63 | 1340.15 | 0 | К206852 | 106.3 | 0.2376 | 3.047 | 0.092 | 3.04 | 0.04
2 | 2020-09-14 02:26 | 16.7 | 18.9858 | 2.9858 | 1056.7 | 1339.51 | 0 | К206852 | 107.25 | 0.2376 | 3.039 | 0.106 | 3.033 | 0.033
2 | 2020-09-14 02:26 | 16.8 | 18.9806 | 2.9806 | 1058.11 | 1339.21 | 0 | К206852 | 107.82 | 0.2376 | 3.051 | 0.125 | 3.046 | 0.046
2 | 2020-09-14 02:26 | 16.9 | 18.9699 | 2.9699 | 1059.31 | 1339.13 | 0 | К206852 | 108.41 | 0.2178 | 3.074 | 0.118 | 3.068 | 0.068
2 | 2020-09-14 02:26 | 17 | 18.9626 | 2.9626 | 1056.65 | 1338.82 | 0 | К206852 | 108.8 | 0.2376 | 3.086 | 0.118 | 3.082 | 0.082
2 | 2020-09-14 02:26 | 17.1 | 18.965 | 2.965 | 1053.93 | 1338.25 | 0 | К206852 | 109.75 | 0.2376 | 3.1 | 0.138 | 3.099 | 0.099
2 | 2020-09-14 02:26 | 17.2 | 18.966 | 2.966 | 1052.77 | 1337.67 | 0 | К206852 | 110.34 | 0.2376 | 3.104 | 0.131 | 3.1 | 0.1
2 | 2020-09-14 02:26 | 17.3 | 18.9824 | 2.9824 | 1054.24 | 1337.31 | 0 | К206852 | 110.91 | 0.2376 | 3.112 | 0.117 | 3.104 | 0.104
2 | 2020-09-14 02:26 | 17.4 | 19.0052 | 3.0052 | 1054.5 | 1337.39 | 0 | К206852 | 111.89 | 0.2376 | 3.105 | 0.104 | 3.101 | 0.101
2 | 2020-09-14 02:26 | 17.5 | 19.0325 | 3.0325 | 1052.49 | 1337.96 | 0 | К206852 | 112.27 | 0.2376 | 3.092 | 0.121 | 3.101 | 0.101
2 | 2020-09-14 02:26 | 17.6 | 19.0371 | 3.0371 | 1051.21 | 1338.45 | 0 | К206852 | 113.43 | 0.2376 | 3.108 | 0.161 | 3.094 | 0.094
2 | 2020-09-14 02:26 | 17.7 | 19.0139 | 3.0139 | 1052.54 | 1338.57 | 0 | К206852 | 113.81 | 0.2376 | 3.116 | 0.205 | 3.104 | 0.104
2 | 2020-09-14 02:26 | 17.8 | 18.9881 | 2.9881 | 1053.19 | 1338.8 | 0 | К206852 | 114.39 | 0.2376 | 3.114 | 0.191 | 3.117 | 0.117
2 | 2020-09-14 02:26 | 17.9 | 19.005 | 3.005 | 1053.53 | 1338.94 | 0 | К206852 | 114.77 | 0.2376 | 3.106 | 0.187 | 3.098 | 0.098
2 | 2020-09-14 02:26 | 18 | 19.024 | 3.024 | 1052.54 | 1338.66 | 0 | К206852 | 115.34 | 0.2376 | 3.093 | 0.168 | 3.088 | 0.088
2 | 2020-09-14 02:26 | 18.1 | 19.0286 | 3.0286 | 1049.98 | 1338.39 | 0 | К206852 | 115.93 | 0.2376 | 3.083 | 0.167 | 3.085 | 0.085
2 | 2020-09-14 02:26 | 18.2 | 19.0317 | 3.0317 | 1050.07 | 1338.02 | 0 | К206852 | 116.89 | 0.2376 | 3.083 | 0.138 | 3.081 | 0.081
2 | 2020-09-14 02:26 | 18.3 | 19.0355 | 3.0355 | 1050.22 | 1337.63 | 0 | К206852 | 117.27 | 0.2376 | 3.095 | 0.114 | 3.094 | 0.094
2 | 2020-09-14 02:26 | 18.4 | 19.0387 | 3.0387 | 1050.33 | 1338.12 | 0 | К206852 | 117.86 | 0.2376 | 3.104 | 0.1 | 3.098 | 0.098
2 | 2020-09-14 02:26 | 18.5 | 19.0405 | 3.0405 | 1049.85 | 1338.8 | 0 | К206852 | 118.82 | 0.2376 | 3.093 | 0.097 | 3.087 | 0.087
2 | 2020-09-14 02:26 | 18.6 | 19.0462 | 3.0462 | 1049.5 | 1338.94 | 0 | К206852 | 119.4 | 0.2376 | 3.087 | 0.097 | 3.081 | 0.081
2 | 2020-09-14 02:26 | 18.7 | 19.0543 | 3.0543 | 1048.68 | 1339.13 | 0 | К206852 | 119.79 | 0.2376 | 3.083 | 0.092 | 3.078 | 0.078
2 | 2020-09-14 02:26 | 18.8 | 19.0644 | 3.0644 | 1048.76 | 1339.57 | 0 | К206852 | 120.36 | 0.2376 | 3.08 | 0.093 | 3.078 | 0.078
2 | 2020-09-14 02:26 | 18.9 | 19.065 | 3.065 | 1049.02 | 1339.8 | 0 | К206852 | 121.32 | 0.2376 | 3.099 | 0.092 | 3.096 | 0.096
2 | 2020-09-14 02:26 | 19 | 19.0559 | 3.0559 | 1048.45 | 1339.7 | 0 | К206852 | 121.9 | 0.2376 | 3.105 | 0.102 | 3.102 | 0.102
2 | 2020-09-14 02:26 | 19.1 | 19.0377 | 3.0377 | 1048.33 | 1339.25 | 0 | К206852 | 122.29 | 0.2178 | 3.107 | 0.116 | 3.108 | 0.108
2 | 2020-09-14 02:26 | 19.2 | 19.0135 | 3.0135 | 1048.22 | 1338.63 | 0 | К206852 | 123.45 | 0.2376 | 3.143 | 0.142 | 3.151 | 0.151
2 | 2020-09-14 02:26 | 19.3 | 19.006 | 3.006 | 1048.2 | 1338.35 | 0 | К206852 | 123.83 | 0.2376 | 3.157 | 0.138 | 3.163 | 0.163
2 | 2020-09-14 02:26 | 19.4 | 18.9953 | 2.9953 | 1046.99 | 1338.27 | 0 | К206852 | 124.4 | 0.2376 | 3.157 | 0.124 | 3.164 | 0.164
2 | 2020-09-14 02:26 | 19.5 | 18.9665 | 2.9665 | 1046.39 | 1338.51 | 0 | К206852 | 125.38 | 0.2376 | 3.123 | 0.115 | 3.144 | 0.144
2 | 2020-09-14 02:26 | 19.6 | 18.9636 | 2.9636 | 1046.13 | 1338.8 | 0 | К206852 | 125.76 | 0.2376 | 3.116 | 0.112 | 3.133 | 0.133
2 | 2020-09-14 02:26 | 19.7 | 18.9737 | 2.9737 | 1047.55 | 1338.78 | 0 | К206852 | 126.33 | 0.2376 | 3.113 | 0.105 | 3.13 | 0.13
2 | 2020-09-14 02:26 | 19.8 | 18.961 | 2.961 | 1046.92 | 1338.76 | 0 | К206852 | 126.92 | 0.2376 | 3.106 | 0.117 | 3.121 | 0.121
2 | 2020-09-14 02:26 | 19.9 | 18.9303 | 2.9303 | 1045.72 | 1338.78 | 0 | К206852 | 127.88 | 0.2376 | 3.107 | 0.117 | 3.106 | 0.106
2 | 2020-09-14 02:26 | 20 | 18.923 | 2.923 | 1045.64 | 1338.59 | 0 | К206852 | 128.26 | 0.2376 | 3.111 | 0.111 | 3.11 | 0.11
2 | 2020-09-14 02:26 | 20.1 | 18.9358 | 2.9358 | 1045.5 | 1338.21 | 0 | К206852 | 128.83 | 0.2376 | 3.106 | 0.114 | 3.103 | 0.103
2 | 2020-09-14 02:26 | 20.2 | 18.9553 | 2.9553 | 1046.07 | 1338 | 0 | К206852 | 129.42 | 0.2376 | 3.115 | 0.116 | 3.113 | 0.113
2 | 2020-09-14 02:26 | 20.3 | 18.9751 | 2.9751 | 1046.84 | 1338.21 | 0 | К206852 | 130.38 | 0.2376 | 3.153 | 0.103 | 3.153 | 0.153
2 | 2020-09-14 02:26 | 20.4 | 18.9727 | 2.9727 | 1047.43 | 1338.66 | 0 | К206852 | 130.76 | 0.2376 | 3.169 | 0.085 | 3.168 | 0.168
2 | 2020-09-14 02:26 | 20.5 | 18.9679 | 2.9679 | 1047.17 | 1339.13 | 0 | К206852 | 131.35 | 0.2376 | 3.15 | 0.073 | 3.151 | 0.151
2 | 2020-09-14 02:26 | 20.6 | 18.9697 | 2.9697 | 1045.14 | 1339.33 | 0 | К206852 | 131.92 | 0.2376 | 3.13 | 0.077 | 3.142 | 0.142
2 | 2020-09-14 02:26 | 20.7 | 18.9675 | 2.9675 | 1046.9 | 1339.31 | 0 | К206852 | 132.89 | 0.2376 | 3.108 | 0.11 | 3.127 | 0.127
2 | 2020-09-14 02:26 | 20.8 | 18.9497 | 2.9497 | 1048.83 | 1339.51 | 0 | К206852 | 133.28 | 0.2376 | 3.103 | 0.12 | 3.116 | 0.116
2 | 2020-09-14 02:26 | 20.9 | 18.9487 | 2.9487 | 1050.04 | 1339.86 | 0 | К206852 | 133.85 | 0.2376 | 3.099 | 0.121 | 3.118 | 0.118
2 | 2020-09-14 02:26 | 21 | 18.9553 | 2.9553 | 1051.25 | 1339.88 | 0 | К206852 | 134.81 | 0.2376 | 3.109 | 0.097 | 3.119 | 0.119
2 | 2020-09-14 02:26 | 21.1 | 18.9794 | 2.9794 | 1051.65 | 1339.39 | 0 | К206852 | 135.39 | 0.2376 | 3.103 | 0.098 | 3.112 | 0.112
2 | 2020-09-14 02:26 | 21.2 | 18.9868 | 2.9868 | 1052.31 | 1338.65 | 0 | К206852 | 135.78 | 0.2376 | 3.105 | 0.11 | 3.113 | 0.113
2 | 2020-09-14 02:26 | 21.3 | 18.9822 | 2.9822 | 1052.76 | 1338.25 | 0 | К206852 | 136.35 | 0.2376 | 3.118 | 0.112 | 3.129 | 0.129
2 | 2020-09-14 02:26 | 21.4 | 18.9816 | 2.9816 | 1053.08 | 1338.35 | 0 | К206852 | 136.94 | 0.2376 | 3.126 | 0.105 | 3.141 | 0.141
2 | 2020-09-14 02:26 | 21.5 | 18.9743 | 2.9743 | 1053.87 | 1338.43 | 0 | К206852 | 137.89 | 0.2376 | 3.116 | 0.083 | 3.12 | 0.12
2 | 2020-09-14 02:26 | 21.6 | 18.9646 | 2.9646 | 1054.13 | 1338.94 | 0 | К206852 | 138.28 | 0.2376 | 3.099 | 0.093 | 3.11 | 0.11
2 | 2020-09-14 02:26 | 21.7 | 18.9271 | 2.9271 | 1054.28 | 1339.45 | 0 | К206852 | 139.25 | 0.2376 | 3.099 | 0.097 | 3.106 | 0.106
2 | 2020-09-14 02:26 | 21.8 | 18.8764 | 2.8764 | 1054.66 | 1339.37 | 0 | К206852 | 139.82 | 0.2376 | 3.103 | 0.102 | 3.1 | 0.1
2 | 2020-09-14 02:26 | 21.9 | 18.8942 | 2.8942 | 1056 | 1341.15 | 0 | К206852 | 140.41 | 0.2376 | 3.114 | 0.105 | 3.111 | 0.111
2 | 2020-09-14 02:26 | 22 | 18.9039 | 2.9039 | 1055.86 | 1343.85 | 0 | К206852 | 141.37 | 0.2376 | 3.124 | 0.097 | 3.119 | 0.119
2 | 2020-09-14 02:26 | 22.1 | 18.9035 | 2.9035 | 1055.25 | 1344.29 | 0 | К206852 | 141.75 | 0.2376 | 3.114 | 0.086 | 3.104 | 0.104
2 | 2020-09-14 02:26 | 22.2 | 18.9699 | 2.9699 | 1056.12 | 1345.17 | 0 | К206852 | 142.32 | 0.2376 | 3.108 | 0.092 | 3.098 | 0.098
2 | 2020-09-14 02:26 | 22.3 | 18.9943 | 2.9943 | 1055.84 | 1346.3 | 0 | К206852 | 142.91 | 0.2376 | 3.118 | 0.107 | 3.112 | 0.112
2 | 2020-09-14 02:26 | 22.4 | 18.9877 | 2.9877 | 1055.46 | 1346.44 | 0 | К206852 | 143.87 | 0.2376 | 3.136 | 0.081 | 3.13 | 0.13
2 | 2020-09-14 02:26 | 22.5 | 18.9769 | 2.9769 | 1054.44 | 1346.03 | 0 | К206852 | 144.25 | 0.2376 | 3.12 | 0.082 | 3.111 | 0.111
2 | 2020-09-14 02:26 | 22.6 | 18.9628 | 2.9628 | 1055.88 | 1346.09 | 0 | К206852 | 144.84 | 0.2376 | 3.101 | 0.075 | 3.096 | 0.096
2 | 2020-09-14 02:26 | 22.7 | 18.9346 | 2.9346 | 1057.27 | 1345.83 | 0 | К206852 | 145.41 | 0.2376 | 3.096 | 0.089 | 3.089 | 0.089
2 | 2020-09-14 02:26 | 22.8 | 18.9146 | 2.9146 | 1058.14 | 1345.17 | 0 | К206852 | 146.38 | 0.2376 | 3.093 | 0.09 | 3.081 | 0.081
2 | 2020-09-14 02:26 | 22.9 | 18.9251 | 2.9251 | 1057.97 | 1344.97 | 0 | К206852 | 146.77 | 0.2376 | 3.091 | 0.099 | 3.083 | 0.083
2 | 2020-09-14 02:26 | 23 | 18.9545 | 2.9545 | 1058.39 | 1344.23 | 0 | К206852 | 147.34 | 0.2376 | 3.082 | 0.105 | 3.075 | 0.075
2 | 2020-09-14 02:26 | 23.1 | 18.9588 | 2.9588 | 1056.55 | 1344.01 | 0 | К206852 | 148.3 | 0.2376 | 3.08 | 0.117 | 3.076 | 0.076
2 | 2020-09-14 02:26 | 23.2 | 18.9366 | 2.9366 | 1057.27 | 1345.11 | 0 | К206852 | 148.88 | 0.2376 | 3.067 | 0.128 | 3.059 | 0.059
2 | 2020-09-14 02:26 | 23.3 | 18.9245 | 2.9245 | 1057.18 | 1346.13 | 0 | К206852 | 149.27 | 0.2376 | 3.071 | 0.126 | 3.063 | 0.063
2 | 2020-09-14 02:26 | 23.4 | 18.921 | 2.921 | 1057.65 | 1347.24 | 0 | К206852 | 150.43 | 0.2376 | 3.109 | 0.09 | 3.101 | 0.101
2 | 2020-09-14 02:26 | 23.5 | 18.915 | 2.915 | 1058.04 | 1347.75 | 0 | К206852 | 150.81 | 0.2376 | 3.105 | 0.077 | 3.094 | 0.094
2 | 2020-09-14 02:26 | 23.6 | 18.8899 | 2.8899 | 1057.54 | 1347.18 | 0 | К206852 | 151.38 | 0.2376 | 3.102 | 0.073 | 3.091 | 0.091
2 | 2020-09-14 02:26 | 23.7 | 18.8356 | 2.8356 | 1057.67 | 1345.79 | 0 | К206852 | 152.36 | 0.2376 | 3.095 | 0.066 | 3.086 | 0.086
2 | 2020-09-14 02:26 | 23.8 | 18.8138 | 2.8138 | 1057.55 | 1344.56 | 0 | К206852 | 152.93 | 0.2376 | 3.087 | 0.079 | 3.079 | 0.079
2 | 2020-09-14 02:26 | 23.9 | 18.7741 | 2.7741 | 1057.58 | 1343.5 | 0 | К206852 | 153.31 | 0.2376 | 3.081 | 0.092 | 3.075 | 0.075
2 | 2020-09-14 02:26 | 24 | 18.7317 | 2.7317 | 1057.72 | 1343.11 | 0 | К206852 | 153.9 | 0.2376 | 3.077 | 0.1 | 3.079 | 0.079
2 | 2020-09-14 02:26 | 24.1 | 18.7256 | 2.7256 | 1058 | 1342.88 | 0 | К206852 | 154.86 | 0.2376 | 3.072 | 0.122 | 3.072 | 0.072
2 | 2020-09-14 02:26 | 24.2 | 18.7193 | 2.7193 | 1057.31 | 1343.52 | 0 | К206852 | 155.43 | 0.2376 | 3.075 | 0.116 | 3.071 | 0.071
2 | 2020-09-14 02:26 | 24.3 | 18.7165 | 2.7165 | 1057.5 | 1343.97 | 0 | К206852 | 155.81 | 0.2376 | 3.087 | 0.113 | 3.082 | 0.082
2 | 2020-09-14 02:26 | 24.4 | 18.7496 | 2.7496 | 1055.92 | 1344.62 | 0 | К206852 | 156.4 | 0.2376 | 3.114 | 0.098 | 3.109 | 0.109
2 | 2020-09-14 02:26 | 24.5 | 18.7807 | 2.7807 | 1056.73 | 1345.44 | 0 | К206852 | 157.36 | 0.2376 | 3.102 | 0.066 | 3.093 | 0.093
2 | 2020-09-14 02:26 | 24.6 | 18.8084 | 2.8084 | 1057.18 | 1345.56 | 0 | К206852 | 157.95 | 0.2376 | 3.076 | 0.084 | 3.07 | 0.07
2 | 2020-09-14 02:26 | 24.7 | 18.8475 | 2.8475 | 1057.73 | 1344.5 | 0 | К206852 | 158.33 | 0.2376 | 3.059 | 0.096 | 3.052 | 0.052
2 | 2020-09-14 02:26 | 24.8 | 18.855 | 2.855 | 1058.54 | 1343.46 | 0 | К206852 | 159.29 | 0.2376 | 3.036 | 0.106 | 3.027 | 0.027
2 | 2020-09-14 02:26 | 24.9 | 18.854 | 2.854 | 1057.2 | 1343.27 | 0 | К206852 | 159.87 | 0.2376 | 3.034 | 0.117 | 3.025 | 0.025
2 | 2020-09-14 02:26 | 25 | 18.8494 | 2.8494 | 1057.15 | 1343.76 | 0 | К206852 | 160.26 | 0.2376 | 3.046 | 0.123 | 3.044 | 0.044
2 | 2020-09-14 02:26 | 25.1 | 18.833 | 2.833 | 1057.98 | 1344.07 | 0 | К206852 | 160.83 | 0.2376 | 3.063 | 0.117 | 3.059 | 0.059
2 | 2020-09-14 02:26 | 25.2 | 18.8229 | 2.8229 | 1057.69 | 1344.52 | 0 | К206852 | 161.79 | 0.2376 | 3.093 | 0.107 | 3.09 | 0.09
2 | 2020-09-14 02:26 | 25.3 | 18.8235 | 2.8235 | 1057.77 | 1345.03 | 0 | К206852 | 162.37 | 0.2376 | 3.093 | 0.109 | 3.092 | 0.092
2 | 2020-09-14 02:26 | 25.4 | 18.8255 | 2.8255 | 1058.63 | 1345.56 | 0 | К206852 | 162.76 | 0.2376 | 3.103 | 0.099 | 3.101 | 0.101
2 | 2020-09-14 02:26 | 25.5 | 18.8344 | 2.8344 | 1058.37 | 1345.21 | 0 | К206852 | 163.33 | 0.2376 | 3.118 | 0.083 | 3.11 | 0.11
2 | 2020-09-14 02:26 | 25.6 | 18.8393 | 2.8393 | 1058.59 | 1344.32 | 0 | К206852 | 164.3 | 0.2376 | 3.093 | 0.103 | 3.09 | 0.09
2 | 2020-09-14 02:26 | 25.7 | 18.8391 | 2.8391 | 1058.18 | 1343.46 | 0 | К206852 | 164.87 | 0.2376 | 3.082 | 0.111 | 3.08 | 0.08
2 | 2020-09-14 02:26 | 25.8 | 18.8429 | 2.8429 | 1055.8 | 1342.8 | 0 | К206852 | 165.26 | 0.2376 | 3.076 | 0.104 | 3.075 | 0.075
2 | 2020-09-14 02:26 | 25.9 | 18.8504 | 2.8504 | 1052.68 | 1343.36 | 0 | К206852 | 166.42 | 0.2376 | 3.054 | 0.105 | 3.055 | 0.055
2 | 2020-09-14 02:26 | 26 | 18.8655 | 2.8655 | 1053.13 | 1343.89 | 0 | К206852 | 166.8 | 0.2376 | 3.049 | 0.112 | 3.054 | 0.054
2 | 2020-09-14 02:26 | 26.1 | 18.8702 | 2.8702 | 1055.08 | 1343.72 | 0 | К206852 | 167.37 | 0.2376 | 3.046 | 0.11 | 3.042 | 0.042
2 | 2020-09-14 02:26 | 26.2 | 18.8673 | 2.8673 | 1054.71 | 1344.4 | 0 | К206852 | 168.35 | 0.2376 | 3.046 | 0.112 | 3.044 | 0.044
2 | 2020-09-14 02:26 | 26.3 | 18.8706 | 2.8706 | 1053.72 | 1345.68 | 0 | К206852 | 168.92 | 0.2376 | 3.053 | 0.115 | 3.052 | 0.052
2 | 2020-09-14 02:26 | 26.4 | 18.8712 | 2.8712 | 1053.49 | 1346.56 | 0 | К206852 | 169.3 | 0.2376 | 3.068 | 0.106 | 3.067 | 0.067
2 | 2020-09-14 02:26 | 26.5 | 18.8968 | 2.8968 | 1053.16 | 1345.52 | 0 | К206852 | 169.89 | 0.2376 | 3.081 | 0.078 | 3.075 | 0.075
2 | 2020-09-14 02:26 | 26.6 | 18.9275 | 2.9275 | 1052.3 | 1344.87 | 0 | К206852 | 170.85 | 0.2376 | 3.063 | 0.088 | 3.058 | 0.058
2 | 2020-09-14 02:26 | 26.7 | 18.9297 | 2.9297 | 1051.56 | 1344.64 | 0 | К206852 | 171.44 | 0.2376 | 3.067 | 0.096 | 3.066 | 0.066
2 | 2020-09-14 02:26 | 26.8 | 18.935 | 2.935 | 1052.71 | 1344.58 | 0 | К206852 | 171.82 | 0.2376 | 3.077 | 0.096 | 3.076 | 0.076
2 | 2020-09-14 02:26 | 26.9 | 18.9485 | 2.9485 | 1054.04 | 1344.44 | 0 | К206852 | 172.39 | 0.2376 | 3.086 | 0.097 | 3.081 | 0.081
2 | 2020-09-14 02:26 | 27 | 18.9483 | 2.9483 | 1054.91 | 1344.83 | 0 | К206852 | 173.37 | 0.2376 | 3.085 | 0.112 | 3.071 | 0.071
2 | 2020-09-14 02:26 | 27.1 | 18.9497 | 2.9497 | 1055.89 | 1344.89 | 0 | К206852 | 173.94 | 0.2376 | 3.089 | 0.11 | 3.083 | 0.083
2 | 2020-09-14 02:26 | 27.2 | 18.9765 | 2.9765 | 1055.16 | 1345.48 | 0 | К206852 | 174.32 | 0.2376 | 3.087 | 0.105 | 3.086 | 0.086
2 | 2020-09-14 02:26 | 27.3 | 19.003 | 3.003 | 1053.66 | 1346.6 | 0 | К206852 | 175.28 | 0.2376 | 3.081 | 0.122 | 3.078 | 0.078
2 | 2020-09-14 02:26 | 27.4 | 19.0099 | 3.0099 | 1049.99 | 1347.24 | 0 | К206852 | 175.87 | 0.2376 | 3.083 | 0.111 | 3.076 | 0.076
2 | 2020-09-14 02:26 | 27.5 | 19.0097 | 3.0097 | 1043.31 | 1347.91 | 0 | К206852 | 176.25 | 0.2376 | 3.096 | 0.092 | 3.087 | 0.087
2 | 2020-09-14 02:26 | 27.6 | 19.0062 | 3.0062 | 1043.57 | 1347.4 | 0 | К206852 | 176.82 | 0.2376 | 3.085 | 0.084 | 3.075 | 0.075
2 | 2020-09-14 02:26 | 27.7 | 18.9979 | 2.9979 | 1045.35 | 1346.79 | 0 | К206852 | 177.79 | 0.2376 | 3.067 | 0.09 | 3.066 | 0.066
2 | 2020-09-14 02:26 | 27.8 | 18.9885 | 2.9885 | 1045.77 | 1346.52 | 0 | К206852 | 178.37 | 0.2376 | 3.06 | 0.094 | 3.058 | 0.058
2 | 2020-09-14 02:26 | 27.9 | 18.9822 | 2.9822 | 1044.67 | 1346.28 | 0 | К206852 | 178.75 | 0.2376 | 3.058 | 0.094 | 3.052 | 0.052
2 | 2020-09-14 02:26 | 28 | 18.9842 | 2.9842 | 1043.99 | 1347.22 | 0 | К206852 | 179.34 | 0.2376 | 3.046 | 0.107 | 3.04 | 0.04
2 | 2020-09-14 02:26 | 28.1 | 18.9852 | 2.9852 | 1043.16 | 1348.53 | 0 | К206852 | 180.29 | 0.2376 | 3.041 | 0.121 | 3.038 | 0.038
2 | 2020-09-14 02:26 | 28.2 | 18.9751 | 2.9751 | 1042.78 | 1349.28 | 0 | К206852 | 180.87 | 0.2376 | 3.053 | 0.132 | 3.052 | 0.052
2 | 2020-09-14 02:26 | 28.3 | 18.9739 | 2.9739 | 1042.15 | 1349.06 | 0 | К206852 | 181.25 | 0.2178 | 3.072 | 0.136 | 3.071 | 0.071
2 | 2020-09-14 02:26 | 28.4 | 18.9733 | 2.9733 | 1041.93 | 1348.53 | 0 | К206852 | 182.41 | 0.2178 | 3.148 | 0.117 | 3.148 | 0.148
2 | 2020-09-14 02:26 | 28.5 | 18.9434 | 2.9434 | 1040.43 | 1347.83 | 0 | К206852 | 182.8 | 0.2376 | 3.18 | 0.084 | 3.178 | 0.178
2 | 2020-09-14 02:26 | 28.6 | 18.9214 | 2.9214 | 1041.58 | 1347.65 | 0 | К206852 | 183.38 | 0.2376 | 3.178 | 0.078 | 3.175 | 0.175
2 | 2020-09-14 02:26 | 28.7 | 18.9208 | 2.9208 | 1043.64 | 1347.46 | 0 | К206852 | 184.34 | 0.2178 | 3.154 | 0.09 | 3.149 | 0.149
2 | 2020-09-14 02:26 | 28.8 | 18.9222 | 2.9222 | 1045.05 | 1348.1 | 0 | К206852 | 184.93 | 0.2178 | 3.149 | 0.099 | 3.143 | 0.143
2 | 2020-09-14 02:26 | 28.9 | 18.9251 | 2.9251 | 1044.78 | 1350 | 0 | К206852 | 185.31 | 0.2178 | 3.151 | 0.1 | 3.146 | 0.146
2 | 2020-09-14 02:26 | 29 | 18.9239 | 2.9239 | 1044.45 | 1352.24 | 0 | К206852 | 185.88 | 0.2178 | 3.154 | 0.112 | 3.152 | 0.152
2 | 2020-09-14 02:26 | 29.1 | 18.9255 | 2.9255 | 1042.52 | 1354.21 | 0 | К206852 | 186.86 | 0.2178 | 3.171 | 0.1 | 3.173 | 0.173
2 | 2020-09-14 02:26 | 29.2 | 18.9263 | 2.9263 | 1040.63 | 1355.23 | 0 | К206852 | 187.43 | 0.2178 | 3.192 | 0.097 | 3.194 | 0.194
2 | 2020-09-14 02:26 | 29.3 | 18.9251 | 2.9251 | 1041.19 | 1357.84 | 0 | К206852 | 187.81 | 0.2178 | 3.201 | 0.105 | 3.201 | 0.201
2 | 2020-09-14 02:26 | 29.4 | 18.922 | 2.922 | 1043.41 | 1359.99 | 0 | К206852 | 188.77 | 0.2178 | 3.243 | 0.105 | 3.239 | 0.239
2 | 2020-09-14 02:26 | 29.5 | 18.9152 | 2.9152 | 1043.09 | 1360.23 | 0 | К206852 | 189.36 | 0.2178 | 3.262 | 0.098 | 3.255 | 0.255
2 | 2020-09-14 02:26 | 29.6 | 18.9166 | 2.9166 | 1045 | 1359.25 | 0 | К206852 | 189.93 | 0.2178 | 3.269 | 0.083 | 3.255 | 0.255
2 | 2020-09-14 02:26 | 29.7 | 18.9232 | 2.9232 | 1049.16 | 1359.03 | 0 | К206852 | 190.31 | 0.2178 | 3.266 | 0.076 | 3.251 | 0.251
2 | 2020-09-14 02:26 | 29.8 | 18.9289 | 2.9289 | 1050.24 | 1358.68 | 0 | К206852 | 191.29 | 0.2178 | 3.284 | 0.077 | 3.272 | 0.272
2 | 2020-09-14 02:26 | 29.9 | 18.9303 | 2.9303 | 1051.8 | 1357.07 | 0 | К206852 | 191.86 | 0.2178 | 3.31 | 0.073 | 3.298 | 0.298
2 | 2020-09-14 02:26 | 30 | 18.9342 | 2.9342 | 1053.11 | 1356.68 | 0 | К206852 | 192.44 | 0.198 | 3.339 | 0.062 | 3.333 | 0.333
2 | 2020-09-14 02:26 | 30.1 | 18.9325 | 2.9325 | 1052.89 | 1356.09 | 0 | К206852 | 192.83 | 0.198 | 3.366 | 0.106 | 3.361 | 0.361
2 | 2020-09-14 02:26 | 30.2 | 18.9331 | 2.9331 | 1049.86 | 1357.15 | 0 | К206852 | 193.79 | 0.198 | 3.43 | 0.065 | 3.431 | 0.431
2 | 2020-09-14 02:26 | 30.3 | 18.9214 | 2.9214 | 1043.55 | 1361.28 | 0 | К206852 | 194.36 | 0.198 | 3.456 | 0.09 | 3.454 | 0.454
2 | 2020-09-14 02:26 | 30.4 | 18.8918 | 2.8918 | 1040.26 | 1367.55 | 0 | К206852 | 194.94 | 0.198 | 3.486 | 0.092 | 3.487 | 0.487
3 | 2020-09-14 02:42 | 0.5 | 19.7303 | 3.7303 | 1044.69 | 1263.85 | 0 | К206852 | 3.39 | 0.198 | 3.23 | 0.106 | 3.243 | 0.243
3 | 2020-09-14 02:42 | 0.6 | 19.7233 | 3.7233 | 1062.71 | 1338.57 | 0 | К206852 | 3.78 | 0.198 | 3.237 | 0.093 | 3.249 | 0.249
3 | 2020-09-14 02:42 | 0.7 | 19.6926 | 3.6926 | 1076.04 | 1368 | 0 | К206852 | 4.93 | 0.198 | 3.234 | 0.114 | 3.247 | 0.247
3 | 2020-09-14 02:42 | 0.8 | 19.6629 | 3.6629 | 1082.53 | 1367.03 | 0 | К206852 | 5.32 | 0.2178 | 3.235 | 0.143 | 3.247 | 0.247
3 | 2020-09-14 02:42 | 0.9 | 19.6424 | 3.6424 | 1086.28 | 1363.64 | 0 | К206852 | 5.89 | 0.198 | 3.235 | 0.14 | 3.249 | 0.249
3 | 2020-09-14 02:42 | 1 | 19.639 | 3.639 | 1087.68 | 1359.56 | 0 | К206852 | 6.85 | 0.198 | 3.219 | 0.137 | 3.235 | 0.235
3 | 2020-09-14 02:42 | 1.1 | 19.6529 | 3.6529 | 1087.4 | 1357.29 | 0 | К206852 | 7.43 | 0.2178 | 3.207 | 0.131 | 3.219 | 0.219
3 | 2020-09-14 02:42 | 1.2 | 19.6684 | 3.6684 | 1087.37 | 1355.54 | 0 | К206852 | 7.82 | 0.2178 | 3.194 | 0.125 | 3.202 | 0.202
3 | 2020-09-14 02:42 | 1.3 | 19.6848 | 3.6848 | 1086.67 | 1354.24 | 0 | К206852 | 8.78 | 0.2178 | 3.141 | 0.122 | 3.144 | 0.144
3 | 2020-09-14 02:42 | 1.4 | 19.707 | 3.707 | 1086.16 | 1353.82 | 0 | К206852 | 9.36 | 0.2178 | 3.131 | 0.115 | 3.129 | 0.129
3 | 2020-09-14 02:42 | 1.5 | 19.7175 | 3.7175 | 1085.78 | 1352.58 | 0 | К206852 | 10.32 | 0.2178 | 3.104 | 0.104 | 3.1 | 0.1
3 | 2020-09-14 02:42 | 1.6 | 19.7175 | 3.7175 | 1084.9 | 1350.8 | 0 | К206852 | 10.91 | 0.2178 | 3.092 | 0.103 | 3.09 | 0.09
3 | 2020-09-14 02:42 | 1.7 | 19.715 | 3.715 | 1084.24 | 1350.68 | 0 | К206852 | 11.29 | 0.2178 | 3.083 | 0.106 | 3.088 | 0.088
3 | 2020-09-14 02:42 | 1.8 | 19.717 | 3.717 | 1083.33 | 1351.71 | 0 | К206852 | 12.45 | 0.2178 | 3.081 | 0.112 | 3.095 | 0.095
3 | 2020-09-14 02:42 | 1.9 | 19.7206 | 3.7206 | 1082.5 | 1353.02 | 0 | К206852 | 12.84 | 0.2178 | 3.065 | 0.13 | 3.075 | 0.075
3 | 2020-09-14 02:42 | 2 | 19.7189 | 3.7189 | 1081.39 | 1353.5 | 0 | К206852 | 13.79 | 0.2178 | 3.027 | 0.125 | 3.032 | 0.032
3 | 2020-09-14 02:42 | 2.1 | 19.7239 | 3.7239 | 1080.09 | 1352.38 | 0 | К206852 | 14.36 | 0.2376 | 3.013 | 0.123 | 3.016 | 0.016
3 | 2020-09-14 02:42 | 2.2 | 19.7405 | 3.7405 | 1079.26 | 1350.15 | 0 | К206852 | 14.95 | 0.2376 | 3 | 0.12 | 2.999 | 0.001
3 | 2020-09-14 02:42 | 2.3 | 19.7516 | 3.7516 | 1079.04 | 1346.42 | 0 | К206852 | 15.34 | 0.2376 | 3.003 | 0.113 | 2.999 | 0.001
3 | 2020-09-14 02:42 | 2.4 | 19.7511 | 3.7511 | 1078.29 | 1342.93 | 0 | К206852 | 16.29 | 0.198 | 2.995 | 0.079 | 2.991 | 0.009
3 | 2020-09-14 02:42 | 2.5 | 19.7452 | 3.7452 | 1077.44 | 1341.69 | 0 | К206852 | 17.27 | 0.2376 | 2.974 | 0.083 | 2.972 | 0.028
3 | 2020-09-14 02:42 | 2.6 | 19.7389 | 3.7389 | 1076.23 | 1340.48 | 0 | К206852 | 17.84 | 0.2376 | 2.962 | 0.101 | 2.96 | 0.04
3 | 2020-09-14 02:42 | 2.7 | 19.7339 | 3.7339 | 1074.36 | 1340.54 | 0 | К206852 | 18.42 | 0.2376 | 2.959 | 0.118 | 2.958 | 0.042
3 | 2020-09-14 02:42 | 2.8 | 19.7364 | 3.7364 | 1072.88 | 1342.1 | 0 | К206852 | 18.81 | 0.2178 | 2.958 | 0.124 | 2.953 | 0.047
3 | 2020-09-14 02:42 | 2.9 | 19.7472 | 3.7472 | 1072.17 | 1343.66 | 0 | К206852 | 19.77 | 0.2178 | 2.952 | 0.132 | 2.941 | 0.059
3 | 2020-09-14 02:42 | 3 | 19.7647 | 3.7647 | 1071.63 | 1343.73 | 0 | К206852 | 20.34 | 0.2376 | 2.951 | 0.141 | 2.941 | 0.059
3 | 2020-09-14 02:42 | 3.1 | 19.7691 | 3.7691 | 1070.27 | 1342.49 | 0 | К206852 | 20.92 | 0.2178 | 2.967 | 0.146 | 2.953 | 0.047
3 | 2020-09-14 02:42 | 3.2 | 19.7691 | 3.7691 | 1069.66 | 1342.29 | 0 | К206852 | 21.88 | 0.2178 | 2.958 | 0.132 | 2.945 | 0.055
3 | 2020-09-14 02:42 | 3.3 | 19.7708 | 3.7708 | 1068.61 | 1342.33 | 0 | К206852 | 22.27 | 0.2376 | 2.961 | 0.1 | 2.949 | 0.051
3 | 2020-09-14 02:42 | 3.4 | 19.7877 | 3.7877 | 1068.2 | 1342.4 | 0 | К206852 | 22.85 | 0.2376 | 2.938 | 0.086 | 2.92 | 0.08
3 | 2020-09-14 02:42 | 3.5 | 19.8118 | 3.8118 | 1068.61 | 1339.97 | 0 | К206852 | 23.81 | 0.2376 | 2.904 | 0.104 | 2.895 | 0.105
3 | 2020-09-14 02:42 | 3.6 | 19.8165 | 3.8165 | 1069.12 | 1335.75 | 0 | К206852 | 24.4 | 0.2376 | 2.891 | 0.117 | 2.881 | 0.119
3 | 2020-09-14 02:42 | 3.7 | 19.8148 | 3.8148 | 1068.44 | 1335.75 | 0 | К206852 | 25.35 | 0.2376 | 2.879 | 0.107 | 2.872 | 0.128
3 | 2020-09-14 02:42 | 3.8 | 19.8121 | 3.8121 | 1066.6 | 1335.34 | 0 | К206852 | 25.94 | 0.2376 | 2.864 | 0.117 | 2.861 | 0.139
3 | 2020-09-14 02:42 | 3.9 | 19.8029 | 3.8029 | 1066.38 | 1334.86 | 0 | К206852 | 26.31 | 0.2376 | 2.862 | 0.119 | 2.861 | 0.139
3 | 2020-09-14 02:42 | 4 | 19.801 | 3.801 | 1066.64 | 1334.7 | 0 | К206852 | 27.28 | 0.2376 | 2.884 | 0.104 | 2.879 | 0.121
3 | 2020-09-14 02:42 | 4.1 | 19.8015 | 3.8015 | 1066.42 | 1334.81 | 0 | К206852 | 27.85 | 0.2376 | 2.9 | 0.091 | 2.898 | 0.102
3 | 2020-09-14 02:42 | 4.2 | 19.8026 | 3.8026 | 1066.69 | 1334.97 | 0 | К206852 | 28.44 | 0.2376 | 2.915 | 0.087 | 2.914 | 0.086
3 | 2020-09-14 02:42 | 4.3 | 19.7863 | 3.7863 | 1067.25 | 1335.22 | 0 | К206852 | 29.4 | 0.2376 | 2.897 | 0.076 | 2.893 | 0.107
3 | 2020-09-14 02:42 | 4.4 | 19.755 | 3.755 | 1067.28 | 1335.7 | 0 | К206852 | 29.78 | 0.2376 | 2.885 | 0.076 | 2.876 | 0.124
3 | 2020-09-14 02:42 | 4.5 | 19.7511 | 3.7511 | 1067.55 | 1335.98 | 0 | К206852 | 30.76 | 0.2376 | 2.867 | 0.085 | 2.852 | 0.148
3 | 2020-09-14 02:42 | 4.6 | 19.7547 | 3.7547 | 1067.48 | 1335.66 | 0 | К206852 | 31.33 | 0.2376 | 2.867 | 0.084 | 2.853 | 0.147
3 | 2020-09-14 02:42 | 4.7 | 19.7538 | 3.7538 | 1067.26 | 1335.54 | 0 | К206852 | 31.91 | 0.2376 | 2.87 | 0.092 | 2.861 | 0.139
3 | 2020-09-14 02:42 | 4.8 | 19.7563 | 3.7563 | 1067.15 | 1335.11 | 0 | К206852 | 32.87 | 0.2376 | 2.867 | 0.089 | 2.857 | 0.143
3 | 2020-09-14 02:42 | 4.9 | 19.7641 | 3.7641 | 1067.35 | 1334.7 | 0 | К206852 | 33.26 | 0.2376 | 2.859 | 0.088 | 2.851 | 0.149
3 | 2020-09-14 02:42 | 5 | 19.7674 | 3.7674 | 1066.44 | 1334.56 | 0 | К206852 | 33.83 | 0.2376 | 2.862 | 0.078 | 2.858 | 0.142
3 | 2020-09-14 02:42 | 5.1 | 19.7577 | 3.7577 | 1066.82 | 1335.13 | 0 | К206852 | 34.8 | 0.2376 | 2.881 | 0.044 | 2.877 | 0.123
3 | 2020-09-14 02:42 | 5.2 | 19.7508 | 3.7508 | 1066.3 | 1335.43 | 0 | К206852 | 35.37 | 0.2178 | 2.884 | 0.033 | 2.88 | 0.12
3 | 2020-09-14 02:42 | 5.3 | 19.7305 | 3.7305 | 1065.94 | 1335.89 | 0 | К206852 | 36.34 | 0.2376 | 2.849 | 0.048 | 2.845 | 0.155
3 | 2020-09-14 02:42 | 5.4 | 19.7122 | 3.7122 | 1065.67 | 1335.75 | 0 | К206852 | 36.92 | 0.2376 | 2.836 | 0.045 | 2.831 | 0.169
3 | 2020-09-14 02:42 | 5.5 | 19.707 | 3.707 | 1064.13 | 1335.68 | 0 | К206852 | 37.3 | 0.2376 | 2.835 | 0.056 | 2.83 | 0.17
3 | 2020-09-14 02:42 | 5.6 | 19.7012 | 3.7012 | 1062.45 | 1335.98 | 0 | К206852 | 38.27 | 0.2376 | 2.847 | 0.043 | 2.843 | 0.157
3 | 2020-09-14 02:42 | 5.7 | 19.7081 | 3.7081 | 1062.1 | 1336.37 | 0 | К206852 | 38.84 | 0.2376 | 2.846 | 0.039 | 2.841 | 0.159
3 | 2020-09-14 02:42 | 5.8 | 19.7275 | 3.7275 | 1062.29 | 1336.16 | 0 | К206852 | 39.42 | 0.2376 | 2.84 | 0.039 | 2.84 | 0.16
3 | 2020-09-14 02:42 | 5.9 | 19.7314 | 3.7314 | 1063.05 | 1335.75 | 0 | К206852 | 40.39 | 0.2376 | 2.86 | 0.056 | 2.852 | 0.148
3 | 2020-09-14 02:42 | 6 | 19.7278 | 3.7278 | 1063.75 | 1335.45 | 0 | К206852 | 40.77 | 0.2376 | 2.873 | 0.052 | 2.866 | 0.134
3 | 2020-09-14 02:42 | 6.1 | 19.7256 | 3.7256 | 1064.29 | 1335.13 | 0 | К206852 | 41.35 | 0.2376 | 2.886 | 0.048 | 2.878 | 0.122
3 | 2020-09-14 02:42 | 6.2 | 19.725 | 3.725 | 1064.26 | 1335.2 | 0 | К206852 | 42.32 | 0.2376 | 2.859 | 0.046 | 2.861 | 0.139
3 | 2020-09-14 02:42 | 6.3 | 19.7308 | 3.7308 | 1063.65 | 1335.7 | 0 | К206852 | 42.89 | 0.2376 | 2.855 | 0.045 | 2.859 | 0.141
3 | 2020-09-14 02:42 | 6.4 | 19.7383 | 3.7383 | 1062.34 | 1336.26 | 0 | К206852 | 43.86 | 0.2178 | 2.852 | 0.064 | 2.854 | 0.146
3 | 2020-09-14 02:42 | 6.5 | 19.7502 | 3.7502 | 1061.78 | 1336.78 | 0 | К206852 | 44.43 | 0.2376 | 2.851 | 0.027 | 2.857 | 0.143
3 | 2020-09-14 02:42 | 6.6 | 19.7574 | 3.7574 | 1061.93 | 1336.67 | 0 | К206852 | 44.82 | 0.2376 | 2.859 | 0.061 | 2.857 | 0.143
3 | 2020-09-14 02:42 | 6.7 | 19.7685 | 3.7685 | 1062.55 | 1336.28 | 0 | К206852 | 45.79 | 0.2178 | 2.875 | 0.081 | 2.874 | 0.126
3 | 2020-09-14 02:42 | 6.8 | 19.7624 | 3.7624 | 1062.81 | 1335.89 | 0 | К206852 | 46.36 | 0.2178 | 2.893 | 0.084 | 2.892 | 0.108
3 | 2020-09-14 02:42 | 6.9 | 19.7666 | 3.7666 | 1062.73 | 1335.45 | 0 | К206852 | 46.93 | 0.2178 | 2.889 | 0.066 | 2.89 | 0.11
3 | 2020-09-14 02:42 | 7 | 19.7946 | 3.7946 | 1062.36 | 1335.25 | 0 | К206852 | 47.91 | 0.2376 | 2.891 | 0.084 | 2.889 | 0.111
3 | 2020-09-14 02:42 | 7.1 | 19.8218 | 3.8218 | 1061.8 | 1335.13 | 0 | К206852 | 48.29 | 0.2376 | 2.887 | 0.088 | 2.887 | 0.113
3 | 2020-09-14 02:42 | 7.2 | 19.8212 | 3.8212 | 1061.55 | 1335.29 | 0 | К206852 | 48.86 | 0.2376 | 2.868 | 0.083 | 2.87 | 0.13
3 | 2020-09-14 02:42 | 7.3 | 19.8093 | 3.8093 | 1060.41 | 1335.73 | 0 | К206852 | 49.84 | 0.2178 | 2.86 | 0.095 | 2.854 | 0.146
3 | 2020-09-14 02:42 | 7.4 | 19.7938 | 3.7938 | 1059.8 | 1335.98 | 0 | К206852 | 50.41 | 0.198 | 2.859 | 0.076 | 2.851 | 0.149
3 | 2020-09-14 02:42 | 7.5 | 19.786 | 3.786 | 1060 | 1336.23 | 0 | К206852 | 50.79 | 0.198 | 2.854 | 0.072 | 2.844 | 0.156
3 | 2020-09-14 02:42 | 7.6 | 19.7821 | 3.7821 | 1059.93 | 1336.53 | 0 | К206852 | 51.77 | 0.198 | 2.857 | 0.063 | 2.842 | 0.158
3 | 2020-09-14 02:42 | 7.7 | 19.7857 | 3.7857 | 1059.69 | 1336.67 | 0 | К206852 | 52.34 | 0.2376 | 2.847 | 0.064 | 2.832 | 0.168
3 | 2020-09-14 02:42 | 7.8 | 19.7935 | 3.7935 | 1059.99 | 1336.76 | 0 | К206852 | 52.91 | 0.2376 | 2.838 | 0.049 | 2.834 | 0.166
3 | 2020-09-14 02:42 | 7.9 | 19.7927 | 3.7927 | 1059.79 | 1336.69 | 0 | К206852 | 53.88 | 0.2376 | 2.857 | 0.074 | 2.857 | 0.143
3 | 2020-09-14 02:42 | 8 | 19.7927 | 3.7927 | 1059.36 | 1336.14 | 0 | К206852 | 54.27 | 0.2376 | 2.872 | 0.073 | 2.873 | 0.127
3 | 2020-09-14 02:42 | 8.1 | 19.7924 | 3.7924 | 1059.74 | 1335.52 | 0 | К206852 | 54.84 | 0.2376 | 2.879 | 0.069 | 2.881 | 0.119
3 | 2020-09-14 02:42 | 8.2 | 19.7916 | 3.7916 | 1059 | 1335.22 | 0 | К206852 | 55.81 | 0.2178 | 2.866 | 0.08 | 2.879 | 0.121
3 | 2020-09-14 02:42 | 8.3 | 19.7988 | 3.7988 | 1059.11 | 1335.09 | 0 | К206852 | 56.38 | 0.2178 | 2.889 | 0.076 | 2.895 | 0.105
3 | 2020-09-14 02:42 | 8.4 | 19.8082 | 3.8082 | 1059.52 | 1335.29 | 0 | К206852 | 57.35 | 0.1584 | 2.974 | 0.089 | 2.986 | 0.014
3 | 2020-09-14 02:42 | 8.5 | 19.7982 | 3.7982 | 1059.91 | 1335.82 | 0 | К206852 | 57.92 | 0.1188 | 3.009 | 0.067 | 3.017 | 0.017
3 | 2020-09-14 02:42 | 8.6 | 19.7638 | 3.7638 | 1058.46 | 1336.32 | 0 | К206852 | 58.31 | 0.099 | 2.995 | 0.051 | 3.003 | 0.003
3 | 2020-09-14 02:42 | 8.7 | 19.7411 | 3.7411 | 1054.59 | 1336.74 | 0 | К206852 | 59.27 | 0.198 | 3.051 | 0.063 | 3.055 | 0.055
3 | 2020-09-14 02:42 | 8.8 | 19.7344 | 3.7344 | 1053.22 | 1337.04 | 0 | К206852 | 59.85 | 0.2376 | 3.038 | 0.058 | 3.044 | 0.044
3 | 2020-09-14 02:42 | 8.9 | 19.7256 | 3.7256 | 1051.84 | 1337.15 | 0 | К206852 | 60.42 | 0.2178 | 3.031 | 0.079 | 3.033 | 0.033
3 | 2020-09-14 02:42 | 9 | 19.7167 | 3.7167 | 1053.05 | 1337.01 | 0 | К206852 | 61.4 | 0.1584 | 3.032 | 0.078 | 3.032 | 0.032
3 | 2020-09-14 02:42 | 9.1 | 19.7125 | 3.7125 | 1054.38 | 1336.51 | 0 | К206852 | 61.78 | 0.1386 | 3.005 | 0.073 | 3.003 | 0.003
3 | 2020-09-14 02:42 | 9.2 | 19.7145 | 3.7145 | 1055.6 | 1335.84 | 0 | К206852 | 62.35 | 0.1188 | 2.964 | 0.145 | 2.966 | 0.034
3 | 2020-09-14 02:42 | 9.3 | 19.7183 | 3.7183 | 1056.08 | 1335.7 | 0 | К206852 | 63.33 | 0.198 | 3.014 | 0.043 | 3.009 | 0.009
3 | 2020-09-14 02:42 | 9.4 | 19.7206 | 3.7206 | 1054.71 | 1336.3 | 0 | К206852 | 63.9 | 0.2376 | 2.992 | 0.03 | 2.991 | 0.009
3 | 2020-09-14 02:42 | 9.5 | 19.7217 | 3.7217 | 1055.13 | 1337.08 | 0 | К206852 | 64.28 | 0.2376 | 2.961 | 0.023 | 2.961 | 0.039
3 | 2020-09-14 02:42 | 9.6 | 19.7292 | 3.7292 | 1055.82 | 1337.31 | 0 | К206852 | 65.26 | 0.198 | 2.941 | 0.066 | 2.941 | 0.059
3 | 2020-09-14 02:42 | 9.7 | 19.7408 | 3.7408 | 1056.41 | 1337.13 | 0 | К206852 | 65.83 | 0.1782 | 2.928 | 0.052 | 2.93 | 0.07
3 | 2020-09-14 02:42 | 9.8 | 19.7441 | 3.7441 | 1057.01 | 1337.08 | 0 | К206852 | 66.78 | 0.2178 | 2.938 | 0.04 | 2.936 | 0.064
3 | 2020-09-14 02:42 | 9.9 | 19.7441 | 3.7441 | 1056.26 | 1337.36 | 0 | К206852 | 67.37 | 0.2376 | 2.939 | 0.05 | 2.937 | 0.063
3 | 2020-09-14 02:42 | 10 | 19.7411 | 3.7411 | 1054.84 | 1337.52 | 0 | К206852 | 68.33 | 0.2376 | 2.892 | 0.078 | 2.889 | 0.111
3 | 2020-09-14 02:42 | 10.1 | 19.7325 | 3.7325 | 1052.26 | 1337.4 | 0 | К206852 | 68.91 | 0.2178 | 2.878 | 0.089 | 2.877 | 0.123
3 | 2020-09-14 02:42 | 10.2 | 19.7242 | 3.7242 | 1052.31 | 1337.26 | 0 | К206852 | 69.3 | 0.2178 | 2.886 | 0.079 | 2.886 | 0.114
3 | 2020-09-14 02:42 | 10.3 | 19.7159 | 3.7159 | 1050.73 | 1337.2 | 0 | К206852 | 70.26 | 0.2178 | 2.897 | 0.083 | 2.896 | 0.104
3 | 2020-09-14 02:42 | 10.4 | 19.7045 | 3.7045 | 1049.53 | 1337.22 | 0 | К206852 | 70.84 | 0.2178 | 2.91 | 0.085 | 2.911 | 0.089
3 | 2020-09-14 02:42 | 10.5 | 19.6987 | 3.6987 | 1048.25 | 1337.56 | 0 | К206852 | 71.41 | 0.2178 | 2.924 | 0.065 | 2.926 | 0.074
3 | 2020-09-14 02:42 | 10.6 | 19.6956 | 3.6956 | 1047.79 | 1338.2 | 0 | К206852 | 72.37 | 0.1782 | 2.971 | 0.071 | 2.977 | 0.023
3 | 2020-09-14 02:42 | 10.7 | 19.6906 | 3.6906 | 1047.1 | 1338.48 | 0 | К206852 | 72.76 | 0.1782 | 2.963 | 0.067 | 2.965 | 0.035
3 | 2020-09-14 02:42 | 10.8 | 19.6931 | 3.6931 | 1046.04 | 1338.23 | 0 | К206852 | 73.34 | 0.1782 | 2.964 | 0.054 | 2.961 | 0.039
3 | 2020-09-14 02:42 | 10.9 | 19.7064 | 3.7064 | 1045.5 | 1337.63 | 0 | К206852 | 74.3 | 0.2376 | 2.962 | 0.067 | 2.959 | 0.041
3 | 2020-09-14 02:42 | 11 | 19.715 | 3.715 | 1042.79 | 1337.15 | 0 | К206852 | 74.89 | 0.2376 | 2.943 | 0.074 | 2.939 | 0.061
3 | 2020-09-14 02:42 | 11.1 | 19.712 | 3.712 | 1041.19 | 1336.81 | 0 | К206852 | 75.84 | 0.2376 | 2.921 | 0.078 | 2.922 | 0.078
3 | 2020-09-14 02:42 | 11.2 | 19.715 | 3.715 | 1040.77 | 1336.62 | 0 | К206852 | 76.43 | 0.2376 | 2.917 | 0.098 | 2.918 | 0.082
3 | 2020-09-14 02:42 | 11.3 | 19.7236 | 3.7236 | 1040.61 | 1336.42 | 0 | К206852 | 76.82 | 0.2178 | 2.913 | 0.097 | 2.915 | 0.085
3 | 2020-09-14 02:42 | 11.4 | 19.7303 | 3.7303 | 1040.31 | 1336.19 | 0 | К206852 | 77.77 | 0.2376 | 2.93 | 0.099 | 2.934 | 0.066
3 | 2020-09-14 02:42 | 11.5 | 19.7325 | 3.7325 | 1041.63 | 1336.32 | 0 | К206852 | 78.36 | 0.2178 | 2.933 | 0.107 | 2.939 | 0.061
3 | 2020-09-14 02:42 | 11.6 | 19.7425 | 3.7425 | 1044.94 | 1336.67 | 0 | К206852 | 78.93 | 0.198 | 2.944 | 0.121 | 2.952 | 0.048
3 | 2020-09-14 02:42 | 11.7 | 19.7588 | 3.7588 | 1046.62 | 1337.06 | 0 | К206852 | 79.89 | 0.1782 | 2.954 | 0.074 | 2.953 | 0.047
3 | 2020-09-14 02:42 | 11.8 | 19.7774 | 3.7774 | 1045.11 | 1337.26 | 0 | К206852 | 80.27 | 0.1782 | 2.976 | 0.038 | 2.975 | 0.025
3 | 2020-09-14 02:42 | 11.9 | 19.7879 | 3.7879 | 1044.05 | 1337.47 | 0 | К206852 | 81.43 | 0.1782 | 2.953 | 0.056 | 2.948 | 0.052
3 | 2020-09-14 02:42 | 12 | 19.7863 | 3.7863 | 1043.76 | 1337.49 | 0 | К206852 | 81.82 | 0.198 | 2.958 | 0.08 | 2.953 | 0.047
3 | 2020-09-14 02:42 | 12.1 | 19.7871 | 3.7871 | 1046.05 | 1337.24 | 0 | К206852 | 82.41 | 0.2376 | 2.957 | 0.079 | 2.955 | 0.045
3 | 2020-09-14 02:42 | 12.2 | 19.7877 | 3.7877 | 1046.37 | 1337.04 | 0 | К206852 | 83.36 | 0.2376 | 2.932 | 0.119 | 2.932 | 0.068
3 | 2020-09-14 02:42 | 12.3 | 19.7882 | 3.7882 | 1047.56 | 1336.83 | 0 | К206852 | 83.95 | 0.2178 | 2.927 | 0.124 | 2.925 | 0.075
3 | 2020-09-14 02:42 | 12.4 | 19.7924 | 3.7924 | 1047.72 | 1336.74 | 0 | К206852 | 84.33 | 0.2178 | 2.932 | 0.135 | 2.928 | 0.072
3 | 2020-09-14 02:42 | 12.5 | 19.791 | 3.791 | 1047.97 | 1336.58 | 0 | К206852 | 85.29 | 0.2178 | 2.926 | 0.142 | 2.927 | 0.073
3 | 2020-09-14 02:42 | 12.6 | 19.7871 | 3.7871 | 1046.51 | 1336.37 | 0 | К206852 | 85.86 | 0.2376 | 2.93 | 0.142 | 2.932 | 0.068
3 | 2020-09-14 02:42 | 12.7 | 19.7807 | 3.7807 | 1045.52 | 1336.44 | 0 | К206852 | 86.45 | 0.2376 | 2.945 | 0.121 | 2.946 | 0.054
3 | 2020-09-14 02:42 | 12.8 | 19.7791 | 3.7791 | 1045.42 | 1336.74 | 0 | К206852 | 87.41 | 0.2376 | 2.943 | 0.085 | 2.944 | 0.056
3 | 2020-09-14 02:42 | 12.9 | 19.7713 | 3.7713 | 1045.82 | 1336.92 | 0 | К206852 | 87.79 | 0.2178 | 2.93 | 0.097 | 2.933 | 0.067
3 | 2020-09-14 02:42 | 13 | 19.7544 | 3.7544 | 1046.55 | 1336.81 | 0 | К206852 | 88.38 | 0.2178 | 2.933 | 0.116 | 2.939 | 0.061
3 | 2020-09-14 02:42 | 13.1 | 19.7389 | 3.7389 | 1047.07 | 1336.83 | 0 | К206852 | 89.34 | 0.2178 | 2.951 | 0.145 | 2.968 | 0.032
3 | 2020-09-14 02:42 | 13.2 | 19.7172 | 3.7172 | 1047.63 | 1337.04 | 0 | К206852 | 90.31 | 0.198 | 2.977 | 0.148 | 2.99 | 0.01
3 | 2020-09-14 02:42 | 13.3 | 19.7059 | 3.7059 | 1048.93 | 1336.94 | 0 | К206852 | 90.88 | 0.2178 | 2.982 | 0.146 | 2.987 | 0.013
3 | 2020-09-14 02:42 | 13.4 | 19.7037 | 3.7037 | 1051 | 1336.67 | 0 | К206852 | 91.27 | 0.2376 | 2.988 | 0.142 | 2.991 | 0.009
3 | 2020-09-14 02:42 | 13.5 | 19.702 | 3.702 | 1051.12 | 1336.78 | 0 | К206852 | 91.84 | 0.2376 | 2.971 | 0.144 | 2.972 | 0.028
3 | 2020-09-14 02:42 | 13.6 | 19.6823 | 3.6823 | 1048.34 | 1337.04 | 0 | К206852 | 92.42 | 0.2178 | 2.97 | 0.134 | 2.973 | 0.027
3 | 2020-09-14 02:42 | 13.7 | 19.6546 | 3.6546 | 1048.1 | 1337.26 | 0 | К206852 | 93.38 | 0.2178 | 2.993 | 0.098 | 2.99 | 0.01
3 | 2020-09-14 02:42 | 13.8 | 19.649 | 3.649 | 1049.72 | 1337.54 | 0 | К206852 | 93.77 | 0.2178 | 2.981 | 0.099 | 2.976 | 0.024
3 | 2020-09-14 02:42 | 13.9 | 19.644 | 3.644 | 1051.52 | 1337.77 | 0 | К206852 | 94.92 | 0.2376 | 2.96 | 0.119 | 2.94 | 0.06
3 | 2020-09-14 02:42 | 14 | 19.6316 | 3.6316 | 1052.08 | 1337.91 | 0 | К206852 | 95.31 | 0.2178 | 2.972 | 0.137 | 2.952 | 0.048
3 | 2020-09-14 02:42 | 14.1 | 19.6232 | 3.6232 | 1052.07 | 1337.93 | 0 | К206852 | 95.9 | 0.2178 | 2.97 | 0.156 | 2.951 | 0.049
3 | 2020-09-14 02:42 | 14.2 | 19.6202 | 3.6202 | 1052.86 | 1338.02 | 0 | К206852 | 96.85 | 0.2178 | 2.966 | 0.169 | 2.936 | 0.064
3 | 2020-09-14 02:42 | 14.3 | 19.616 | 3.616 | 1053.62 | 1338 | 0 | К206852 | 97.44 | 0.2178 | 2.968 | 0.15 | 2.936 | 0.064
3 | 2020-09-14 02:42 | 14.4 | 19.5916 | 3.5916 | 1052.73 | 1337.65 | 0 | К206852 | 97.83 | 0.2178 | 2.978 | 0.137 | 2.948 | 0.052
3 | 2020-09-14 02:42 | 14.5 | 19.5769 | 3.5769 | 1053.83 | 1337.06 | 0 | К206852 | 98.78 | 0.2178 | 3.009 | 0.153 | 2.973 | 0.027
3 | 2020-09-14 02:42 | 14.6 | 19.5894 | 3.5894 | 1054.14 | 1336.9 | 0 | К206852 | 99.35 | 0.2178 | 3.029 | 0.138 | 2.996 | 0.004
3 | 2020-09-14 02:42 | 14.7 | 19.5911 | 3.5911 | 1054.34 | 1337.1 | 0 | К206852 | 99.94 | 0.2376 | 3.033 | 0.088 | 3.01 | 0.01
3 | 2020-09-14 02:42 | 14.8 | 19.583 | 3.583 | 1054.93 | 1337.63 | 0 | К206852 | 100.9 | 0.2178 | 2.998 | 0.106 | 2.985 | 0.015
3 | 2020-09-14 02:42 | 14.9 | 19.57 | 3.57 | 1055.08 | 1338.16 | 0 | К206852 | 101.28 | 0.2178 | 2.993 | 0.117 | 2.985 | 0.015
3 | 2020-09-14 02:42 | 15 | 19.5323 | 3.5323 | 1054.23 | 1338.39 | 0 | К206852 | 102.26 | 0.198 | 3.009 | 0.123 | 3.012 | 0.012
3 | 2020-09-14 02:42 | 15.1 | 19.5251 | 3.5251 | 1052.9 | 1338.25 | 0 | К206852 | 102.83 | 0.2178 | 3.013 | 0.111 | 3.014 | 0.014
3 | 2020-09-14 02:42 | 15.2 | 19.5273 | 3.5273 | 1051.28 | 1338.14 | 0 | К206852 | 103.41 | 0.2178 | 3.023 | 0.111 | 3.028 | 0.028
3 | 2020-09-14 02:42 | 15.3 | 19.5262 | 3.5262 | 1050.62 | 1338.09 | 0 | К206852 | 103.8 | 0.198 | 3.041 | 0.113 | 3.044 | 0.044
3 | 2020-09-14 02:42 | 15.5 | 19.5561 | 3.5561 | 1047.59 | 1337.06 | 0 | К206852 | 105.91 | 0.198 | 3.086 | 0.098 | 3.085 | 0.085
3 | 2020-09-14 02:42 | 15.6 | 19.6393 | 3.6393 | 1048.28 | 1336.87 | 0 | К206852 | 106.3 | 0.2178 | 3.094 | 0.113 | 3.095 | 0.095
3 | 2020-09-14 02:42 | 15.7 | 19.6596 | 3.6596 | 1049.25 | 1337.06 | 0 | К206852 | 106.87 | 0.2376 | 3.054 | 0.115 | 3.06 | 0.06
3 | 2020-09-14 02:42 | 15.8 | 19.6482 | 3.6482 | 1049.38 | 1337.22 | 0 | К206852 | 107.26 | 0.2178 | 3.033 | 0.116 | 3.042 | 0.042
3 | 2020-09-14 02:42 | 16.2 | 19.6019 | 3.6019 | 1048.07 | 1337.54 | 0 | К206852 | 110.34 | 0.198 | 3.225 | 0.364 | 3.427 | 0.427
3 | 2020-09-14 02:42 | 16.3 | 19.5938 | 3.5938 | 1046.15 | 1337.42 | 0 | К206852 | 110.93 | 0.2178 | 3.095 | 0.164 | 3.01 | 0.01
3 | 2020-09-14 02:42 | 16.4 | 19.5966 | 3.5966 | 1046.76 | 1337.52 | 0 | К206852 | 111.89 | 0.2376 | 3.055 | 0.138 | 3.019 | 0.019
3 | 2020-09-14 02:42 | 16.5 | 19.6152 | 3.6152 | 1048.55 | 1337.26 | 0 | К206852 | 112.27 | 0.2178 | 3.065 | 0.14 | 3.037 | 0.037
3 | 2020-09-14 02:42 | 16.9 | 19.6587 | 3.6587 | 1050.31 | 1337.31 | 0 | К206852 | 115.36 | 0.2178 | 3.1 | 0.114 | 3.093 | 0.093
3 | 2020-09-14 02:42 | 17 | 19.6621 | 3.6621 | 1051.32 | 1337.88 | 0 | К206852 | 115.93 | 0.2376 | 3.076 | 0.124 | 3.071 | 0.071
3 | 2020-09-14 02:42 | 17.1 | 19.6648 | 3.6648 | 1050.87 | 1337.93 | 0 | К206852 | 116.32 | 0.2376 | 3.052 | 0.137 | 3.051 | 0.051
3 | 2020-09-14 02:42 | 17.2 | 19.6646 | 3.6646 | 1050.46 | 1337.81 | 0 | К206852 | 116.91 | 0.2376 | 3.043 | 0.13 | 3.045 | 0.045
3 | 2020-09-14 02:42 | 17.3 | 19.6679 | 3.6679 | 1051.53 | 1337.72 | 0 | К206852 | 117.86 | 0.2178 | 3.043 | 0.122 | 3.047 | 0.047
3 | 2020-09-14 02:42 | 17.4 | 19.6745 | 3.6745 | 1049.17 | 1337.38 | 0 | К206852 | 118.43 | 0.2178 | 3.052 | 0.136 | 3.059 | 0.059
3 | 2020-09-14 02:42 | 17.5 | 19.6659 | 3.6659 | 1049.97 | 1336.99 | 0 | К206852 | 118.82 | 0.2178 | 3.062 | 0.121 | 3.063 | 0.063
3 | 2020-09-14 02:42 | 17.6 | 19.6621 | 3.6621 | 1049.75 | 1336.78 | 0 | К206852 | 119.79 | 0.2376 | 3.037 | 0.098 | 3.043 | 0.043
3 | 2020-09-14 02:42 | 17.7 | 19.6598 | 3.6598 | 1048.89 | 1336.6 | 0 | К206852 | 120.36 | 0.2376 | 3.015 | 0.108 | 3.024 | 0.024
3 | 2020-09-14 02:42 | 17.8 | 19.6626 | 3.6626 | 1049.03 | 1337.15 | 0 | К206852 | 121.33 | 0.2376 | 3.005 | 0.131 | 3.016 | 0.016
3 | 2020-09-14 02:42 | 17.9 | 19.6596 | 3.6596 | 1049.04 | 1338.11 | 0 | К206852 | 121.91 | 0.2376 | 3.009 | 0.125 | 3.016 | 0.016
3 | 2020-09-14 02:42 | 18 | 19.6562 | 3.6562 | 1049.24 | 1338.64 | 0 | К206852 | 122.88 | 0.2178 | 3.034 | 0.133 | 3.042 | 0.042
3 | 2020-09-14 02:42 | 18.1 | 19.644 | 3.644 | 1049.89 | 1338.8 | 0 | К206852 | 123.26 | 0.2178 | 3.041 | 0.13 | 3.046 | 0.046
3 | 2020-09-14 02:42 | 18.2 | 19.6146 | 3.6146 | 1050.62 | 1338.73 | 0 | К206852 | 123.83 | 0.2178 | 3.047 | 0.129 | 3.047 | 0.047
3 | 2020-09-14 02:42 | 18.3 | 19.5972 | 3.5972 | 1050.63 | 1338.3 | 0 | К206852 | 124.81 | 0.2376 | 3.047 | 0.131 | 3.048 | 0.048
3 | 2020-09-14 02:42 | 18.4 | 19.5994 | 3.5994 | 1047.81 | 1337.93 | 0 | К206852 | 125.38 | 0.2376 | 3.054 | 0.119 | 3.054 | 0.054
3 | 2020-09-14 02:42 | 18.5 | 19.5961 | 3.5961 | 1046.6 | 1337.77 | 0 | К206852 | 125.76 | 0.2376 | 3.054 | 0.114 | 3.052 | 0.052
3 | 2020-09-14 02:42 | 18.6 | 19.5933 | 3.5933 | 1045.75 | 1337.36 | 0 | К206852 | 126.92 | 0.2376 | 3.043 | 0.115 | 3.039 | 0.039
3 | 2020-09-14 02:42 | 18.7 | 19.5958 | 3.5958 | 1046 | 1337.06 | 0 | К206852 | 127.31 | 0.2376 | 3.03 | 0.122 | 3.03 | 0.03
3 | 2020-09-14 02:42 | 18.8 | 19.5999 | 3.5999 | 1046.71 | 1337.06 | 0 | К206852 | 127.88 | 0.2376 | 3.03 | 0.122 | 3.032 | 0.032
3 | 2020-09-14 02:42 | 18.9 | 19.5966 | 3.5966 | 1047.79 | 1337.04 | 0 | К206852 | 128.85 | 0.2376 | 3.029 | 0.124 | 3.03 | 0.03
3 | 2020-09-14 02:42 | 19 | 19.5916 | 3.5916 | 1046.78 | 1337.42 | 0 | К206852 | 129.42 | 0.2376 | 3.033 | 0.126 | 3.039 | 0.039
3 | 2020-09-14 02:42 | 19.1 | 19.5886 | 3.5886 | 1046.55 | 1337.77 | 0 | К206852 | 130.4 | 0.2376 | 3.033 | 0.135 | 3.04 | 0.04
3 | 2020-09-14 02:42 | 19.2 | 19.6149 | 3.6149 | 1046.69 | 1337.86 | 0 | К206852 | 130.78 | 0.2376 | 3.035 | 0.132 | 3.042 | 0.042
3 | 2020-09-14 02:42 | 19.3 | 19.6878 | 3.6878 | 1045.34 | 1339.44 | 0 | К206852 | 131.35 | 0.2376 | 3.034 | 0.134 | 3.04 | 0.04
3 | 2020-09-14 02:42 | 19.4 | 19.7147 | 3.7147 | 1045.75 | 1341 | 0 | К206852 | 131.92 | 0.2376 | 3.051 | 0.132 | 3.057 | 0.057
3 | 2020-09-14 02:42 | 19.5 | 19.7217 | 3.7217 | 1045.14 | 1338.78 | 0 | К206852 | 132.9 | 0.2376 | 3.05 | 0.118 | 3.057 | 0.057
3 | 2020-09-14 02:42 | 19.6 | 19.6992 | 3.6992 | 1036.33 | 1337.33 | 0 | К206852 | 133.28 | 0.2376 | 3.05 | 0.119 | 3.059 | 0.059
3 | 2020-09-14 02:42 | 19.7 | 19.6637 | 3.6637 | 1033.48 | 1336.78 | 0 | К206852 | 134.44 | 0.2376 | 3.043 | 0.133 | 3.052 | 0.052
3 | 2020-09-14 02:42 | 19.8 | 19.6543 | 3.6543 | 1031.37 | 1336.76 | 0 | К206852 | 134.83 | 0.2376 | 3.041 | 0.139 | 3.05 | 0.05
3 | 2020-09-14 02:42 | 19.9 | 19.6496 | 3.6496 | 1032.49 | 1336.71 | 0 | К206852 | 135.4 | 0.2376 | 3.036 | 0.131 | 3.044 | 0.044
3 | 2020-09-14 02:42 | 20 | 19.6357 | 3.6357 | 1032.85 | 1337.2 | 0 | К206852 | 136.37 | 0.2376 | 3.023 | 0.148 | 3.025 | 0.025
3 | 2020-09-14 02:42 | 20.1 | 19.6121 | 3.6121 | 1040.22 | 1338.09 | 0 | К206852 | 136.76 | 0.2376 | 3.021 | 0.159 | 3.022 | 0.022
3 | 2020-09-14 02:42 | 20.2 | 19.5919 | 3.5919 | 1045.93 | 1338.16 | 0 | К206852 | 137.33 | 0.2376 | 3.026 | 0.155 | 3.029 | 0.029
3 | 2020-09-14 02:42 | 20.3 | 19.5886 | 3.5886 | 1048.17 | 1337.95 | 0 | К206852 | 138.28 | 0.2376 | 3.049 | 0.139 | 3.049 | 0.049
3 | 2020-09-14 02:42 | 20.4 | 19.608 | 3.608 | 1049.01 | 1338.02 | 0 | К206852 | 138.87 | 0.2376 | 3.05 | 0.121 | 3.052 | 0.052
3 | 2020-09-14 02:42 | 20.5 | 19.6268 | 3.6268 | 1043.71 | 1338.23 | 0 | К206852 | 139.83 | 0.2376 | 3.054 | 0.123 | 3.054 | 0.054
3 | 2020-09-14 02:42 | 20.6 | 19.6354 | 3.6354 | 1042.61 | 1338.07 | 0 | К206852 | 140.41 | 0.2376 | 3.046 | 0.132 | 3.047 | 0.047
3 | 2020-09-14 02:42 | 20.7 | 19.6382 | 3.6382 | 1045.45 | 1337.49 | 0 | К206852 | 140.8 | 0.2178 | 3.026 | 0.135 | 3.027 | 0.027
3 | 2020-09-14 02:42 | 20.8 | 19.6371 | 3.6371 | 1047.92 | 1337.2 | 0 | К206852 | 141.76 | 0.2376 | 3.024 | 0.156 | 3.027 | 0.027
3 | 2020-09-14 02:42 | 20.9 | 19.6535 | 3.6535 | 1050.88 | 1337.33 | 0 | К206852 | 142.34 | 0.2178 | 3.025 | 0.167 | 3.024 | 0.024
3 | 2020-09-14 02:42 | 21 | 19.682 | 3.682 | 1053.04 | 1337.91 | 0 | К206852 | 142.91 | 0.2178 | 3.037 | 0.177 | 3.037 | 0.037
3 | 2020-09-14 02:42 | 21.1 | 19.6856 | 3.6856 | 1054.32 | 1338.78 | 0 | К206852 | 143.89 | 0.2178 | 3.064 | 0.17 | 3.071 | 0.071
3 | 2020-09-14 02:42 | 21.2 | 19.6834 | 3.6834 | 1054.08 | 1338.62 | 0 | К206852 | 144.27 | 0.2178 | 3.085 | 0.152 | 3.095 | 0.095
3 | 2020-09-14 02:42 | 21.3 | 19.6842 | 3.6842 | 1052.23 | 1338.27 | 0 | К206852 | 144.84 | 0.2178 | 3.096 | 0.137 | 3.115 | 0.115
3 | 2020-09-14 02:42 | 21.4 | 19.743 | 3.743 | 1052.62 | 1341.81 | 0 | К206852 | 145.8 | 0.2376 | 3.072 | 0.119 | 3.094 | 0.094
3 | 2020-09-14 02:42 | 21.5 | 19.9538 | 3.9538 | 1053.5 | 1343.2 | 0 | К206852 | 146.39 | 0.2376 | 3.062 | 0.123 | 3.079 | 0.079
3 | 2020-09-14 02:42 | 21.6 | 20.0503 | 4.0503 | 1054.15 | 1342.42 | 0 | К206852 | 147.34 | 0.2178 | 3.086 | 0.152 | 3.13 | 0.13
3 | 2020-09-14 02:42 | 21.7 | 20.0547 | 4.0547 | 1053.77 | 1342.49 | 0 | К206852 | 147.93 | 0.2376 | 3.102 | 0.197 | 3.163 | 0.163
3 | 2020-09-14 02:42 | 21.8 | 20.0647 | 4.0647 | 1047.65 | 1344.1 | 0 | К206852 | 148.32 | 0.2178 | 3.115 | 0.214 | 3.188 | 0.188
3 | 2020-09-14 02:42 | 21.9 | 20.0131 | 4.0131 | 1027.6 | 1354.79 | 0 | К206852 | 149.27 | 0.2376 | 3.106 | 0.234 | 3.19 | 0.19
3 | 2020-09-14 02:42 | 22 | 19.936 | 3.936 | 1012.48 | 1344.69 | 0 | К206852 | 149.86 | 0.2178 | 3.108 | 0.262 | 3.177 | 0.177
3 | 2020-09-14 02:42 | 22.1 | 19.8944 | 3.8944 | 1005.99 | 1344.51 | 0 | К206852 | 150.43 | 0.2376 | 3.102 | 0.232 | 3.155 | 0.155
3 | 2020-09-14 02:42 | 22.2 | 19.7599 | 3.7599 | 994.772 | 1344.17 | 0 | К206852 | 151.39 | 0.2376 | 3.105 | 0.168 | 3.155 | 0.155
3 | 2020-09-14 02:42 | 22.3 | 19.6826 | 3.6826 | 994.026 | 1343.98 | 0 | К206852 | 151.77 | 0.2376 | 3.082 | 0.154 | 3.132 | 0.132
3 | 2020-09-14 02:42 | 22.4 | 19.6474 | 3.6474 | 998.477 | 1344.33 | 0 | К206852 | 152.36 | 0.2376 | 3.065 | 0.161 | 3.118 | 0.118
3 | 2020-09-14 02:42 | 22.5 | 19.6501 | 3.6501 | 1004.62 | 1343.87 | 0 | К206852 | 153.32 | 0.2376 | 3.054 | 0.168 | 3.113 | 0.113
3 | 2020-09-14 02:42 | 22.6 | 19.6743 | 3.6743 | 1021.29 | 1343.66 | 0 | К206852 | 153.9 | 0.2376 | 3.054 | 0.169 | 3.098 | 0.098
3 | 2020-09-14 02:42 | 22.7 | 19.6266 | 3.6266 | 1031.07 | 1343.59 | 0 | К206852 | 154.86 | 0.2178 | 3.064 | 0.162 | 3.103 | 0.103
3 | 2020-09-14 02:42 | 22.8 | 19.5916 | 3.5916 | 1040.95 | 1345.31 | 0 | К206852 | 155.45 | 0.2178 | 3.067 | 0.16 | 3.108 | 0.108
3 | 2020-09-14 02:42 | 22.9 | 19.5583 | 3.5583 | 1037.25 | 1347.1 | 0 | К206852 | 155.83 | 0.2376 | 3.059 | 0.162 | 3.106 | 0.106
3 | 2020-09-14 02:42 | 23 | 19.6293 | 3.6293 | 1039.84 | 1346.44 | 0 | К206852 | 156.79 | 0.2376 | 3.054 | 0.163 | 3.103 | 0.103
3 | 2020-09-14 02:42 | 23.1 | 19.8007 | 3.8007 | 1048.5 | 1344.24 | 0 | К206852 | 157.38 | 0.2376 | 3.061 | 0.153 | 3.106 | 0.106
3 | 2020-09-14 02:42 | 23.2 | 19.7866 | 3.7866 | 1051.81 | 1344.37 | 0 | К206852 | 157.76 | 0.2376 | 3.069 | 0.138 | 3.102 | 0.102
3 | 2020-09-14 02:42 | 23.3 | 19.6931 | 3.6931 | 1053.66 | 1344.33 | 0 | К206852 | 158.9 | 0.2376 | 3.038 | 0.124 | 3.061 | 0.061
3 | 2020-09-14 02:42 | 23.4 | 19.5897 | 3.5897 | 1040.82 | 1343.25 | 0 | К206852 | 159.29 | 0.2376 | 3.032 | 0.121 | 3.051 | 0.051
3 | 2020-09-14 02:42 | 23.5 | 19.4827 | 3.4827 | 1025.55 | 1343.09 | 0 | К206852 | 159.88 | 0.2376 | 3.026 | 0.139 | 3.055 | 0.055
3 | 2020-09-14 02:42 | 23.6 | 19.468 | 3.468 | 1027.66 | 1342.47 | 0 | К206852 | 160.83 | 0.2376 | 3.022 | 0.154 | 3.042 | 0.042
3 | 2020-09-14 02:42 | 23.7 | 19.4732 | 3.4732 | 1039.16 | 1342.68 | 0 | К206852 | 161.42 | 0.2376 | 3.015 | 0.176 | 3.025 | 0.025
3 | 2020-09-14 02:42 | 23.8 | 19.4793 | 3.4793 | 1046.8 | 1344.03 | 0 | К206852 | 162.38 | 0.2376 | 3.01 | 0.186 | 3.024 | 0.024
3 | 2020-09-14 02:42 | 23.9 | 19.4899 | 3.4899 | 1047.13 | 1345.38 | 0 | К206852 | 162.76 | 0.2376 | 3.005 | 0.174 | 3.036 | 0.036
3 | 2020-09-14 02:42 | 24 | 19.5148 | 3.5148 | 1052.65 | 1345.29 | 0 | К206852 | 163.35 | 0.2376 | 3.015 | 0.163 | 3.05 | 0.05
3 | 2020-09-14 02:42 | 24.1 | 19.5913 | 3.5913 | 1056.06 | 1344.56 | 0 | К206852 | 163.92 | 0.2376 | 3.032 | 0.173 | 3.059 | 0.059
3 | 2020-09-14 02:42 | 24.2 | 19.6352 | 3.6352 | 1058.49 | 1344.72 | 0 | К206852 | 164.88 | 0.2376 | 3.059 | 0.122 | 3.087 | 0.087
3 | 2020-09-14 02:42 | 24.3 | 19.6365 | 3.6365 | 1059.65 | 1344.12 | 0 | К206852 | 165.26 | 0.2376 | 3.054 | 0.147 | 3.083 | 0.083
3 | 2020-09-14 02:42 | 24.4 | 19.6377 | 3.6377 | 1059.49 | 1343.07 | 0 | К206852 | 165.85 | 0.2376 | 3.052 | 0.153 | 3.096 | 0.096
3 | 2020-09-14 02:42 | 24.5 | 19.644 | 3.644 | 1056.19 | 1343.32 | 0 | К206852 | 167.4 | 0.2376 | 3.028 | 0.17 | 3.079 | 0.079
3 | 2020-09-14 02:42 | 24.6 | 19.639 | 3.639 | 1053.25 | 1343.8 | 0 | К206852 | 167.78 | 0.2376 | 3.023 | 0.176 | 3.083 | 0.083
3 | 2020-09-14 02:42 | 24.7 | 19.6313 | 3.6313 | 1053.72 | 1344.35 | 0 | К206852 | 168.35 | 0.2376 | 3.027 | 0.177 | 3.073 | 0.073
3 | 2020-09-14 02:42 | 24.8 | 19.6443 | 3.6443 | 1053.87 | 1344.56 | 0 | К206852 | 168.94 | 0.2376 | 3.033 | 0.187 | 3.076 | 0.076
3 | 2020-09-14 02:42 | 24.9 | 19.6806 | 3.6806 | 1049.89 | 1345.2 | 0 | К206852 | 169.32 | 0.2376 | 3.035 | 0.185 | 3.076 | 0.076
3 | 2020-09-14 02:42 | 25 | 19.6823 | 3.6823 | 1051.74 | 1345.08 | 0 | К206852 | 170.28 | 0.2376 | 3.062 | 0.156 | 3.096 | 0.096
3 | 2020-09-14 02:42 | 25.1 | 19.6831 | 3.6831 | 1052.62 | 1344.67 | 0 | К206852 | 170.87 | 0.2376 | 3.069 | 0.135 | 3.092 | 0.092
3 | 2020-09-14 02:42 | 25.2 | 19.6887 | 3.6887 | 1053.07 | 1344.1 | 0 | К206852 | 171.83 | 0.2376 | 3.039 | 0.158 | 3.055 | 0.055
3 | 2020-09-14 02:42 | 25.3 | 19.6926 | 3.6926 | 1054.14 | 1343.71 | 0 | К206852 | 172.4 | 0.2376 | 3.023 | 0.169 | 3.034 | 0.034
3 | 2020-09-14 02:42 | 25.4 | 19.6815 | 3.6815 | 1055.73 | 1343.46 | 0 | К206852 | 172.78 | 0.2376 | 3.014 | 0.184 | 3.027 | 0.027
3 | 2020-09-14 02:42 | 25.5 | 19.6565 | 3.6565 | 1056.87 | 1343.75 | 0 | К206852 | 173.76 | 0.2376 | 3.008 | 0.199 | 3.012 | 0.012
3 | 2020-09-14 02:42 | 25.6 | 19.6454 | 3.6454 | 1057.24 | 1344.92 | 0 | К206852 | 174.33 | 0.2376 | 3.016 | 0.219 | 3.03 | 0.03
3 | 2020-09-14 02:42 | 25.7 | 19.7214 | 3.7214 | 1056 | 1345.93 | 0 | К206852 | 175.3 | 0.2376 | 3.049 | 0.211 | 3.092 | 0.092
3 | 2020-09-14 02:42 | 25.8 | 19.8964 | 3.8964 | 1054.66 | 1346.97 | 0 | К206852 | 175.87 | 0.2376 | 3.051 | 0.205 | 3.089 | 0.089
3 | 2020-09-14 02:42 | 25.9 | 19.9086 | 3.9086 | 1053.53 | 1347.31 | 0 | К206852 | 176.26 | 0.2376 | 3.059 | 0.221 | 3.076 | 0.076
3 | 2020-09-14 02:42 | 26 | 19.8237 | 3.8237 | 1050.83 | 1347.15 | 0 | К206852 | 176.84 | 0.2376 | 3.08 | 0.24 | 3.095 | 0.095
3 | 2020-09-14 02:42 | 26.1 | 19.7855 | 3.7855 | 1034.16 | 1346.09 | 0 | К206852 | 177.41 | 0.2376 | 3.096 | 0.224 | 3.113 | 0.113
3 | 2020-09-14 02:42 | 26.2 | 19.7325 | 3.7325 | 1025.55 | 1345.31 | 0 | К206852 | 178.37 | 0.2376 | 3.084 | 0.205 | 3.084 | 0.084
3 | 2020-09-14 02:42 | 26.3 | 19.6978 | 3.6978 | 1028.46 | 1344.44 | 0 | К206852 | 178.76 | 0.2376 | 3.069 | 0.192 | 3.067 | 0.067
3 | 2020-09-14 02:42 | 26.4 | 19.7031 | 3.7031 | 1036.68 | 1344.03 | 0 | К206852 | 179.91 | 0.2376 | 3.051 | 0.188 | 3.041 | 0.041
3 | 2020-09-14 02:42 | 26.5 | 19.7355 | 3.7355 | 1041.11 | 1344.83 | 0 | К206852 | 180.3 | 0.2376 | 3.047 | 0.214 | 3.034 | 0.034
3 | 2020-09-14 02:42 | 26.6 | 19.733 | 3.733 | 1035.97 | 1346 | 0 | К206852 | 181.27 | 0.2376 | 3.057 | 0.238 | 3.042 | 0.042
3 | 2020-09-14 02:42 | 26.7 | 19.6682 | 3.6682 | 1025.89 | 1347.58 | 0 | К206852 | 181.84 | 0.2376 | 3.052 | 0.22 | 3.034 | 0.034
3 | 2020-09-14 02:42 | 26.8 | 19.6008 | 3.6008 | 1010.99 | 1348.73 | 0 | К206852 | 182.43 | 0.2376 | 3.052 | 0.218 | 3.035 | 0.035
3 | 2020-09-14 02:42 | 26.9 | 19.5625 | 3.5625 | 1002.31 | 1348.85 | 0 | К206852 | 183.39 | 0.2376 | 3.072 | 0.212 | 3.067 | 0.067
3 | 2020-09-14 02:42 | 27 | 19.5894 | 3.5894 | 1013.12 | 1347.95 | 0 | К206852 | 183.77 | 0.2376 | 3.072 | 0.188 | 3.07 | 0.07
3 | 2020-09-14 02:42 | 27.1 | 19.7042 | 3.7042 | 1027.46 | 1347.33 | 0 | К206852 | 184.36 | 0.2376 | 3.065 | 0.18 | 3.062 | 0.062
3 | 2020-09-14 02:42 | 27.2 | 19.7012 | 3.7012 | 1028.99 | 1347.42 | 0 | К206852 | 184.93 | 0.2376 | 3.065 | 0.183 | 3.059 | 0.059
3 | 2020-09-14 02:42 | 27.3 | 19.5994 | 3.5994 | 1033.41 | 1347.4 | 0 | К206852 | 185.89 | 0.2376 | 3.078 | 0.174 | 3.067 | 0.067
3 | 2020-09-14 02:42 | 27.4 | 19.5689 | 3.5689 | 1033.32 | 1346.97 | 0 | К206852 | 186.86 | 0.2376 | 3.077 | 0.193 | 3.062 | 0.062
3 | 2020-09-14 02:42 | 27.5 | 19.5769 | 3.5769 | 1024.52 | 1347.52 | 0 | К206852 | 187.43 | 0.2178 | 3.079 | 0.189 | 3.065 | 0.065
3 | 2020-09-14 02:42 | 27.6 | 19.5836 | 3.5836 | 1027.62 | 1348.5 | 0 | К206852 | 187.82 | 0.2178 | 3.086 | 0.182 | 3.074 | 0.074
3 | 2020-09-14 02:42 | 27.7 | 19.702 | 3.702 | 1035.65 | 1349.72 | 0 | К206852 | 188.79 | 0.2178 | 3.123 | 0.228 | 3.104 | 0.104
3 | 2020-09-14 02:42 | 27.8 | 19.7519 | 3.7519 | 1039.92 | 1350.18 | 0 | К206852 | 189.36 | 0.2178 | 3.125 | 0.183 | 3.107 | 0.107
3 | 2020-09-14 02:42 | 27.9 | 19.771 | 3.771 | 1041.54 | 1350.68 | 0 | К206852 | 189.95 | 0.2178 | 3.146 | 0.161 | 3.137 | 0.137
3 | 2020-09-14 02:42 | 28 | 19.7627 | 3.7627 | 1039.06 | 1351.16 | 0 | К206852 | 190.33 | 0.2178 | 3.151 | 0.139 | 3.14 | 0.14
3 | 2020-09-14 02:42 | 28.1 | 19.7624 | 3.7624 | 1027.42 | 1351.19 | 0 | К206852 | 191.29 | 0.2178 | 3.152 | 0.16 | 3.147 | 0.147
3 | 2020-09-14 02:42 | 28.2 | 19.7658 | 3.7658 | 1018.28 | 1352.13 | 0 | К206852 | 191.86 | 0.2178 | 3.162 | 0.195 | 3.159 | 0.159
3 | 2020-09-14 02:42 | 28.3 | 19.6593 | 3.6593 | 1012.11 | 1355.18 | 0 | К206852 | 192.83 | 0.2178 | 3.175 | 0.212 | 3.165 | 0.165
3 | 2020-09-14 02:42 | 28.4 | 19.5739 | 3.5739 | 1009.46 | 1358.82 | 0 | К206852 | 193.4 | 0.2178 | 3.162 | 0.206 | 3.152 | 0.152
3 | 2020-09-14 02:42 | 28.5 | 19.5007 | 3.5007 | 1008.94 | 1362.29 | 0 | К206852 | 194.38 | 0.2178 | 3.164 | 0.182 | 3.16 | 0.16
3 | 2020-09-14 02:42 | 28.6 | 19.4818 | 3.4818 | 1010.82 | 1363.16 | 0 | К206852 | 194.76 | 0.2178 | 3.18 | 0.171 | 3.165 | 0.165
3 | 2020-09-14 02:42 | 28.7 | 19.4779 | 3.4779 | 1028.09 | 1361.48 | 0 | К206852 | 195.33 | 0.2178 | 3.216 | 0.184 | 3.197 | 0.197
3 | 2020-09-14 02:42 | 28.8 | 19.4815 | 3.4815 | 1037.5 | 1359.12 | 0 | К206852 | 196.31 | 0.2178 | 3.285 | 0.162 | 3.268 | 0.268
3 | 2020-09-14 02:42 | 28.9 | 19.4912 | 3.4912 | 1038.11 | 1356.41 | 0 | К206852 | 196.88 | 0.198 | 3.303 | 0.143 | 3.288 | 0.288
3 | 2020-09-14 02:42 | 29 | 19.4932 | 3.4932 | 1038.87 | 1355.06 | 0 | К206852 | 197.26 | 0.2178 | 3.308 | 0.122 | 3.301 | 0.301
3 | 2020-09-14 02:42 | 29.1 | 19.4846 | 3.4846 | 1045.73 | 1354.07 | 0 | К206852 | 197.83 | 0.198 | 3.315 | 0.123 | 3.302 | 0.302
3 | 2020-09-14 02:42 | 29.2 | 19.4754 | 3.4754 | 1046.8 | 1354.3 | 0 | К206852 | 198.81 | 0.198 | 3.347 | 0.124 | 3.334 | 0.334
3 | 2020-09-14 02:42 | 29.3 | 19.4765 | 3.4765 | 1049.28 | 1358.41 | 0 | К206852 | 199.76 | 0.198 | 3.376 | 0.186 | 3.367 | 0.367
3 | 2020-09-14 02:42 | 29.4 | 19.4613 | 3.4613 | 1052.88 | 1366.18 | 0 | К206852 | 200.35 | 0.198 | 3.392 | 0.212 | 3.4 | 0.4
3 | 2020-09-14 02:42 | 29.5 | 19.4255 | 3.4255 | 1056.17 | 1375.89 | 0 | К206852 | 200.92 | 0.1782 | 3.415 | 0.2 | 3.439 | 0.439
4 | 2020-09-14 02:54 | 0.5 | 19.9758 | 3.9758 | 1035.05 | 1302.57 | 0 | К206852 | 3.39 | 0.198 | 3.084 | 0.188 | 3.075 | 0.075
4 | 2020-09-14 02:54 | 0.6 | 19.9864 | 3.9864 | 1055.2 | 1349.03 | 0 | К206852 | 3.78 | 0.198 | 3.104 | 0.167 | 3.097 | 0.097
4 | 2020-09-14 02:54 | 0.7 | 19.9998 | 3.9998 | 1066.77 | 1360.26 | 0 | К206852 | 4.35 | 0.198 | 3.135 | 0.144 | 3.136 | 0.136
4 | 2020-09-14 02:54 | 1 | 19.9827 | 3.9827 | 1078.54 | 1356.42 | 0 | К206852 | 5.89 | 0.198 | 3.169 | 0.083 | 3.174 | 0.174
4 | 2020-09-14 02:54 | 1.1 | 20.0802 | 4.0802 | 1077.94 | 1355.95 | 0 | К206852 | 6.28 | 0.198 | 3.14 | 0.075 | 3.147 | 0.147
4 | 2020-09-14 02:54 | 1.2 | 20.1216 | 4.1216 | 1075.72 | 1356.57 | 0 | К206852 | 6.86 | 0.198 | 3.119 | 0.085 | 3.128 | 0.128
4 | 2020-09-14 02:54 | 1.3 | 20.1261 | 4.1261 | 1074.04 | 1355.36 | 0 | К206852 | 7.43 | 0.2178 | 3.092 | 0.112 | 3.097 | 0.097
4 | 2020-09-14 02:54 | 1.4 | 20.1169 | 4.1169 | 1072.42 | 1354.4 | 0 | К206852 | 7.82 | 0.2178 | 3.072 | 0.117 | 3.079 | 0.079
4 | 2020-09-14 02:54 | 1.5 | 20.0906 | 4.0906 | 1071.12 | 1354.16 | 0 | К206852 | 8.39 | 0.2178 | 3.055 | 0.123 | 3.062 | 0.062
4 | 2020-09-14 02:54 | 1.6 | 20.0707 | 4.0707 | 1068.07 | 1352.11 | 0 | К206852 | 8.78 | 0.2178 | 3.043 | 0.111 | 3.049 | 0.049
4 | 2020-09-14 02:54 | 1.7 | 20.0638 | 4.0638 | 1065.63 | 1350.16 | 0 | К206852 | 9.36 | 0.2178 | 3.027 | 0.106 | 3.027 | 0.027
4 | 2020-09-14 02:54 | 1.8 | 20.0582 | 4.0582 | 1063.81 | 1349.8 | 0 | К206852 | 9.93 | 0.2178 | 3.008 | 0.101 | 3.005 | 0.005
4 | 2020-09-14 02:54 | 1.9 | 20.0526 | 4.0526 | 1062.79 | 1349.58 | 0 | К206852 | 10.32 | 0.2178 | 3.004 | 0.099 | 3.002 | 0.002
4 | 2020-09-14 02:54 | 2 | 20.0515 | 4.0515 | 1062.09 | 1349.64 | 0 | К206852 | 10.91 | 0.2178 | 3.014 | 0.089 | 3.01 | 0.01
4 | 2020-09-14 02:54 | 2.1 | 20.0455 | 4.0455 | 1060.26 | 1348.69 | 0 | К206852 | 11.29 | 0.2178 | 3.015 | 0.071 | 3.009 | 0.009
4 | 2020-09-14 02:54 | 2.2 | 20.0328 | 4.0328 | 1058.12 | 1347.23 | 0 | К206852 | 11.86 | 0.2178 | 2.995 | 0.072 | 2.992 | 0.008
4 | 2020-09-14 02:54 | 2.3 | 20.0213 | 4.0213 | 1057.52 | 1347.13 | 0 | К206852 | 12.45 | 0.2178 | 2.98 | 0.093 | 2.974 | 0.026
4 | 2020-09-14 02:54 | 2.4 | 20.0121 | 4.0121 | 1056.42 | 1346.57 | 0 | К206852 | 12.84 | 0.2178 | 2.965 | 0.1 | 2.958 | 0.042
4 | 2020-09-14 02:54 | 2.5 | 20.0067 | 4.0067 | 1055.32 | 1345.34 | 0 | К206852 | 13.41 | 0.2178 | 2.956 | 0.113 | 2.947 | 0.053
4 | 2020-09-14 02:54 | 2.6 | 19.9909 | 3.9909 | 1052.22 | 1344.39 | 0 | К206852 | 13.79 | 0.2178 | 2.938 | 0.112 | 2.933 | 0.067
4 | 2020-09-14 02:54 | 2.7 | 19.9817 | 3.9817 | 1049.78 | 1343.18 | 0 | К206852 | 14.36 | 0.2178 | 2.923 | 0.124 | 2.921 | 0.079
4 | 2020-09-14 02:54 | 2.8 | 19.9801 | 3.9801 | 1046.86 | 1349.06 | 0 | К206852 | 14.95 | 0.2178 | 2.917 | 0.125 | 2.931 | 0.069
4 | 2020-09-14 02:54 | 2.9 | 19.9888 | 3.9888 | 1045.47 | 1341.27 | 0 | К206852 | 15.34 | 0.2178 | 2.922 | 0.128 | 2.933 | 0.067
4 | 2020-09-14 02:54 | 3 | 20.0106 | 4.0106 | 1045.22 | 1336.96 | 0 | К206852 | 15.91 | 0.2178 | 2.921 | 0.103 | 2.92 | 0.08
4 | 2020-09-14 02:54 | 3.1 | 20.0213 | 4.0213 | 1045.37 | 1337.09 | 0 | К206852 | 16.29 | 0.2178 | 2.913 | 0.09 | 2.91 | 0.09
4 | 2020-09-14 02:54 | 3.2 | 20.0166 | 4.0166 | 1045.59 | 1337.66 | 0 | К206852 | 16.88 | 0.2178 | 2.901 | 0.083 | 2.898 | 0.102
4 | 2020-09-14 02:54 | 3.3 | 20.0144 | 4.0144 | 1046.37 | 1338 | 0 | К206852 | 17.27 | 0.2178 | 2.904 | 0.082 | 2.899 | 0.101
4 | 2020-09-14 02:54 | 3.4 | 20.0187 | 4.0187 | 1046.38 | 1338.29 | 0 | К206852 | 17.84 | 0.2376 | 2.913 | 0.067 | 2.904 | 0.096
4 | 2020-09-14 02:54 | 3.5 | 20.0241 | 4.0241 | 1045.64 | 1338.29 | 0 | К206852 | 18.42 | 0.2178 | 2.882 | 0.066 | 2.873 | 0.127
4 | 2020-09-14 02:54 | 3.6 | 20.0267 | 4.0267 | 1044.41 | 1338.02 | 0 | К206852 | 18.81 | 0.2178 | 2.862 | 0.081 | 2.852 | 0.148
4 | 2020-09-14 02:54 | 3.7 | 20.025 | 4.025 | 1043.15 | 1337.93 | 0 | К206852 | 19.38 | 0.2178 | 2.849 | 0.084 | 2.839 | 0.161
4 | 2020-09-14 02:54 | 3.8 | 20.0263 | 4.0263 | 1041.52 | 1337.88 | 0 | К206852 | 19.77 | 0.2376 | 2.838 | 0.088 | 2.834 | 0.166
4 | 2020-09-14 02:54 | 3.9 | 20.0317 | 4.0317 | 1040.69 | 1337.64 | 0 | К206852 | 20.35 | 0.2178 | 2.835 | 0.083 | 2.828 | 0.172
4 | 2020-09-14 02:54 | 4 | 20.0347 | 4.0347 | 1042.71 | 1337.47 | 0 | К206852 | 20.92 | 0.2178 | 2.838 | 0.079 | 2.832 | 0.168
4 | 2020-09-14 02:54 | 4.1 | 20.0336 | 4.0336 | 1044.94 | 1337.74 | 0 | К206852 | 21.31 | 0.2178 | 2.836 | 0.058 | 2.832 | 0.168
4 | 2020-09-14 02:54 | 4.2 | 20.031 | 4.031 | 1045.61 | 1338.27 | 0 | К206852 | 21.88 | 0.2178 | 2.842 | 0.049 | 2.834 | 0.166
4 | 2020-09-14 02:54 | 4.3 | 20.0254 | 4.0254 | 1045.59 | 1338.65 | 0 | К206852 | 22.27 | 0.2178 | 2.844 | 0.062 | 2.836 | 0.164
4 | 2020-09-14 02:54 | 4.4 | 20.0237 | 4.0237 | 1044.14 | 1338.79 | 0 | К206852 | 22.85 | 0.2376 | 2.834 | 0.074 | 2.829 | 0.171
4 | 2020-09-14 02:54 | 4.5 | 20.0265 | 4.0265 | 1043.82 | 1338.72 | 0 | К206852 | 23.42 | 0.2376 | 2.835 | 0.084 | 2.828 | 0.172
4 | 2020-09-14 02:54 | 4.6 | 20.0306 | 4.0306 | 1043.14 | 1338.77 | 0 | К206852 | 23.81 | 0.2376 | 2.844 | 0.069 | 2.838 | 0.162
4 | 2020-09-14 02:54 | 4.7 | 20.0345 | 4.0345 | 1042.51 | 1339.21 | 0 | К206852 | 24.4 | 0.2178 | 2.852 | 0.06 | 2.841 | 0.159
4 | 2020-09-14 02:54 | 4.8 | 20.0347 | 4.0347 | 1041.05 | 1339.14 | 0 | К206852 | 24.78 | 0.2178 | 2.851 | 0.063 | 2.844 | 0.156
4 | 2020-09-14 02:54 | 4.9 | 20.0349 | 4.0349 | 1041.36 | 1338.49 | 0 | К206852 | 25.35 | 0.2376 | 2.84 | 0.061 | 2.834 | 0.166
4 | 2020-09-14 02:54 | 5 | 20.0349 | 4.0349 | 1043.24 | 1337.88 | 0 | К206852 | 25.94 | 0.2178 | 2.831 | 0.066 | 2.828 | 0.172
4 | 2020-09-14 02:54 | 5.1 | 20.0341 | 4.0341 | 1044.63 | 1337.88 | 0 | К206852 | 26.33 | 0.2178 | 2.825 | 0.075 | 2.821 | 0.179
4 | 2020-09-14 02:54 | 5.2 | 20.0384 | 4.0384 | 1045.58 | 1338.24 | 0 | К206852 | 26.9 | 0.2376 | 2.82 | 0.065 | 2.816 | 0.184
4 | 2020-09-14 02:54 | 5.3 | 20.0405 | 4.0405 | 1045.95 | 1338.44 | 0 | К206852 | 27.28 | 0.2178 | 2.816 | 0.089 | 2.811 | 0.189
4 | 2020-09-14 02:54 | 5.4 | 20.0364 | 4.0364 | 1045.79 | 1338.46 | 0 | К206852 | 27.85 | 0.2178 | 2.81 | 0.106 | 2.805 | 0.195
4 | 2020-09-14 02:54 | 5.5 | 20.0235 | 4.0235 | 1045.35 | 1338.6 | 0 | К206852 | 28.44 | 0.2178 | 2.8 | 0.113 | 2.8 | 0.2
4 | 2020-09-14 02:54 | 5.6 | 20.0185 | 4.0185 | 1044.42 | 1338.73 | 0 | К206852 | 28.83 | 0.2178 | 2.792 | 0.119 | 2.793 | 0.207
4 | 2020-09-14 02:54 | 5.7 | 20.0586 | 4.0586 | 1045.05 | 1338.99 | 0 | К206852 | 29.4 | 0.2376 | 2.782 | 0.101 | 2.779 | 0.221
4 | 2020-09-14 02:54 | 5.8 | 20.072 | 4.072 | 1044.65 | 1339.28 | 0 | К206852 | 29.78 | 0.2376 | 2.782 | 0.096 | 2.786 | 0.214
4 | 2020-09-14 02:54 | 5.9 | 20.0323 | 4.0323 | 1044.98 | 1338.92 | 0 | К206852 | 30.37 | 0.2376 | 2.79 | 0.077 | 2.792 | 0.208
4 | 2020-09-14 02:54 | 6 | 20.0313 | 4.0313 | 1045.94 | 1338.36 | 0 | К206852 | 30.76 | 0.2376 | 2.797 | 0.052 | 2.795 | 0.205
4 | 2020-09-14 02:54 | 6.1 | 20.0418 | 4.0418 | 1046.07 | 1338.05 | 0 | К206852 | 31.33 | 0.2376 | 2.796 | 0.05 | 2.789 | 0.211
4 | 2020-09-14 02:54 | 6.2 | 20.0517 | 4.0517 | 1046.4 | 1338.1 | 0 | К206852 | 31.91 | 0.2376 | 2.787 | 0.053 | 2.779 | 0.221
4 | 2020-09-14 02:54 | 6.3 | 20.0558 | 4.0558 | 1046.18 | 1338.65 | 0 | К206852 | 32.3 | 0.2376 | 2.783 | 0.066 | 2.779 | 0.221
4 | 2020-09-14 02:54 | 6.4 | 20.0517 | 4.0517 | 1046.17 | 1339.32 | 0 | К206852 | 32.87 | 0.2178 | 2.786 | 0.085 | 2.785 | 0.215
4 | 2020-09-14 02:54 | 6.5 | 20.0466 | 4.0466 | 1046.19 | 1339.5 | 0 | К206852 | 33.26 | 0.2178 | 2.787 | 0.1 | 2.786 | 0.214
4 | 2020-09-14 02:54 | 6.6 | 20.0446 | 4.0446 | 1045.98 | 1339.33 | 0 | К206852 | 33.83 | 0.2178 | 2.785 | 0.1 | 2.783 | 0.217
4 | 2020-09-14 02:54 | 6.7 | 20.05 | 4.05 | 1045.68 | 1339.14 | 0 | К206852 | 34.41 | 0.2376 | 2.783 | 0.109 | 2.78 | 0.22
4 | 2020-09-14 02:54 | 6.8 | 20.0591 | 4.0591 | 1045.62 | 1339.16 | 0 | К206852 | 34.8 | 0.2178 | 2.778 | 0.107 | 2.774 | 0.226
4 | 2020-09-14 02:54 | 6.9 | 20.0671 | 4.0671 | 1045.22 | 1338.94 | 0 | К206852 | 35.37 | 0.2178 | 2.794 | 0.097 | 2.791 | 0.209
4 | 2020-09-14 02:54 | 7 | 20.0707 | 4.0707 | 1043.72 | 1338.38 | 0 | К206852 | 35.76 | 0.2178 | 2.812 | 0.1 | 2.812 | 0.188
4 | 2020-09-14 02:54 | 7.1 | 20.0686 | 4.0686 | 1043.58 | 1337.64 | 0 | К206852 | 36.34 | 0.2178 | 2.829 | 0.102 | 2.832 | 0.168
4 | 2020-09-14 02:54 | 7.2 | 20.0589 | 4.0589 | 1044.12 | 1337.18 | 0 | К206852 | 36.91 | 0.2178 | 2.858 | 0.083 | 2.858 | 0.142
4 | 2020-09-14 02:54 | 7.3 | 20.0451 | 4.0451 | 1044.41 | 1337.45 | 0 | К206852 | 37.3 | 0.2178 | 2.874 | 0.068 | 2.871 | 0.129
4 | 2020-09-14 02:54 | 7.4 | 20.0362 | 4.0362 | 1044.51 | 1338.17 | 0 | К206852 | 37.89 | 0.2178 | 2.87 | 0.067 | 2.868 | 0.132
4 | 2020-09-14 02:54 | 7.5 | 20.033 | 4.033 | 1044.74 | 1338.82 | 0 | К206852 | 38.27 | 0.2178 | 2.865 | 0.082 | 2.872 | 0.128
4 | 2020-09-14 02:54 | 7.6 | 20.0308 | 4.0308 | 1045.86 | 1339.26 | 0 | К206852 | 38.84 | 0.2178 | 2.86 | 0.093 | 2.871 | 0.129
4 | 2020-09-14 02:54 | 7.7 | 20.0246 | 4.0246 | 1045.91 | 1339.3 | 0 | К206852 | 39.43 | 0.2178 | 2.86 | 0.1 | 2.873 | 0.127
4 | 2020-09-14 02:54 | 7.8 | 20.0157 | 4.0157 | 1046.4 | 1339.25 | 0 | К206852 | 39.82 | 0.2178 | 2.869 | 0.102 | 2.875 | 0.125
4 | 2020-09-14 02:54 | 7.9 | 20.0024 | 4.0024 | 1046.67 | 1339.26 | 0 | К206852 | 40.39 | 0.2178 | 2.866 | 0.101 | 2.866 | 0.134
4 | 2020-09-14 02:54 | 8 | 19.9931 | 3.9931 | 1047.22 | 1338.94 | 0 | К206852 | 40.77 | 0.2178 | 2.859 | 0.104 | 2.855 | 0.145
4 | 2020-09-14 02:54 | 8.1 | 19.9877 | 3.9877 | 1046.44 | 1338.77 | 0 | К206852 | 41.34 | 0.2376 | 2.865 | 0.112 | 2.864 | 0.136
4 | 2020-09-14 02:54 | 8.2 | 19.9786 | 3.9786 | 1045.08 | 1338.6 | 0 | К206852 | 41.93 | 0.2178 | 2.874 | 0.112 | 2.874 | 0.126
4 | 2020-09-14 02:54 | 8.3 | 19.9707 | 3.9707 | 1043.15 | 1338.44 | 0 | К206852 | 42.32 | 0.2178 | 2.885 | 0.111 | 2.886 | 0.114
4 | 2020-09-14 02:54 | 8.4 | 19.9622 | 3.9622 | 1042.97 | 1338.6 | 0 | К206852 | 42.89 | 0.2178 | 2.902 | 0.111 | 2.899 | 0.101
4 | 2020-09-14 02:54 | 8.5 | 19.9536 | 3.9536 | 1043.59 | 1338.94 | 0 | К206852 | 43.27 | 0.2178 | 2.918 | 0.095 | 2.913 | 0.087
4 | 2020-09-14 02:54 | 8.6 | 19.9609 | 3.9609 | 1042.27 | 1339.37 | 0 | К206852 | 43.86 | 0.2376 | 2.919 | 0.081 | 2.922 | 0.078
4 | 2020-09-14 02:54 | 8.7 | 19.9685 | 3.9685 | 1041.93 | 1339.59 | 0 | К206852 | 44.43 | 0.2376 | 2.906 | 0.078 | 2.906 | 0.094
4 | 2020-09-14 02:54 | 8.8 | 19.9683 | 3.9683 | 1041.21 | 1339.56 | 0 | К206852 | 44.82 | 0.2178 | 2.895 | 0.089 | 2.899 | 0.101
4 | 2020-09-14 02:54 | 8.9 | 19.9704 | 3.9704 | 1039.23 | 1339.44 | 0 | К206852 | 45.41 | 0.2178 | 2.907 | 0.104 | 2.909 | 0.091
4 | 2020-09-14 02:54 | 9 | 19.973 | 3.973 | 1040.76 | 1339.21 | 0 | К206852 | 45.79 | 0.2178 | 2.915 | 0.113 | 2.915 | 0.085
4 | 2020-09-14 02:54 | 9.1 | 19.9732 | 3.9732 | 1040.64 | 1338.94 | 0 | К206852 | 46.36 | 0.2178 | 2.924 | 0.119 | 2.923 | 0.077
4 | 2020-09-14 02:54 | 9.2 | 19.97 | 3.97 | 1040.29 | 1338.61 | 0 | К206852 | 46.93 | 0.2178 | 2.937 | 0.126 | 2.925 | 0.075
4 | 2020-09-14 02:54 | 9.3 | 19.9668 | 3.9668 | 1040.99 | 1338.53 | 0 | К206852 | 47.32 | 0.2178 | 2.934 | 0.127 | 2.917 | 0.083
4 | 2020-09-14 02:54 | 9.4 | 19.9519 | 3.9519 | 1041.97 | 1338.7 | 0 | К206852 | 47.9 | 0.198 | 2.932 | 0.142 | 2.915 | 0.085
4 | 2020-09-14 02:54 | 9.5 | 19.9346 | 3.9346 | 1042.67 | 1338.92 | 0 | К206852 | 48.29 | 0.198 | 2.932 | 0.153 | 2.908 | 0.092
4 | 2020-09-14 02:54 | 9.6 | 19.9329 | 3.9329 | 1043.38 | 1339.21 | 0 | К206852 | 48.86 | 0.2178 | 2.934 | 0.157 | 2.911 | 0.089
4 | 2020-09-14 02:54 | 9.7 | 19.9297 | 3.9297 | 1043.27 | 1339.4 | 0 | К206852 | 49.45 | 0.2178 | 2.936 | 0.16 | 2.913 | 0.087
4 | 2020-09-14 02:54 | 9.8 | 19.9284 | 3.9284 | 1043.1 | 1339.4 | 0 | К206852 | 49.83 | 0.2178 | 2.944 | 0.141 | 2.922 | 0.078
4 | 2020-09-14 02:54 | 9.9 | 19.9521 | 3.9521 | 1042.95 | 1339.61 | 0 | К206852 | 50.4 | 0.2178 | 2.932 | 0.099 | 2.915 | 0.085
4 | 2020-09-14 02:54 | 10 | 19.9836 | 3.9836 | 1042.58 | 1339.78 | 0 | К206852 | 50.79 | 0.2178 | 2.914 | 0.093 | 2.904 | 0.096
4 | 2020-09-14 02:54 | 10.1 | 19.992 | 3.992 | 1042.76 | 1339.61 | 0 | К206852 | 51.38 | 0.2376 | 2.9 | 0.102 | 2.894 | 0.106
4 | 2020-09-14 02:54 | 10.2 | 20.0026 | 4.0026 | 1042.43 | 1339.54 | 0 | К206852 | 51.76 | 0.2178 | 2.893 | 0.102 | 2.886 | 0.114
4 | 2020-09-14 02:54 | 10.3 | 20.0108 | 4.0108 | 1041.72 | 1339.08 | 0 | К206852 | 52.33 | 0.2178 | 2.898 | 0.114 | 2.895 | 0.105
4 | 2020-09-14 02:54 | 10.4 | 20.0131 | 4.0131 | 1041.36 | 1338.63 | 0 | К206852 | 52.92 | 0.2178 | 2.909 | 0.117 | 2.91 | 0.09
4 | 2020-09-14 02:54 | 10.5 | 20.0192 | 4.0192 | 1041.13 | 1338.61 | 0 | К206852 | 53.31 | 0.2178 | 2.938 | 0.114 | 2.944 | 0.056
4 | 2020-09-14 02:54 | 10.6 | 20.0308 | 4.0308 | 1041.15 | 1338.68 | 0 | К206852 | 56.38 | 0.2178 | 3.012 | 0.13 | 3.017 | 0.017
4 | 2020-09-14 02:54 | 10.7 | 20.0379 | 4.0379 | 1040.93 | 1338.97 | 0 | К206852 | 56.76 | 0.2376 | 2.991 | 0.116 | 2.996 | 0.004
4 | 2020-09-14 02:54 | 10.8 | 20.0384 | 4.0384 | 1040.55 | 1339.26 | 0 | К206852 | 57.35 | 0.2376 | 2.967 | 0.108 | 2.969 | 0.031
4 | 2020-09-14 02:54 | 10.9 | 20.0388 | 4.0388 | 1040.11 | 1339.37 | 0 | К206852 | 57.92 | 0.2178 | 2.957 | 0.108 | 2.954 | 0.046
4 | 2020-09-14 02:54 | 11 | 20.0425 | 4.0425 | 1040.23 | 1339.33 | 0 | К206852 | 58.31 | 0.2178 | 2.947 | 0.116 | 2.937 | 0.063
4 | 2020-09-14 02:54 | 11.1 | 20.041 | 4.041 | 1040.25 | 1339.25 | 0 | К206852 | 58.9 | 0.2178 | 2.94 | 0.138 | 2.924 | 0.076
4 | 2020-09-14 02:54 | 11.2 | 20.0351 | 4.0351 | 1040.29 | 1339.09 | 0 | К206852 | 59.28 | 0.2178 | 2.937 | 0.153 | 2.92 | 0.08
4 | 2020-09-14 02:54 | 11.3 | 20.0183 | 4.0183 | 1040.58 | 1338.53 | 0 | К206852 | 59.85 | 0.2178 | 2.93 | 0.169 | 2.906 | 0.094
4 | 2020-09-14 02:54 | 11.4 | 19.9879 | 3.9879 | 1040.02 | 1337.93 | 0 | К206852 | 60.42 | 0.2178 | 2.918 | 0.169 | 2.893 | 0.107
4 | 2020-09-14 02:54 | 11.5 | 19.9801 | 3.9801 | 1040.04 | 1337.86 | 0 | К206852 | 60.81 | 0.198 | 2.908 | 0.173 | 2.88 | 0.12
4 | 2020-09-14 02:54 | 11.6 | 19.9726 | 3.9726 | 1039.76 | 1340.34 | 0 | К206852 | 61.4 | 0.2178 | 2.902 | 0.178 | 2.875 | 0.125
4 | 2020-09-14 02:54 | 11.7 | 19.9594 | 3.9594 | 1039.89 | 1343.2 | 0 | К206852 | 61.78 | 0.2376 | 2.895 | 0.167 | 2.878 | 0.122
4 | 2020-09-14 02:54 | 11.8 | 19.9597 | 3.9597 | 1039.86 | 1340.39 | 0 | К206852 | 62.35 | 0.2178 | 2.91 | 0.148 | 2.895 | 0.105
4 | 2020-09-14 02:54 | 11.9 | 19.9588 | 3.9588 | 1039.49 | 1339.61 | 0 | К206852 | 62.94 | 0.2178 | 2.926 | 0.109 | 2.914 | 0.086
4 | 2020-09-14 02:54 | 12 | 19.9193 | 3.9193 | 1039.14 | 1339.69 | 0 | К206852 | 63.33 | 0.2178 | 2.934 | 0.093 | 2.926 | 0.074
4 | 2020-09-14 02:54 | 12.1 | 19.8902 | 3.8902 | 1040.87 | 1339.52 | 0 | К206852 | 63.9 | 0.2376 | 2.935 | 0.094 | 2.927 | 0.073
4 | 2020-09-14 02:54 | 12.2 | 19.8909 | 3.8909 | 1041.68 | 1339.3 | 0 | К206852 | 64.28 | 0.2376 | 2.931 | 0.099 | 2.925 | 0.075
4 | 2020-09-14 02:54 | 12.3 | 19.9055 | 3.9055 | 1042.19 | 1339.11 | 0 | К206852 | 64.87 | 0.2178 | 2.932 | 0.11 | 2.928 | 0.072
4 | 2020-09-14 02:54 | 12.4 | 19.9139 | 3.9139 | 1042.14 | 1338.6 | 0 | К206852 | 65.25 | 0.2376 | 2.931 | 0.12 | 2.93 | 0.07
4 | 2020-09-14 02:54 | 12.5 | 19.9113 | 3.9113 | 1041.3 | 1338.19 | 0 | К206852 | 65.82 | 0.2178 | 2.924 | 0.125 | 2.926 | 0.074
4 | 2020-09-14 02:54 | 12.6 | 19.9118 | 3.9118 | 1042 | 1338.36 | 0 | К206852 | 66.41 | 0.2178 | 2.928 | 0.131 | 2.935 | 0.065
4 | 2020-09-14 02:54 | 12.7 | 19.9057 | 3.9057 | 1040.83 | 1338.85 | 0 | К206852 | 66.78 | 0.198 | 2.958 | 0.13 | 2.966 | 0.034
4 | 2020-09-14 02:54 | 12.8 | 19.896 | 3.896 | 1035.93 | 1339.52 | 0 | К206852 | 67.37 | 0.198 | 2.974 | 0.138 | 2.982 | 0.018
4 | 2020-09-14 02:54 | 12.9 | 19.8876 | 3.8876 | 1036.32 | 1340.02 | 0 | К206852 | 67.75 | 0.2178 | 2.982 | 0.153 | 2.984 | 0.016
4 | 2020-09-14 02:54 | 13 | 19.8678 | 3.8678 | 1037.84 | 1340.32 | 0 | К206852 | 68.32 | 0.2178 | 2.98 | 0.159 | 2.98 | 0.02
4 | 2020-09-14 02:54 | 13.1 | 19.846 | 3.846 | 1039.63 | 1340.5 | 0 | К206852 | 68.91 | 0.2178 | 2.975 | 0.148 | 2.979 | 0.021
4 | 2020-09-14 02:54 | 13.2 | 19.8503 | 3.8503 | 1040.53 | 1340.39 | 0 | К206852 | 69.3 | 0.2178 | 2.984 | 0.139 | 2.988 | 0.012
4 | 2020-09-14 02:54 | 13.3 | 19.8553 | 3.8553 | 1040.67 | 1340.12 | 0 | К206852 | 69.87 | 0.2376 | 2.996 | 0.126 | 2.998 | 0.002
4 | 2020-09-14 02:54 | 13.4 | 19.8574 | 3.8574 | 1040.66 | 1339.69 | 0 | К206852 | 70.25 | 0.2376 | 2.981 | 0.114 | 2.981 | 0.019
4 | 2020-09-14 02:54 | 13.5 | 19.8594 | 3.8594 | 1040.68 | 1339.4 | 0 | К206852 | 70.84 | 0.2376 | 2.976 | 0.122 | 2.979 | 0.021
4 | 2020-09-14 02:54 | 13.6 | 19.8635 | 3.8635 | 1039.83 | 1339.23 | 0 | К206852 | 71.41 | 0.2178 | 2.976 | 0.129 | 2.976 | 0.024
4 | 2020-09-14 02:54 | 13.7 | 19.8648 | 3.8648 | 1039.02 | 1339.25 | 0 | К206852 | 71.8 | 0.2178 | 2.985 | 0.128 | 2.982 | 0.018
4 | 2020-09-14 02:54 | 13.8 | 19.863 | 3.863 | 1039.07 | 1339.35 | 0 | К206852 | 72.39 | 0.2178 | 2.989 | 0.14 | 2.978 | 0.022
4 | 2020-09-14 02:54 | 13.9 | 19.8583 | 3.8583 | 1037.88 | 1339.67 | 0 | К206852 | 72.76 | 0.198 | 2.991 | 0.185 | 2.981 | 0.019
4 | 2020-09-14 02:54 | 14 | 19.851 | 3.851 | 1037.07 | 1340.03 | 0 | К206852 | 73.34 | 0.2178 | 3.003 | 0.169 | 2.985 | 0.015
4 | 2020-09-14 02:54 | 14.1 | 19.8397 | 3.8397 | 1037.14 | 1340.19 | 0 | К206852 | 73.91 | 0.2376 | 3.005 | 0.147 | 2.99 | 0.01
4 | 2020-09-14 02:54 | 14.2 | 19.8376 | 3.8376 | 1037.26 | 1340.2 | 0 | К206852 | 74.3 | 0.2178 | 2.998 | 0.131 | 2.984 | 0.016
4 | 2020-09-14 02:54 | 14.3 | 19.8445 | 3.8445 | 1037.6 | 1340.1 | 0 | К206852 | 74.89 | 0.2178 | 3.001 | 0.125 | 2.989 | 0.011
4 | 2020-09-14 02:54 | 14.4 | 19.854 | 3.854 | 1037.5 | 1339.56 | 0 | К206852 | 75.27 | 0.2178 | 3.01 | 0.123 | 3.002 | 0.002
4 | 2020-09-14 02:54 | 14.5 | 19.8572 | 3.8572 | 1039.14 | 1338.8 | 0 | К206852 | 75.84 | 0.2178 | 3.02 | 0.111 | 3.015 | 0.015
4 | 2020-09-14 02:54 | 14.6 | 19.8652 | 3.8652 | 1039.49 | 1338.22 | 0 | К206852 | 76.43 | 0.2178 | 3.039 | 0.085 | 3.032 | 0.032
4 | 2020-09-14 02:54 | 14.7 | 19.8706 | 3.8706 | 1037.16 | 1338.14 | 0 | К206852 | 76.82 | 0.2178 | 3.028 | 0.081 | 3.022 | 0.022
4 | 2020-09-14 02:54 | 14.8 | 19.8736 | 3.8736 | 1036.95 | 1338.44 | 0 | К206852 | 77.39 | 0.2178 | 3.018 | 0.077 | 3.01 | 0.01
4 | 2020-09-14 02:54 | 14.9 | 19.885 | 3.885 | 1038.02 | 1338.79 | 0 | К206852 | 77.77 | 0.2178 | 3.013 | 0.08 | 3.005 | 0.005
4 | 2020-09-14 02:54 | 15 | 19.9053 | 3.9053 | 1038.36 | 1339.2 | 0 | К206852 | 78.36 | 0.2376 | 3.01 | 0.085 | 3 | 0
4 | 2020-09-14 02:54 | 15.1 | 19.9124 | 3.9124 | 1038.14 | 1339.45 | 0 | К206852 | 78.93 | 0.2376 | 3.004 | 0.092 | 2.998 | 0.002
4 | 2020-09-14 02:54 | 15.2 | 19.9135 | 3.9135 | 1037.83 | 1339.03 | 0 | К206852 | 79.32 | 0.2376 | 2.999 | 0.1 | 2.994 | 0.006
4 | 2020-09-14 02:54 | 15.3 | 19.9372 | 3.9372 | 1037.5 | 1338.63 | 0 | К206852 | 79.89 | 0.2178 | 2.999 | 0.117 | 2.996 | 0.004
4 | 2020-09-14 02:54 | 15.4 | 19.9579 | 3.9579 | 1037.69 | 1338.44 | 0 | К206852 | 80.27 | 0.2178 | 3.009 | 0.12 | 3.002 | 0.002
4 | 2020-09-14 02:54 | 15.5 | 19.9618 | 3.9618 | 1037.73 | 1338.17 | 0 | К206852 | 80.86 | 0.2178 | 3.024 | 0.117 | 3.025 | 0.025
4 | 2020-09-14 02:54 | 15.6 | 19.9545 | 3.9545 | 1038.52 | 1340.96 | 0 | К206852 | 81.43 | 0.2178 | 3.016 | 0.124 | 3.02 | 0.02
4 | 2020-09-14 02:54 | 15.7 | 19.9532 | 3.9532 | 1035.68 | 1351.41 | 0 | К206852 | 81.82 | 0.2376 | 3.011 | 0.13 | 3.02 | 0.02
4 | 2020-09-14 02:54 | 15.8 | 19.9465 | 3.9465 | 1035.59 | 1349.75 | 0 | К206852 | 82.4 | 0.2178 | 3.012 | 0.13 | 3.02 | 0.02
4 | 2020-09-14 02:54 | 15.9 | 19.9336 | 3.9336 | 1039.59 | 1339.56 | 0 | К206852 | 82.79 | 0.2376 | 3.015 | 0.117 | 3.018 | 0.018
4 | 2020-09-14 02:54 | 16 | 19.9292 | 3.9292 | 1040.22 | 1339.18 | 0 | К206852 | 83.36 | 0.2376 | 3.006 | 0.113 | 3.008 | 0.008
4 | 2020-09-14 02:54 | 16.1 | 19.9273 | 3.9273 | 1041.1 | 1339.44 | 0 | К206852 | 83.95 | 0.2376 | 3 | 0.116 | 3.005 | 0.005
4 | 2020-09-14 02:54 | 16.2 | 19.9226 | 3.9226 | 1040.94 | 1339.04 | 0 | К206852 | 84.33 | 0.2178 | 3.006 | 0.123 | 3.011 | 0.011
4 | 2020-09-14 02:54 | 16.3 | 19.9135 | 3.9135 | 1039.51 | 1338.67 | 0 | К206852 | 84.9 | 0.2178 | 3.032 | 0.127 | 3.038 | 0.038
4 | 2020-09-14 02:54 | 16.7 | 19.8887 | 3.8887 | 1038.31 | 1342.68 | 0 | К206852 | 85.29 | 0.2178 | 3.055 | 0.126 | 3.062 | 0.062
4 | 2020-09-14 02:54 | 16.8 | 19.8973 | 3.8973 | 1038.2 | 1341.47 | 0 | К206852 | 85.88 | 0.2178 | 3.051 | 0.13 | 3.057 | 0.057
4 | 2020-09-14 02:54 | 16.9 | 19.937 | 3.937 | 1037.52 | 1338.96 | 0 | К206852 | 86.45 | 0.2178 | 3.039 | 0.146 | 3.046 | 0.046
4 | 2020-09-14 02:54 | 17 | 19.967 | 3.967 | 1031.63 | 1339.23 | 0 | К206852 | 86.83 | 0.2178 | 3.031 | 0.151 | 3.038 | 0.038
4 | 2020-09-14 02:54 | 17.1 | 19.9308 | 3.9308 | 1033.24 | 1339.42 | 0 | К206852 | 87.4 | 0.2178 | 3.026 | 0.153 | 3.033 | 0.033
4 | 2020-09-14 02:54 | 17.2 | 19.8986 | 3.8986 | 1035.64 | 1339.45 | 0 | К206852 | 87.79 | 0.2178 | 3.029 | 0.155 | 3.035 | 0.035
4 | 2020-09-14 02:54 | 17.3 | 19.9003 | 3.9003 | 1036.67 | 1339.56 | 0 | К206852 | 88.38 | 0.2178 | 3.025 | 0.157 | 3.033 | 0.033
4 | 2020-09-14 02:54 | 17.4 | 19.906 | 3.906 | 1037.31 | 1339.69 | 0 | К206852 | 88.76 | 0.2178 | 3.038 | 0.148 | 3.047 | 0.047
4 | 2020-09-14 02:54 | 17.5 | 19.893 | 3.893 | 1038 | 1339.62 | 0 | К206852 | 89.33 | 0.2178 | 3.056 | 0.13 | 3.059 | 0.059
4 | 2020-09-14 02:54 | 17.6 | 19.8857 | 3.8857 | 1038.44 | 1339.38 | 0 | К206852 | 89.92 | 0.2178 | 3.049 | 0.114 | 3.053 | 0.053
4 | 2020-09-14 02:54 | 17.7 | 19.8958 | 3.8958 | 1039.44 | 1339.08 | 0 | К206852 | 90.31 | 0.2376 | 3.039 | 0.128 | 3.041 | 0.041
4 | 2020-09-14 02:54 | 17.8 | 19.9003 | 3.9003 | 1038.34 | 1340.79 | 0 | К206852 | 90.88 | 0.2376 | 3.029 | 0.136 | 3.031 | 0.031
4 | 2020-09-14 02:54 | 17.9 | 19.8848 | 3.8848 | 1036.58 | 1346.21 | 0 | К206852 | 91.26 | 0.2178 | 3.019 | 0.142 | 3.028 | 0.028
4 | 2020-09-14 02:54 | 18 | 19.8704 | 3.8704 | 1035.54 | 1345.95 | 0 | К206852 | 91.85 | 0.2376 | 3.016 | 0.15 | 3.023 | 0.023
4 | 2020-09-14 02:54 | 18.1 | 19.9185 | 3.9185 | 1036.42 | 1346.16 | 0 | К206852 | 92.42 | 0.2376 | 3.007 | 0.155 | 3.014 | 0.014
4 | 2020-09-14 02:54 | 18.2 | 19.954 | 3.954 | 1033.03 | 1345.87 | 0 | К206852 | 92.81 | 0.2376 | 2.993 | 0.147 | 2.999 | 0.001
4 | 2020-09-14 02:54 | 18.3 | 19.9642 | 3.9642 | 1029.74 | 1346 | 0 | К206852 | 93.38 | 0.2178 | 2.993 | 0.15 | 3.001 | 0.001
4 | 2020-09-14 02:54 | 18.4 | 19.9655 | 3.9655 | 1027.53 | 1345.57 | 0 | К206852 | 93.76 | 0.2178 | 3.005 | 0.153 | 3.008 | 0.008
4 | 2020-09-14 02:54 | 18.5 | 19.959 | 3.959 | 1030.19 | 1345.11 | 0 | К206852 | 94.35 | 0.2178 | 3.029 | 0.142 | 3.034 | 0.034
4 | 2020-09-14 02:54 | 18.6 | 19.9635 | 3.9635 | 1034.24 | 1345.63 | 0 | К206852 | 94.92 | 0.2178 | 3.052 | 0.137 | 3.058 | 0.058
4 | 2020-09-14 02:54 | 18.7 | 19.9545 | 3.9545 | 1038.17 | 1346.48 | 0 | К206852 | 95.31 | 0.2178 | 3.065 | 0.129 | 3.07 | 0.07
4 | 2020-09-14 02:54 | 18.8 | 19.9484 | 3.9484 | 1039.55 | 1347.54 | 0 | К206852 | 95.89 | 0.2178 | 3.083 | 0.119 | 3.09 | 0.09
4 | 2020-09-14 02:54 | 18.9 | 19.9642 | 3.9642 | 1041.1 | 1347.42 | 0 | К206852 | 96.28 | 0.2178 | 3.082 | 0.125 | 3.088 | 0.088
4 | 2020-09-14 02:54 | 19 | 19.9722 | 3.9722 | 1041.28 | 1347.13 | 0 | К206852 | 96.85 | 0.2376 | 3.07 | 0.115 | 3.071 | 0.071
4 | 2020-09-14 02:54 | 19.1 | 19.9588 | 3.9588 | 1038.49 | 1346.52 | 0 | К206852 | 97.44 | 0.2376 | 3.053 | 0.131 | 3.057 | 0.057
4 | 2020-09-14 02:54 | 19.2 | 19.9172 | 3.9172 | 1029.07 | 1346.55 | 0 | К206852 | 97.82 | 0.2178 | 3.054 | 0.143 | 3.053 | 0.053
4 | 2020-09-14 02:54 | 19.3 | 19.9105 | 3.9105 | 1033.22 | 1346.6 | 0 | К206852 | 98.39 | 0.2178 | 3.064 | 0.158 | 3.066 | 0.066
4 | 2020-09-14 02:54 | 19.4 | 19.9144 | 3.9144 | 1036.54 | 1346.79 | 0 | К206852 | 98.78 | 0.2178 | 3.077 | 0.163 | 3.08 | 0.08
4 | 2020-09-14 02:54 | 19.5 | 19.932 | 3.932 | 1037.92 | 1347.18 | 0 | К206852 | 99.35 | 0.2178 | 3.091 | 0.151 | 3.098 | 0.098
4 | 2020-09-14 02:54 | 19.6 | 19.948 | 3.948 | 1036.87 | 1347.76 | 0 | К206852 | 99.94 | 0.2178 | 3.083 | 0.144 | 3.087 | 0.087
4 | 2020-09-14 02:54 | 19.7 | 19.9456 | 3.9456 | 1035.25 | 1348.17 | 0 | К206852 | 100.32 | 0.2178 | 3.082 | 0.134 | 3.085 | 0.085
4 | 2020-09-14 02:54 | 19.8 | 19.9405 | 3.9405 | 1036.12 | 1348.41 | 0 | К206852 | 100.89 | 0.2178 | 3.086 | 0.143 | 3.085 | 0.085
4 | 2020-09-14 02:54 | 19.9 | 19.9325 | 3.9325 | 1037.15 | 1347.64 | 0 | К206852 | 101.28 | 0.2178 | 3.087 | 0.123 | 3.087 | 0.087
4 | 2020-09-14 02:54 | 20 | 19.9191 | 3.9191 | 1039.12 | 1347.2 | 0 | К206852 | 101.87 | 0.2376 | 3.089 | 0.119 | 3.094 | 0.094
4 | 2020-09-14 02:54 | 20.1 | 19.887 | 3.887 | 1041.12 | 1347.11 | 0 | К206852 | 102.25 | 0.2376 | 3.095 | 0.104 | 3.1 | 0.1
4 | 2020-09-14 02:54 | 20.2 | 19.857 | 3.857 | 1041.97 | 1346.86 | 0 | К206852 | 102.82 | 0.2178 | 3.085 | 0.114 | 3.088 | 0.088
4 | 2020-09-14 02:54 | 20.3 | 19.868 | 3.868 | 1042.21 | 1346.77 | 0 | К206852 | 103.41 | 0.198 | 3.086 | 0.124 | 3.087 | 0.087
4 | 2020-09-14 02:54 | 20.4 | 19.9245 | 3.9245 | 1042.83 | 1347.34 | 0 | К206852 | 103.8 | 0.2178 | 3.088 | 0.104 | 3.083 | 0.083
4 | 2020-09-14 02:54 | 20.5 | 19.9213 | 3.9213 | 1042.25 | 1347.76 | 0 | К206852 | 104.37 | 0.2178 | 3.086 | 0.1 | 3.068 | 0.068
4 | 2020-09-14 02:54 | 20.6 | 19.8458 | 3.8458 | 1041.51 | 1347.73 | 0 | К206852 | 104.75 | 0.2178 | 3.084 | 0.107 | 3.068 | 0.068
4 | 2020-09-14 02:54 | 20.7 | 19.7854 | 3.7854 | 1035.42 | 1347.87 | 0 | К206852 | 105.34 | 0.2178 | 3.075 | 0.104 | 3.059 | 0.059
4 | 2020-09-14 02:54 | 20.8 | 19.8208 | 3.8208 | 1031.37 | 1347.4 | 0 | К206852 | 105.91 | 0.2178 | 3.076 | 0.104 | 3.063 | 0.063
4 | 2020-09-14 02:54 | 20.9 | 19.8544 | 3.8544 | 1030.33 | 1347.01 | 0 | К206852 | 106.3 | 0.2178 | 3.076 | 0.11 | 3.065 | 0.065
4 | 2020-09-14 02:54 | 21 | 19.849 | 3.849 | 1034.42 | 1347.08 | 0 | К206852 | 106.87 | 0.2178 | 3.074 | 0.115 | 3.067 | 0.067
4 | 2020-09-14 02:54 | 21.1 | 19.8436 | 3.8436 | 1035.98 | 1347.16 | 0 | К206852 | 107.25 | 0.2178 | 3.084 | 0.131 | 3.082 | 0.082
4 | 2020-09-14 02:54 | 21.2 | 19.8384 | 3.8384 | 1035.16 | 1346.79 | 0 | К206852 | 107.84 | 0.2178 | 3.093 | 0.131 | 3.088 | 0.088
4 | 2020-09-14 02:54 | 21.3 | 19.83 | 3.83 | 1035.33 | 1346.58 | 0 | К206852 | 108.41 | 0.2178 | 3.113 | 0.107 | 3.105 | 0.105
4 | 2020-09-14 02:54 | 21.4 | 19.8119 | 3.8119 | 1035.93 | 1346.02 | 0 | К206852 | 108.8 | 0.2178 | 3.129 | 0.094 | 3.124 | 0.124
4 | 2020-09-14 02:54 | 21.5 | 19.8085 | 3.8085 | 1037.03 | 1346.4 | 0 | К206852 | 109.38 | 0.2178 | 3.116 | 0.095 | 3.11 | 0.11
4 | 2020-09-14 02:54 | 21.6 | 19.8085 | 3.8085 | 1038.17 | 1346.75 | 0 | К206852 | 109.77 | 0.2178 | 3.107 | 0.1 | 3.098 | 0.098
4 | 2020-09-14 02:54 | 21.7 | 19.8154 | 3.8154 | 1039.74 | 1347.87 | 0 | К206852 | 110.34 | 0.2178 | 3.101 | 0.101 | 3.091 | 0.091
4 | 2020-09-14 02:54 | 21.8 | 19.8279 | 3.8279 | 1039.12 | 1348.48 | 0 | К206852 | 110.93 | 0.2376 | 3.086 | 0.099 | 3.075 | 0.075
4 | 2020-09-14 02:54 | 21.9 | 19.8456 | 3.8456 | 1039.01 | 1348.14 | 0 | К206852 | 111.31 | 0.2376 | 3.081 | 0.103 | 3.072 | 0.072
4 | 2020-09-14 02:54 | 22 | 19.8594 | 3.8594 | 1039.14 | 1347.51 | 0 | К206852 | 111.88 | 0.2178 | 3.084 | 0.119 | 3.072 | 0.072
4 | 2020-09-14 02:54 | 22.1 | 19.8654 | 3.8654 | 1040.45 | 1346.33 | 0 | К206852 | 112.27 | 0.2178 | 3.084 | 0.129 | 3.072 | 0.072
4 | 2020-09-14 02:54 | 22.2 | 19.8661 | 3.8661 | 1041.12 | 1345.97 | 0 | К206852 | 112.86 | 0.2178 | 3.091 | 0.13 | 3.081 | 0.081
4 | 2020-09-14 02:54 | 22.3 | 19.8354 | 3.8354 | 1042.76 | 1346.26 | 0 | К206852 | 113.43 | 0.2178 | 3.096 | 0.152 | 3.09 | 0.09
4 | 2020-09-14 02:54 | 22.4 | 19.8072 | 3.8072 | 1043.56 | 1346.74 | 0 | К206852 | 113.81 | 0.2178 | 3.105 | 0.175 | 3.089 | 0.089
4 | 2020-09-14 02:54 | 22.5 | 19.8067 | 3.8067 | 1044.85 | 1346.57 | 0 | К206852 | 114.38 | 0.2178 | 3.119 | 0.184 | 3.097 | 0.097
4 | 2020-09-14 02:54 | 22.6 | 19.8106 | 3.8106 | 1044.56 | 1346.57 | 0 | К206852 | 114.77 | 0.2376 | 3.142 | 0.182 | 3.139 | 0.139
4 | 2020-09-14 02:54 | 22.7 | 19.8234 | 3.8234 | 1043.7 | 1347.27 | 0 | К206852 | 115.36 | 0.1782 | 3.153 | 1.052 | 3.15 | 0.15
4 | 2020-09-14 02:54 | 22.8 | 19.8324 | 3.8324 | 1043.26 | 1347.23 | 0 | К206852 | 115.93 | 0.2178 | 3.159 | 0.105 | 3.143 | 0.143
4 | 2020-09-14 02:54 | 22.9 | 19.8346 | 3.8346 | 1042.7 | 1346.05 | 0 | К206852 | 116.31 | 0.2178 | 3.147 | 0.095 | 3.131 | 0.131
4 | 2020-09-14 02:54 | 23 | 19.835 | 3.835 | 1042.27 | 1345.68 | 0 | К206852 | 116.9 | 0.2178 | 3.141 | 0.105 | 3.13 | 0.13
4 | 2020-09-14 02:54 | 23.1 | 19.8546 | 3.8546 | 1042.31 | 1345.51 | 0 | К206852 | 117.29 | 0.2178 | 3.147 | 0.11 | 3.142 | 0.142
4 | 2020-09-14 02:54 | 23.2 | 19.8658 | 3.8658 | 1042.29 | 1345.39 | 0 | К206852 | 117.86 | 0.2376 | 3.141 | 0.116 | 3.135 | 0.135
4 | 2020-09-14 02:54 | 23.3 | 19.8755 | 3.8755 | 1042.25 | 1344.94 | 0 | К206852 | 118.44 | 0.2178 | 3.132 | 0.132 | 3.122 | 0.122
4 | 2020-09-14 02:54 | 23.4 | 19.885 | 3.885 | 1040.62 | 1344.86 | 0 | К206852 | 118.83 | 0.2178 | 3.126 | 0.133 | 3.116 | 0.116
4 | 2020-09-14 02:54 | 23.5 | 19.8889 | 3.8889 | 1040.52 | 1344.48 | 0 | К206852 | 119.4 | 0.2178 | 3.123 | 0.134 | 3.114 | 0.114
4 | 2020-09-14 02:54 | 23.6 | 19.8988 | 3.8988 | 1041.86 | 1344.82 | 0 | К206852 | 119.79 | 0.2178 | 3.126 | 0.129 | 3.115 | 0.115
4 | 2020-09-14 02:54 | 23.7 | 19.8973 | 3.8973 | 1041.99 | 1346.22 | 0 | К206852 | 120.36 | 0.2178 | 3.129 | 0.132 | 3.123 | 0.123
4 | 2020-09-14 02:54 | 23.8 | 19.8947 | 3.8947 | 1041.64 | 1346.94 | 0 | К206852 | 120.94 | 0.2178 | 3.126 | 0.133 | 3.124 | 0.124
4 | 2020-09-14 02:54 | 23.9 | 19.8984 | 3.8984 | 1041.66 | 1346.82 | 0 | К206852 | 121.33 | 0.2376 | 3.125 | 0.13 | 3.13 | 0.13
4 | 2020-09-14 02:54 | 24 | 19.8978 | 3.8978 | 1041.53 | 1346.48 | 0 | К206852 | 121.9 | 0.2178 | 3.134 | 0.104 | 3.136 | 0.136
4 | 2020-09-14 02:54 | 24.1 | 19.8986 | 3.8986 | 1042.09 | 1345.88 | 0 | К206852 | 122.29 | 0.2178 | 3.121 | 0.098 | 3.122 | 0.122
4 | 2020-09-14 02:54 | 24.2 | 19.9055 | 3.9055 | 1042.85 | 1345.8 | 0 | К206852 | 122.87 | 0.2376 | 3.103 | 0.115 | 3.109 | 0.109
4 | 2020-09-14 02:54 | 24.3 | 19.9038 | 3.9038 | 1043.86 | 1346.26 | 0 | К206852 | 125.37 | 0.2178 | 3.093 | 0.144 | 3.091 | 0.091
4 | 2020-09-14 02:54 | 24.4 | 19.9034 | 3.9034 | 1042.49 | 1346.33 | 0 | К206852 | 125.76 | 0.2178 | 3.109 | 0.145 | 3.108 | 0.108
4 | 2020-09-14 02:54 | 24.5 | 19.923 | 3.923 | 1042.25 | 1346.26 | 0 | К206852 | 126.35 | 0.2178 | 3.121 | 0.134 | 3.122 | 0.122
4 | 2020-09-14 02:54 | 24.6 | 19.9308 | 3.9308 | 1042.11 | 1346.29 | 0 | К206852 | 126.92 | 0.2178 | 3.145 | 0.124 | 3.145 | 0.145
4 | 2020-09-14 02:54 | 24.7 | 19.9068 | 3.9068 | 1039.65 | 1346.84 | 0 | К206852 | 127.3 | 0.2178 | 3.155 | 0.128 | 3.151 | 0.151
4 | 2020-09-14 02:54 | 24.8 | 19.854 | 3.854 | 1039 | 1347.83 | 0 | К206852 | 127.87 | 0.2178 | 3.156 | 0.125 | 3.149 | 0.149
4 | 2020-09-14 02:54 | 24.9 | 19.7988 | 3.7988 | 1039.26 | 1347.88 | 0 | К206852 | 128.26 | 0.2178 | 3.158 | 0.112 | 3.154 | 0.154
4 | 2020-09-14 02:54 | 25 | 19.8072 | 3.8072 | 1038.51 | 1347.44 | 0 | К206852 | 128.85 | 0.2178 | 3.144 | 0.103 | 3.138 | 0.138
4 | 2020-09-14 02:54 | 25.1 | 19.8089 | 3.8089 | 1037.35 | 1346.65 | 0 | К206852 | 129.42 | 0.2178 | 3.129 | 0.093 | 3.121 | 0.121
4 | 2020-09-14 02:54 | 25.2 | 19.8132 | 3.8132 | 1037.92 | 1346.36 | 0 | К206852 | 129.8 | 0.2376 | 3.124 | 0.096 | 3.117 | 0.117
4 | 2020-09-14 02:54 | 25.3 | 19.8205 | 3.8205 | 1038.28 | 1346.55 | 0 | К206852 | 132.89 | 0.2376 | 3.125 | 0.121 | 3.122 | 0.122
4 | 2020-09-14 02:54 | 25.4 | 19.8214 | 3.8214 | 1037.66 | 1346.81 | 0 | К206852 | 133.28 | 0.2178 | 3.121 | 0.131 | 3.117 | 0.117
4 | 2020-09-14 02:54 | 25.5 | 19.8223 | 3.8223 | 1038.31 | 1347.34 | 0 | К206852 | 133.85 | 0.2178 | 3.119 | 0.124 | 3.116 | 0.116
4 | 2020-09-14 02:54 | 25.6 | 19.8231 | 3.8231 | 1038.24 | 1347.87 | 0 | К206852 | 134.44 | 0.2376 | 3.119 | 0.112 | 3.117 | 0.117
4 | 2020-09-14 02:54 | 25.7 | 19.8236 | 3.8236 | 1038.69 | 1348.57 | 0 | К206852 | 134.82 | 0.2376 | 3.127 | 0.093 | 3.125 | 0.125
4 | 2020-09-14 02:54 | 25.8 | 19.8275 | 3.8275 | 1038.49 | 1349.49 | 0 | К206852 | 135.39 | 0.2376 | 3.125 | 0.094 | 3.124 | 0.124
4 | 2020-09-14 02:54 | 25.9 | 19.8318 | 3.8318 | 1037.44 | 1349.35 | 0 | К206852 | 135.78 | 0.2178 | 3.13 | 0.105 | 3.13 | 0.13
4 | 2020-09-14 02:54 | 26 | 19.8376 | 3.8376 | 1036.46 | 1349.08 | 0 | К206852 | 136.37 | 0.2178 | 3.128 | 0.116 | 3.126 | 0.126
4 | 2020-09-14 02:54 | 26.1 | 19.8441 | 3.8441 | 1035.66 | 1348.5 | 0 | К206852 | 136.75 | 0.2178 | 3.126 | 0.129 | 3.124 | 0.124
4 | 2020-09-14 02:54 | 26.2 | 19.8551 | 3.8551 | 1037.45 | 1348.19 | 0 | К206852 | 137.32 | 0.2376 | 3.13 | 0.126 | 3.126 | 0.126
4 | 2020-09-14 02:54 | 26.3 | 19.863 | 3.863 | 1038.04 | 1347.73 | 0 | К206852 | 137.91 | 0.2178 | 3.136 | 0.135 | 3.13 | 0.13
4 | 2020-09-14 02:54 | 26.4 | 19.8661 | 3.8661 | 1038.03 | 1347.99 | 0 | К206852 | 138.29 | 0.2178 | 3.139 | 0.141 | 3.135 | 0.135
4 | 2020-09-14 02:54 | 26.5 | 19.8699 | 3.8699 | 1036.77 | 1348.55 | 0 | К206852 | 138.87 | 0.2376 | 3.132 | 0.143 | 3.131 | 0.131
4 | 2020-09-14 02:54 | 26.6 | 19.8661 | 3.8661 | 1037.6 | 1349.63 | 0 | К206852 | 139.25 | 0.2178 | 3.125 | 0.162 | 3.122 | 0.122
4 | 2020-09-14 02:54 | 26.7 | 19.8764 | 3.8764 | 1038.04 | 1350.67 | 0 | К206852 | 139.82 | 0.2178 | 3.129 | 0.169 | 3.13 | 0.13
4 | 2020-09-14 02:54 | 26.8 | 19.8855 | 3.8855 | 1039.19 | 1349.99 | 0 | К206852 | 140.41 | 0.2178 | 3.142 | 0.163 | 3.147 | 0.147
4 | 2020-09-14 02:54 | 26.9 | 19.8943 | 3.8943 | 1039.71 | 1350.19 | 0 | К206852 | 140.79 | 0.2376 | 3.158 | 0.154 | 3.16 | 0.16
4 | 2020-09-14 02:54 | 27 | 19.8997 | 3.8997 | 1037.59 | 1350.76 | 0 | К206852 | 141.37 | 0.2376 | 3.171 | 0.136 | 3.171 | 0.171
4 | 2020-09-14 02:54 | 27.1 | 19.9027 | 3.9027 | 1036.44 | 1351.01 | 0 | К206852 | 141.75 | 0.2178 | 3.163 | 0.123 | 3.162 | 0.162
4 | 2020-09-14 02:54 | 27.2 | 19.8865 | 3.8865 | 1035.36 | 1351.1 | 0 | К206852 | 142.34 | 0.2376 | 3.151 | 0.122 | 3.152 | 0.152
4 | 2020-09-14 02:54 | 27.3 | 19.8691 | 3.8691 | 1037.9 | 1351.15 | 0 | К206852 | 143.29 | 0.2376 | 3.124 | 0.125 | 3.119 | 0.119
4 | 2020-09-14 02:54 | 27.4 | 19.8581 | 3.8581 | 1038.82 | 1351.78 | 0 | К206852 | 143.88 | 0.2376 | 3.117 | 0.135 | 3.12 | 0.12
4 | 2020-09-14 02:54 | 27.5 | 19.8557 | 3.8557 | 1039.19 | 1352.16 | 0 | К206852 | 144.27 | 0.2178 | 3.112 | 0.15 | 3.118 | 0.118
4 | 2020-09-14 02:54 | 27.6 | 19.8555 | 3.8555 | 1039.95 | 1352.71 | 0 | К206852 | 144.84 | 0.2178 | 3.117 | 0.154 | 3.121 | 0.121
4 | 2020-09-14 02:54 | 27.7 | 19.8566 | 3.8566 | 1040.31 | 1353.1 | 0 | К206852 | 145.43 | 0.2178 | 3.122 | 0.162 | 3.125 | 0.125
4 | 2020-09-14 02:54 | 27.8 | 19.8471 | 3.8471 | 1038.9 | 1353.65 | 0 | К206852 | 145.81 | 0.2376 | 3.121 | 0.157 | 3.123 | 0.123
4 | 2020-09-14 02:54 | 27.9 | 19.8272 | 3.8272 | 1038.68 | 1354.55 | 0 | К206852 | 146.38 | 0.2376 | 3.127 | 0.155 | 3.125 | 0.125
4 | 2020-09-14 02:54 | 28 | 19.8322 | 3.8322 | 1038.03 | 1357.13 | 0 | К206852 | 146.77 | 0.2178 | 3.146 | 0.144 | 3.146 | 0.146
4 | 2020-09-14 02:54 | 28.1 | 19.8387 | 3.8387 | 1041.32 | 1357.9 | 0 | К206852 | 147.34 | 0.2376 | 3.159 | 0.122 | 3.159 | 0.159
4 | 2020-09-14 02:54 | 28.2 | 19.8324 | 3.8324 | 1041.53 | 1358.13 | 0 | К206852 | 147.93 | 0.2376 | 3.164 | 0.094 | 3.161 | 0.161
4 | 2020-09-14 02:54 | 28.3 | 19.8283 | 3.8283 | 1040.05 | 1357.87 | 0 | К206852 | 148.31 | 0.2376 | 3.152 | 0.099 | 3.149 | 0.149
4 | 2020-09-14 02:54 | 28.4 | 19.8227 | 3.8227 | 1037.47 | 1356.47 | 0 | К206852 | 148.88 | 0.2376 | 3.134 | 0.103 | 3.129 | 0.129
4 | 2020-09-14 02:54 | 28.5 | 19.8231 | 3.8231 | 1036.15 | 1355.05 | 0 | К206852 | 149.27 | 0.2178 | 3.121 | 0.105 | 3.115 | 0.115
4 | 2020-09-14 02:54 | 28.6 | 19.8294 | 3.8294 | 1035.52 | 1352.84 | 0 | К206852 | 149.86 | 0.2376 | 3.117 | 0.098 | 3.11 | 0.11
4 | 2020-09-14 02:54 | 28.7 | 19.8387 | 3.8387 | 1035.85 | 1352.55 | 0 | К206852 | 150.43 | 0.2178 | 3.106 | 0.117 | 3.102 | 0.102
4 | 2020-09-14 02:54 | 28.8 | 19.8673 | 3.8673 | 1035.2 | 1354.54 | 0 | К206852 | 150.81 | 0.2178 | 3.11 | 0.122 | 3.105 | 0.105
4 | 2020-09-14 02:54 | 28.9 | 19.8824 | 3.8824 | 1035.55 | 1358.19 | 0 | К206852 | 151.4 | 0.2178 | 3.119 | 0.117 | 3.115 | 0.115
4 | 2020-09-14 02:54 | 29 | 19.8827 | 3.8827 | 1036.01 | 1365.36 | 0 | К206852 | 151.79 | 0.2376 | 3.128 | 0.116 | 3.121 | 0.121
4 | 2020-09-14 02:54 | 29.1 | 19.8764 | 3.8764 | 1035.85 | 1374.99 | 0 | К206852 | 152.36 | 0.2376 | 3.135 | 0.109 | 3.128 | 0.128
5 | 2020-09-14 03:06 | 1 | 20.2116 | 4.2116 | 1061.73 | 1356.72 | 0 | К206852 | 6.28 | 0.198 | 3.121 | 0.1 | 3.129 | 0.129
5 | 2020-09-14 03:06 | 1.1 | 20.2057 | 4.2057 | 1061.47 | 1355.4 | 0 | К206852 | 7.43 | 0.198 | 3.104 | 0.081 | 3.108 | 0.108
5 | 2020-09-14 03:06 | 1.2 | 20.1943 | 4.1943 | 1061.67 | 1354.16 | 0 | К206852 | 7.82 | 0.198 | 3.103 | 0.087 | 3.105 | 0.105
5 | 2020-09-14 03:06 | 1.3 | 20.1834 | 4.1834 | 1060.2 | 1352.93 | 0 | К206852 | 8.39 | 0.2178 | 3.083 | 0.062 | 3.083 | 0.083
5 | 2020-09-14 03:06 | 1.4 | 20.1806 | 4.1806 | 1057.29 | 1351.99 | 0 | К206852 | 9.36 | 0.198 | 3.038 | 0.065 | 3.038 | 0.038
5 | 2020-09-14 03:06 | 1.5 | 20.1842 | 4.1842 | 1053.67 | 1352.02 | 0 | К206852 | 9.93 | 0.2178 | 3.01 | 0.053 | 3.01 | 0.01
5 | 2020-09-14 03:06 | 1.6 | 20.1901 | 4.1901 | 1050.52 | 1351.59 | 0 | К206852 | 10.32 | 0.2178 | 2.992 | 0.05 | 2.996 | 0.004
5 | 2020-09-14 03:06 | 1.7 | 20.1971 | 4.1971 | 1046.02 | 1349.67 | 0 | К206852 | 11.29 | 0.198 | 2.95 | 0.061 | 2.959 | 0.041
5 | 2020-09-14 03:06 | 1.8 | 20.2064 | 4.2064 | 1043.99 | 1347.89 | 0 | К206852 | 11.86 | 0.2178 | 2.94 | 0.06 | 2.945 | 0.055
5 | 2020-09-14 03:06 | 1.9 | 20.2209 | 4.2209 | 1044.5 | 1348.51 | 0 | К206852 | 12.45 | 0.198 | 2.933 | 0.085 | 2.935 | 0.065
5 | 2020-09-14 03:06 | 2 | 20.237 | 4.237 | 1045.48 | 1349.62 | 0 | К206852 | 12.84 | 0.198 | 2.925 | 0.103 | 2.928 | 0.072
5 | 2020-09-14 03:06 | 2.1 | 20.254 | 4.254 | 1045.97 | 1349.79 | 0 | К206852 | 13.79 | 0.2178 | 2.954 | 0.084 | 2.947 | 0.053
5 | 2020-09-14 03:06 | 2.2 | 20.259 | 4.259 | 1045.12 | 1349.56 | 0 | К206852 | 14.36 | 0.2178 | 2.962 | 0.058 | 2.96 | 0.04
5 | 2020-09-14 03:06 | 2.3 | 20.2582 | 4.2582 | 1043.63 | 1348.34 | 0 | К206852 | 14.95 | 0.2178 | 2.951 | 0.049 | 2.945 | 0.055
5 | 2020-09-14 03:06 | 2.4 | 20.2517 | 4.2517 | 1042.7 | 1346.39 | 0 | К206852 | 15.91 | 0.2178 | 2.917 | 0.022 | 2.914 | 0.086
5 | 2020-09-14 03:06 | 2.5 | 20.2416 | 4.2416 | 1042.2 | 1344.9 | 0 | К206852 | 16.29 | 0.2178 | 2.907 | 0.031 | 2.907 | 0.093
5 | 2020-09-14 03:06 | 2.6 | 20.23 | 4.23 | 1042.13 | 1343.41 | 0 | К206852 | 16.88 | 0.198 | 2.909 | 0.049 | 2.911 | 0.089
5 | 2020-09-14 03:06 | 2.7 | 20.2279 | 4.2279 | 1041.21 | 1342.45 | 0 | К206852 | 17.27 | 0.2178 | 2.908 | 0.03 | 2.911 | 0.089
5 | 2020-09-14 03:06 | 2.8 | 20.232 | 4.232 | 1040.82 | 1342.48 | 0 | К206852 | 18.42 | 0.2178 | 2.885 | 0.044 | 2.896 | 0.104
5 | 2020-09-14 03:06 | 2.9 | 20.2331 | 4.2331 | 1040.12 | 1347.88 | 0 | К206852 | 18.81 | 0.2178 | 2.882 | 0.043 | 2.893 | 0.107
5 | 2020-09-14 03:06 | 3 | 20.2504 | 4.2504 | 1040.09 | 1339.13 | 0 | К206852 | 19.38 | 0.2178 | 2.882 | 0.046 | 2.893 | 0.107
5 | 2020-09-14 03:06 | 3.1 | 20.2804 | 4.2804 | 1040.84 | 1335.06 | 0 | К206852 | 20.35 | 0.2178 | 2.893 | 0.047 | 2.897 | 0.103
5 | 2020-09-14 03:06 | 3.2 | 20.2926 | 4.2926 | 1041.56 | 1335.11 | 0 | К206852 | 20.92 | 0.2178 | 2.874 | 0.045 | 2.878 | 0.122
5 | 2020-09-14 03:06 | 3.3 | 20.2866 | 4.2866 | 1041.48 | 1335.62 | 0 | К206852 | 21.31 | 0.2178 | 2.857 | 0.047 | 2.86 | 0.14
5 | 2020-09-14 03:06 | 3.4 | 20.2815 | 4.2815 | 1041.19 | 1335.68 | 0 | К206852 | 22.27 | 0.2178 | 2.843 | 0.033 | 2.842 | 0.158
5 | 2020-09-14 03:06 | 3.5 | 20.2786 | 4.2786 | 1041.06 | 1335.38 | 0 | К206852 | 22.85 | 0.2178 | 2.841 | 0.033 | 2.843 | 0.157
5 | 2020-09-14 03:06 | 3.6 | 20.2791 | 4.2791 | 1039.35 | 1335.04 | 0 | К206852 | 23.42 | 0.2178 | 2.849 | 0.041 | 2.852 | 0.148
5 | 2020-09-14 03:06 | 3.7 | 20.274 | 4.274 | 1038.67 | 1335.04 | 0 | К206852 | 24.4 | 0.2178 | 2.867 | 0.031 | 2.865 | 0.135
5 | 2020-09-14 03:06 | 3.8 | 20.261 | 4.261 | 1038.25 | 1335.12 | 0 | К206852 | 24.78 | 0.2178 | 2.869 | 0.026 | 2.867 | 0.133
5 | 2020-09-14 03:06 | 3.9 | 20.2473 | 4.2473 | 1038.99 | 1334.68 | 0 | К206852 | 25.35 | 0.2178 | 2.867 | 0.037 | 2.868 | 0.132
5 | 2020-09-14 03:06 | 4 | 20.2517 | 4.2517 | 1039.61 | 1334.19 | 0 | К206852 | 25.94 | 0.2178 | 2.868 | 0.059 | 2.871 | 0.129
5 | 2020-09-14 03:06 | 4.1 | 20.2672 | 4.2672 | 1039.03 | 1334.15 | 0 | К206852 | 26.33 | 0.2178 | 2.876 | 0.046 | 2.875 | 0.125
5 | 2020-09-14 03:06 | 4.2 | 20.268 | 4.268 | 1037.38 | 1334.52 | 0 | К206852 | 27.28 | 0.2178 | 2.865 | 0.056 | 2.863 | 0.137
5 | 2020-09-14 03:06 | 4.3 | 20.2734 | 4.2734 | 1035.91 | 1334.99 | 0 | К206852 | 27.85 | 0.2178 | 2.859 | 0.063 | 2.857 | 0.143
5 | 2020-09-14 03:06 | 4.4 | 20.2877 | 4.2877 | 1036.26 | 1335.42 | 0 | К206852 | 28.44 | 0.2178 | 2.849 | 0.067 | 2.845 | 0.155
5 | 2020-09-14 03:06 | 4.5 | 20.2923 | 4.2923 | 1036.51 | 1335.68 | 0 | К206852 | 29.4 | 0.2178 | 2.848 | 0.046 | 2.846 | 0.154
5 | 2020-09-14 03:06 | 4.6 | 20.2874 | 4.2874 | 1037.5 | 1335.84 | 0 | К206852 | 29.78 | 0.2178 | 2.843 | 0.047 | 2.839 | 0.161
5 | 2020-09-14 03:06 | 4.7 | 20.2465 | 4.2465 | 1037.51 | 1336.06 | 0 | К206852 | 30.76 | 0.198 | 2.829 | 0.057 | 2.826 | 0.174
5 | 2020-09-14 03:06 | 4.8 | 20.2204 | 4.2204 | 1038.08 | 1335.92 | 0 | К206852 | 31.33 | 0.2178 | 2.826 | 0.036 | 2.824 | 0.176
5 | 2020-09-14 03:06 | 4.9 | 20.2292 | 4.2292 | 1039.21 | 1335.43 | 0 | К206852 | 31.91 | 0.2178 | 2.847 | 0.033 | 2.844 | 0.156
5 | 2020-09-14 03:06 | 5 | 20.2486 | 4.2486 | 1038.47 | 1334.83 | 0 | К206852 | 32.3 | 0.2178 | 2.868 | 0.043 | 2.861 | 0.139
5 | 2020-09-14 03:06 | 5.1 | 20.2897 | 4.2897 | 1036.79 | 1334.44 | 0 | К206852 | 33.26 | 0.2178 | 2.863 | 0.026 | 2.85 | 0.15
5 | 2020-09-14 03:06 | 5.2 | 20.3254 | 4.3254 | 1037.2 | 1334.68 | 0 | К206852 | 33.84 | 0.2178 | 2.857 | 0.025 | 2.849 | 0.151
5 | 2020-09-14 03:06 | 5.3 | 20.3223 | 4.3223 | 1036.82 | 1335.22 | 0 | К206852 | 34.41 | 0.2178 | 2.851 | 0.022 | 2.845 | 0.155
5 | 2020-09-14 03:06 | 5.4 | 20.2874 | 4.2874 | 1037.18 | 1335.84 | 0 | К206852 | 35.37 | 0.2178 | 2.833 | 0.023 | 2.83 | 0.17
5 | 2020-09-14 03:06 | 5.5 | 20.268 | 4.268 | 1038.75 | 1336.08 | 0 | К206852 | 35.76 | 0.2178 | 2.844 | 0.023 | 2.843 | 0.157
5 | 2020-09-14 03:06 | 5.6 | 20.2605 | 4.2605 | 1039.75 | 1335.91 | 0 | К206852 | 36.34 | 0.2178 | 2.852 | 0.025 | 2.848 | 0.152
5 | 2020-09-14 03:06 | 5.7 | 20.2561 | 4.2561 | 1042.53 | 1335.63 | 0 | К206852 | 36.92 | 0.2178 | 2.861 | 0.022 | 2.862 | 0.138
5 | 2020-09-14 03:06 | 5.8 | 20.2548 | 4.2548 | 1042.99 | 1335.49 | 0 | К206852 | 37.89 | 0.2178 | 2.878 | 0.04 | 2.879 | 0.121
5 | 2020-09-14 03:06 | 5.9 | 20.252 | 4.252 | 1042.63 | 1335.29 | 0 | К206852 | 38.27 | 0.2178 | 2.904 | 0.035 | 2.905 | 0.095
5 | 2020-09-14 03:06 | 6 | 20.2507 | 4.2507 | 1041.8 | 1335.07 | 0 | К206852 | 38.84 | 0.2178 | 2.893 | 0.047 | 2.888 | 0.112
5 | 2020-09-14 03:06 | 6.1 | 20.245 | 4.245 | 1043.29 | 1334.56 | 0 | К206852 | 39.43 | 0.2178 | 2.881 | 0.034 | 2.876 | 0.124
5 | 2020-09-14 03:06 | 6.2 | 20.2362 | 4.2362 | 1044.37 | 1334.11 | 0 | К206852 | 40.39 | 0.2178 | 2.871 | 0.082 | 2.866 | 0.134
5 | 2020-09-14 03:06 | 6.3 | 20.2256 | 4.2256 | 1043.99 | 1334.1 | 0 | К206852 | 40.77 | 0.2178 | 2.872 | 0.067 | 2.866 | 0.134
5 | 2020-09-14 03:06 | 6.4 | 20.2163 | 4.2163 | 1044.28 | 1334.4 | 0 | К206852 | 41.34 | 0.2178 | 2.87 | 0.055 | 2.861 | 0.139
5 | 2020-09-14 03:06 | 6.5 | 20.2103 | 4.2103 | 1044.84 | 1334.93 | 0 | К206852 | 42.32 | 0.2178 | 2.877 | 0.059 | 2.86 | 0.14
5 | 2020-09-14 03:06 | 6.6 | 20.2217 | 4.2217 | 1044.24 | 1335.33 | 0 | К206852 | 42.89 | 0.2178 | 2.883 | 0.076 | 2.86 | 0.14
5 | 2020-09-14 03:06 | 6.7 | 20.2326 | 4.2326 | 1044.75 | 1335.28 | 0 | К206852 | 43.86 | 0.2178 | 2.918 | 0.097 | 2.88 | 0.12
5 | 2020-09-14 03:06 | 6.8 | 20.2352 | 4.2352 | 1044.18 | 1335.12 | 0 | К206852 | 44.43 | 0.2178 | 2.951 | 0.102 | 2.908 | 0.092
5 | 2020-09-14 03:06 | 6.9 | 20.2176 | 4.2176 | 1043.47 | 1335.14 | 0 | К206852 | 44.82 | 0.2178 | 2.954 | 0.109 | 2.906 | 0.094
5 | 2020-09-14 03:06 | 7 | 20.2007 | 4.2007 | 1042.87 | 1334.75 | 0 | К206852 | 45.41 | 0.2178 | 2.932 | 0.102 | 2.891 | 0.109
5 | 2020-09-14 03:06 | 7.1 | 20.201 | 4.201 | 1041.99 | 1334.38 | 0 | К206852 | 46.36 | 0.198 | 2.909 | 0.073 | 2.88 | 0.12
5 | 2020-09-14 03:06 | 7.2 | 20.1966 | 4.1966 | 1040.82 | 1334.24 | 0 | К206852 | 46.95 | 0.2178 | 2.894 | 0.061 | 2.869 | 0.131
5 | 2020-09-14 03:06 | 7.3 | 20.186 | 4.186 | 1040.6 | 1334.44 | 0 | К206852 | 47.32 | 0.2178 | 2.882 | 0.069 | 2.858 | 0.142
5 | 2020-09-14 03:06 | 7.4 | 20.1821 | 4.1821 | 1041.08 | 1334.82 | 0 | К206852 | 48.29 | 0.2178 | 2.867 | 0.055 | 2.849 | 0.151
5 | 2020-09-14 03:06 | 7.5 | 20.18 | 4.18 | 1041.25 | 1335.04 | 0 | К206852 | 48.86 | 0.2178 | 2.875 | 0.051 | 2.861 | 0.139
5 | 2020-09-14 03:06 | 7.6 | 20.1787 | 4.1787 | 1040.48 | 1335.37 | 0 | К206852 | 49.45 | 0.2178 | 2.872 | 0.028 | 2.863 | 0.137
5 | 2020-09-14 03:06 | 7.7 | 20.1806 | 4.1806 | 1040.24 | 1335.43 | 0 | К206852 | 49.84 | 0.2178 | 2.873 | 0.024 | 2.864 | 0.136
5 | 2020-09-14 03:06 | 7.8 | 20.1834 | 4.1834 | 1039.91 | 1335.39 | 0 | К206852 | 50.79 | 0.2178 | 2.878 | 0.036 | 2.872 | 0.128
5 | 2020-09-14 03:06 | 7.9 | 20.2051 | 4.2051 | 1039.54 | 1335.86 | 0 | К206852 | 51.38 | 0.2178 | 2.867 | 0.029 | 2.863 | 0.137
5 | 2020-09-14 03:06 | 8 | 20.2214 | 4.2214 | 1038.99 | 1336.23 | 0 | К206852 | 52.34 | 0.198 | 2.857 | 0.039 | 2.845 | 0.155
5 | 2020-09-14 03:06 | 8.1 | 20.2333 | 4.2333 | 1039 | 1336.14 | 0 | К206852 | 52.92 | 0.2178 | 2.877 | 0.056 | 2.853 | 0.147
5 | 2020-09-14 03:06 | 8.2 | 20.2923 | 4.2923 | 1036.97 | 1335.81 | 0 | К206852 | 53.31 | 0.2178 | 2.893 | 0.069 | 2.863 | 0.137
5 | 2020-09-14 03:06 | 8.3 | 20.327 | 4.327 | 1036.44 | 1335.42 | 0 | К206852 | 53.88 | 0.2178 | 2.9 | 0.08 | 2.87 | 0.13
5 | 2020-09-14 03:06 | 8.4 | 20.2186 | 4.2186 | 1036.2 | 1335.2 | 0 | К206852 | 54.84 | 0.2178 | 2.892 | 0.075 | 2.87 | 0.13
5 | 2020-09-14 03:06 | 8.5 | 20.1666 | 4.1666 | 1037.11 | 1335.47 | 0 | К206852 | 55.42 | 0.2376 | 2.886 | 0.048 | 2.874 | 0.126
5 | 2020-09-14 03:06 | 8.6 | 20.1557 | 4.1557 | 1038.71 | 1335.84 | 0 | К206852 | 55.81 | 0.2178 | 2.883 | 0.045 | 2.873 | 0.127
5 | 2020-09-14 03:06 | 8.7 | 20.171 | 4.171 | 1039.98 | 1336.14 | 0 | К206852 | 56.77 | 0.198 | 2.918 | 0.035 | 2.918 | 0.082
5 | 2020-09-14 03:06 | 8.8 | 20.1956 | 4.1956 | 1040.01 | 1336.35 | 0 | К206852 | 57.35 | 0.1584 | 2.931 | 0.07 | 2.932 | 0.068
5 | 2020-09-14 03:06 | 8.9 | 20.222 | 4.222 | 1040.23 | 1336.22 | 0 | К206852 | 57.92 | 0.1584 | 2.909 | 0.078 | 2.91 | 0.09
5 | 2020-09-14 03:06 | 9 | 20.2269 | 4.2269 | 1039.87 | 1336.06 | 0 | К206852 | 58.9 | 0.1782 | 2.888 | 0.047 | 2.882 | 0.118
5 | 2020-09-14 03:06 | 9.1 | 20.2248 | 4.2248 | 1039.76 | 1336.24 | 0 | К206852 | 59.28 | 0.198 | 2.887 | 0.065 | 2.878 | 0.122
5 | 2020-09-14 03:06 | 9.2 | 20.2232 | 4.2232 | 1040.15 | 1336.23 | 0 | К206852 | 59.85 | 0.2178 | 2.877 | 0.089 | 2.868 | 0.132
5 | 2020-09-14 03:06 | 9.3 | 20.2217 | 4.2217 | 1040.05 | 1336.02 | 0 | К206852 | 60.42 | 0.198 | 2.864 | 0.101 | 2.861 | 0.139
5 | 2020-09-14 03:06 | 9.4 | 20.2209 | 4.2209 | 1039.81 | 1336.01 | 0 | К206852 | 61.4 | 0.2178 | 2.878 | 0.095 | 2.869 | 0.131
5 | 2020-09-14 03:06 | 9.5 | 20.2264 | 4.2264 | 1039.58 | 1336.29 | 0 | К206852 | 61.78 | 0.2178 | 2.896 | 0.075 | 2.885 | 0.115
5 | 2020-09-14 03:06 | 9.6 | 20.2471 | 4.2471 | 1039.63 | 1336.71 | 0 | К206852 | 62.35 | 0.2178 | 2.905 | 0.075 | 2.899 | 0.101
5 | 2020-09-14 03:06 | 9.7 | 20.269 | 4.269 | 1038.36 | 1336.99 | 0 | К206852 | 63.33 | 0.2178 | 2.926 | 0.081 | 2.923 | 0.077
5 | 2020-09-14 03:06 | 9.8 | 20.2835 | 4.2835 | 1038.88 | 1336.95 | 0 | К206852 | 63.9 | 0.2178 | 2.931 | 0.076 | 2.928 | 0.072
5 | 2020-09-14 03:06 | 9.9 | 20.2571 | 4.2571 | 1039.08 | 1336.72 | 0 | К206852 | 64.28 | 0.2178 | 2.928 | 0.061 | 2.92 | 0.08
5 | 2020-09-14 03:06 | 10 | 20.1927 | 4.1927 | 1039.11 | 1336.51 | 0 | К206852 | 64.87 | 0.2178 | 2.929 | 0.06 | 2.914 | 0.086
5 | 2020-09-14 03:06 | 10.1 | 20.1798 | 4.1798 | 1039.03 | 1336.4 | 0 | К206852 | 65.83 | 0.2178 | 2.925 | 0.07 | 2.91 | 0.09
5 | 2020-09-14 03:06 | 10.2 | 20.1829 | 4.1829 | 1038.97 | 1336.31 | 0 | К206852 | 66.41 | 0.2178 | 2.925 | 0.076 | 2.918 | 0.082
5 | 2020-09-14 03:06 | 10.3 | 20.1862 | 4.1862 | 1038.97 | 1335.92 | 0 | К206852 | 66.78 | 0.2178 | 2.928 | 0.081 | 2.92 | 0.08
5 | 2020-09-14 03:06 | 10.4 | 20.2113 | 4.2113 | 1038.89 | 1335.36 | 0 | К206852 | 67.76 | 0.2178 | 2.932 | 0.089 | 2.924 | 0.076
5 | 2020-09-14 03:06 | 10.5 | 20.2447 | 4.2447 | 1038.65 | 1335.21 | 0 | К206852 | 68.33 | 0.2178 | 2.935 | 0.091 | 2.927 | 0.073
5 | 2020-09-14 03:06 | 10.6 | 20.2491 | 4.2491 | 1038.94 | 1335.38 | 0 | К206852 | 68.91 | 0.2178 | 2.948 | 0.082 | 2.945 | 0.055
5 | 2020-09-14 03:06 | 10.7 | 20.2346 | 4.2346 | 1038.89 | 1335.95 | 0 | К206852 | 69.87 | 0.2178 | 2.935 | 0.087 | 2.932 | 0.068
5 | 2020-09-14 03:06 | 10.8 | 20.2323 | 4.2323 | 1038.94 | 1336.48 | 0 | К206852 | 70.26 | 0.2178 | 2.928 | 0.091 | 2.927 | 0.073
5 | 2020-09-14 03:06 | 10.9 | 20.2377 | 4.2377 | 1038.38 | 1336.63 | 0 | К206852 | 70.84 | 0.2178 | 2.912 | 0.1 | 2.91 | 0.09
5 | 2020-09-14 03:06 | 11 | 20.2248 | 4.2248 | 1037.79 | 1336.5 | 0 | К206852 | 71.41 | 0.2178 | 2.907 | 0.116 | 2.905 | 0.095
5 | 2020-09-14 03:06 | 11.1 | 20.1917 | 4.1917 | 1038.35 | 1336.32 | 0 | К206852 | 72.39 | 0.2178 | 2.913 | 0.119 | 2.907 | 0.093
5 | 2020-09-14 03:06 | 11.2 | 20.1599 | 4.1599 | 1038.87 | 1336.24 | 0 | К206852 | 72.77 | 0.2178 | 2.919 | 0.112 | 2.914 | 0.086
5 | 2020-09-14 03:06 | 11.3 | 20.1529 | 4.1529 | 1039.52 | 1338.73 | 0 | К206852 | 73.34 | 0.2178 | 2.924 | 0.113 | 2.923 | 0.077
5 | 2020-09-14 03:06 | 11.4 | 20.1363 | 4.1363 | 1039.88 | 1340.76 | 0 | К206852 | 74.3 | 0.2178 | 2.953 | 0.104 | 2.954 | 0.046
5 | 2020-09-14 03:06 | 11.5 | 20.1177 | 4.1177 | 1040.07 | 1336.57 | 0 | К206852 | 74.89 | 0.2178 | 2.965 | 0.084 | 2.963 | 0.037
5 | 2020-09-14 03:06 | 11.6 | 20.1076 | 4.1076 | 1040.64 | 1335.38 | 0 | К206852 | 75.27 | 0.2178 | 2.959 | 0.077 | 2.956 | 0.044
5 | 2020-09-14 03:06 | 11.7 | 20.0983 | 4.0983 | 1040.62 | 1335.77 | 0 | К206852 | 76.43 | 0.2178 | 2.929 | 0.087 | 2.924 | 0.076
5 | 2020-09-14 03:06 | 11.8 | 20.098 | 4.098 | 1040.84 | 1336.02 | 0 | К206852 | 76.82 | 0.2178 | 2.932 | 0.088 | 2.931 | 0.069
5 | 2020-09-14 03:06 | 11.9 | 20.1001 | 4.1001 | 1041.33 | 1335.75 | 0 | К206852 | 77.39 | 0.2178 | 2.934 | 0.095 | 2.928 | 0.072
5 | 2020-09-14 03:06 | 12 | 20.1006 | 4.1006 | 1041.55 | 1335.64 | 0 | К206852 | 78.36 | 0.2178 | 2.96 | 0.116 | 2.951 | 0.049
5 | 2020-09-14 03:06 | 12.1 | 20.1019 | 4.1019 | 1042.01 | 1335.83 | 0 | К206852 | 78.93 | 0.2178 | 2.97 | 0.111 | 2.965 | 0.035
5 | 2020-09-14 03:06 | 12.2 | 20.0988 | 4.0988 | 1041.91 | 1335.98 | 0 | К206852 | 79.32 | 0.2178 | 2.968 | 0.12 | 2.969 | 0.031
5 | 2020-09-14 03:06 | 12.3 | 20.0916 | 4.0916 | 1041.72 | 1336.07 | 0 | К206852 | 79.9 | 0.2178 | 2.969 | 0.125 | 2.968 | 0.032
5 | 2020-09-14 03:06 | 12.4 | 20.0802 | 4.0802 | 1037.1 | 1335.86 | 0 | К206852 | 80.86 | 0.2178 | 2.989 | 0.111 | 2.988 | 0.012
5 | 2020-09-14 03:06 | 12.5 | 20.0869 | 4.0869 | 1038.51 | 1335.55 | 0 | К206852 | 81.43 | 0.2178 | 3.013 | 0.094 | 3.013 | 0.013
5 | 2020-09-14 03:06 | 12.6 | 20.1079 | 4.1079 | 1039.56 | 1335.62 | 0 | К206852 | 81.82 | 0.2178 | 3.031 | 0.088 | 3.03 | 0.03
5 | 2020-09-14 03:06 | 12.7 | 20.1081 | 4.1081 | 1040.78 | 1335.92 | 0 | К206852 | 82.79 | 0.2178 | 3.046 | 0.088 | 3.041 | 0.041
5 | 2020-09-14 03:06 | 12.8 | 20.1342 | 4.1342 | 1042.03 | 1336.56 | 0 | К206852 | 83.36 | 0.2178 | 3.053 | 0.085 | 3.046 | 0.046
5 | 2020-09-14 03:06 | 12.9 | 20.1529 | 4.1529 | 1042.97 | 1337.02 | 0 | К206852 | 83.95 | 0.2178 | 3.043 | 0.101 | 3.037 | 0.037
5 | 2020-09-14 03:06 | 13 | 20.1536 | 4.1536 | 1043.21 | 1336.99 | 0 | К206852 | 84.33 | 0.2178 | 3.036 | 0.108 | 3.025 | 0.025
5 | 2020-09-14 03:06 | 13.1 | 20.1552 | 4.1552 | 1042.27 | 1336.82 | 0 | К206852 | 85.29 | 0.2178 | 3.022 | 0.128 | 3.028 | 0.028
5 | 2020-09-14 03:06 | 13.2 | 20.1531 | 4.1531 | 1041.67 | 1336.67 | 0 | К206852 | 85.88 | 0.2178 | 3.028 | 0.122 | 3.037 | 0.037
5 | 2020-09-14 03:06 | 13.3 | 20.1474 | 4.1474 | 1042.27 | 1336.68 | 0 | К206852 | 86.83 | 0.2178 | 3.051 | 0.093 | 3.047 | 0.047
5 | 2020-09-14 03:06 | 13.4 | 20.1368 | 4.1368 | 1042.02 | 1336.48 | 0 | К206852 | 87.4 | 0.2178 | 3.07 | 0.08 | 3.062 | 0.062
5 | 2020-09-14 03:06 | 13.5 | 20.1234 | 4.1234 | 1040.41 | 1335.92 | 0 | К206852 | 87.79 | 0.2178 | 3.065 | 0.071 | 3.05 | 0.05
5 | 2020-09-14 03:06 | 13.6 | 20.1084 | 4.1084 | 1040.92 | 1335.43 | 0 | К206852 | 88.76 | 0.2178 | 3.049 | 0.099 | 3.041 | 0.041
5 | 2020-09-14 03:06 | 13.7 | 20.1009 | 4.1009 | 1041.74 | 1335.46 | 0 | К206852 | 89.33 | 0.2178 | 3.042 | 0.096 | 3.037 | 0.037
5 | 2020-09-14 03:06 | 13.8 | 20.0959 | 4.0959 | 1041.9 | 1335.71 | 0 | К206852 | 89.92 | 0.2178 | 3.041 | 0.121 | 3.037 | 0.037
5 | 2020-09-14 03:06 | 13.9 | 20.0965 | 4.0965 | 1041.84 | 1336.08 | 0 | К206852 | 90.31 | 0.2178 | 3.044 | 0.127 | 3.04 | 0.04
5 | 2020-09-14 03:06 | 14 | 20.0959 | 4.0959 | 1041.79 | 1336.04 | 0 | К206852 | 91.26 | 0.2178 | 3.055 | 0.133 | 3.053 | 0.053
5 | 2020-09-14 03:06 | 14.1 | 20.0934 | 4.0934 | 1042.16 | 1336.09 | 0 | К206852 | 91.85 | 0.2178 | 3.066 | 0.121 | 3.064 | 0.064
5 | 2020-09-14 03:06 | 14.2 | 20.0913 | 4.0913 | 1042.9 | 1336.73 | 0 | К206852 | 92.42 | 0.2178 | 3.082 | 0.117 | 3.082 | 0.082
5 | 2020-09-14 03:06 | 14.3 | 20.0931 | 4.0931 | 1043.46 | 1336.72 | 0 | К206852 | 93.38 | 0.2178 | 3.104 | 0.112 | 3.098 | 0.098
5 | 2020-09-14 03:06 | 14.4 | 20.0879 | 4.0879 | 1043.47 | 1336.39 | 0 | К206852 | 93.76 | 0.2178 | 3.107 | 0.105 | 3.104 | 0.104
5 | 2020-09-14 03:06 | 14.5 | 20.0799 | 4.0799 | 1043.04 | 1335.74 | 0 | К206852 | 94.35 | 0.198 | 3.11 | 0.101 | 3.11 | 0.11
5 | 2020-09-14 03:06 | 14.6 | 20.0838 | 4.0838 | 1042.78 | 1335 | 0 | К206852 | 94.92 | 0.198 | 3.109 | 0.091 | 3.101 | 0.101
5 | 2020-09-14 03:06 | 14.7 | 20.0895 | 4.0895 | 1042.61 | 1334.67 | 0 | К206852 | 95.9 | 0.198 | 3.112 | 0.09 | 3.1 | 0.1
5 | 2020-09-14 03:06 | 14.8 | 20.0936 | 4.0936 | 1042.24 | 1334.84 | 0 | К206852 | 96.28 | 0.198 | 3.107 | 0.1 | 3.1 | 0.1
5 | 2020-09-14 03:06 | 14.9 | 20.0864 | 4.0864 | 1042.37 | 1335.72 | 0 | К206852 | 96.85 | 0.2178 | 3.101 | 0.112 | 3.096 | 0.096
5 | 2020-09-14 03:06 | 15 | 20.084 | 4.084 | 1042 | 1336.48 | 0 | К206852 | 97.44 | 0.198 | 3.092 | 0.107 | 3.087 | 0.087
5 | 2020-09-14 03:06 | 15.1 | 20.0828 | 4.0828 | 1041.54 | 1336.72 | 0 | К206852 | 98.4 | 0.198 | 3.1 | 0.127 | 3.083 | 0.083
5 | 2020-09-14 03:06 | 15.2 | 20.0807 | 4.0807 | 1041.88 | 1336.61 | 0 | К206852 | 98.78 | 0.198 | 3.109 | 0.137 | 3.087 | 0.087
5 | 2020-09-14 03:06 | 15.3 | 20.0768 | 4.0768 | 1041.98 | 1336.7 | 0 | К206852 | 99.75 | 0.2178 | 3.118 | 0.1 | 3.099 | 0.099
5 | 2020-09-14 03:06 | 15.4 | 20.0778 | 4.0778 | 1042.03 | 1336.64 | 0 | К206852 | 100.33 | 0.2178 | 3.111 | 0.096 | 3.098 | 0.098
5 | 2020-09-14 03:06 | 15.5 | 20.0781 | 4.0781 | 1041.52 | 1336.09 | 0 | К206852 | 100.9 | 0.2178 | 3.11 | 0.093 | 3.103 | 0.103
5 | 2020-09-14 03:06 | 15.6 | 20.0786 | 4.0786 | 1040.71 | 1335.53 | 0 | К206852 | 101.28 | 0.2178 | 3.101 | 0.102 | 3.089 | 0.089
5 | 2020-09-14 03:06 | 15.7 | 20.0742 | 4.0742 | 1040.2 | 1335.52 | 0 | К206852 | 102.25 | 0.2178 | 3.1 | 0.105 | 3.088 | 0.088
5 | 2020-09-14 03:06 | 15.8 | 20.0755 | 4.0755 | 1040.48 | 1335.7 | 0 | К206852 | 102.83 | 0.2178 | 3.103 | 0.101 | 3.092 | 0.092
5 | 2020-09-14 03:06 | 15.9 | 20.0784 | 4.0784 | 1040.5 | 1336.08 | 0 | К206852 | 103.41 | 0.2178 | 3.104 | 0.11 | 3.095 | 0.095
5 | 2020-09-14 03:06 | 16 | 20.0786 | 4.0786 | 1040.64 | 1336.46 | 0 | К206852 | 103.8 | 0.2178 | 3.11 | 0.112 | 3.103 | 0.103
5 | 2020-09-14 03:06 | 16.1 | 20.0789 | 4.0789 | 1040.83 | 1336.56 | 0 | К206852 | 104.76 | 0.2178 | 3.134 | 0.099 | 3.131 | 0.131
5 | 2020-09-14 03:06 | 16.2 | 20.0773 | 4.0773 | 1041.32 | 1336.67 | 0 | К206852 | 105.34 | 0.2178 | 3.15 | 0.088 | 3.143 | 0.143
5 | 2020-09-14 03:06 | 16.3 | 20.0786 | 4.0786 | 1041.36 | 1336.64 | 0 | К206852 | 105.91 | 0.2178 | 3.168 | 0.082 | 3.159 | 0.159
5 | 2020-09-14 03:06 | 16.4 | 20.0851 | 4.0851 | 1041.45 | 1336.6 | 0 | К206852 | 106.87 | 0.2178 | 3.172 | 0.091 | 3.168 | 0.168
5 | 2020-09-14 03:06 | 16.5 | 20.0965 | 4.0965 | 1041.47 | 1336.69 | 0 | К206852 | 107.26 | 0.2178 | 3.172 | 0.11 | 3.165 | 0.165
5 | 2020-09-14 03:06 | 16.6 | 20.1177 | 4.1177 | 1041.32 | 1336.4 | 0 | К206852 | 107.84 | 0.2178 | 3.167 | 0.135 | 3.169 | 0.169
5 | 2020-09-14 03:06 | 16.7 | 20.1257 | 4.1257 | 1041.56 | 1335.89 | 0 | К206852 | 108.8 | 0.198 | 3.194 | 0.225 | 3.272 | 0.272
5 | 2020-09-14 03:06 | 16.8 | 20.128 | 4.128 | 1041.56 | 1335.76 | 0 | К206852 | 109.39 | 0.198 | 3.208 | 0.208 | 3.246 | 0.246
5 | 2020-09-14 03:06 | 16.9 | 20.1314 | 4.1314 | 1041.72 | 1336.24 | 0 | К206852 | 109.77 | 0.2178 | 3.221 | 0.121 | 3.227 | 0.227
5 | 2020-09-14 03:06 | 17 | 20.1311 | 4.1311 | 1041.32 | 1336.84 | 0 | К206852 | 110.93 | 0.2178 | 3.212 | 0.135 | 3.199 | 0.199
5 | 2020-09-14 03:06 | 17.1 | 20.2289 | 4.2289 | 1040.66 | 1337.27 | 0 | К206852 | 111.32 | 0.2178 | 3.209 | 0.104 | 3.199 | 0.199
5 | 2020-09-14 03:06 | 17.2 | 20.3048 | 4.3048 | 1038.17 | 1337.44 | 0 | К206852 | 111.89 | 0.2178 | 3.223 | 0.094 | 3.212 | 0.212
5 | 2020-09-14 03:06 | 17.3 | 20.2326 | 4.2326 | 1027.06 | 1337.38 | 0 | К206852 | 112.84 | 0.2178 | 3.208 | 0.077 | 3.2 | 0.2
5 | 2020-09-14 03:06 | 17.4 | 20.1831 | 4.1831 | 1018.07 | 1337.37 | 0 | К206852 | 113.43 | 0.2178 | 3.212 | 0.088 | 3.203 | 0.203
5 | 2020-09-14 03:06 | 17.5 | 20.1614 | 4.1614 | 1006.2 | 1338.8 | 0 | К206852 | 113.82 | 0.2178 | 3.215 | 0.083 | 3.207 | 0.207
5 | 2020-09-14 03:06 | 17.6 | 20.1314 | 4.1314 | 1000.29 | 1339.14 | 0 | К206852 | 114.39 | 0.2178 | 3.212 | 0.088 | 3.202 | 0.202
5 | 2020-09-14 03:06 | 17.7 | 20.1249 | 4.1249 | 1007.03 | 1337.35 | 0 | К206852 | 115.36 | 0.2178 | 3.178 | 0.113 | 3.169 | 0.169
5 | 2020-09-14 03:06 | 17.8 | 20.1389 | 4.1389 | 1017.39 | 1336.46 | 0 | К206852 | 115.93 | 0.2178 | 3.167 | 0.121 | 3.161 | 0.161
5 | 2020-09-14 03:06 | 17.9 | 20.1446 | 4.1446 | 1026.03 | 1336.22 | 0 | К206852 | 116.32 | 0.2178 | 3.162 | 0.121 | 3.155 | 0.155
5 | 2020-09-14 03:06 | 18 | 20.1544 | 4.1544 | 1031.04 | 1336.87 | 0 | К206852 | 117.29 | 0.2178 | 3.156 | 0.126 | 3.151 | 0.151
5 | 2020-09-14 03:06 | 18.1 | 20.1679 | 4.1679 | 1033.4 | 1337.31 | 0 | К206852 | 117.86 | 0.2178 | 3.16 | 0.122 | 3.155 | 0.155
5 | 2020-09-14 03:06 | 18.2 | 20.1855 | 4.1855 | 1034.61 | 1337.52 | 0 | К206852 | 118.45 | 0.2178 | 3.176 | 0.108 | 3.168 | 0.168
5 | 2020-09-14 03:06 | 18.3 | 20.1883 | 4.1883 | 1035.86 | 1337.61 | 0 | К206852 | 118.83 | 0.2178 | 3.179 | 0.106 | 3.171 | 0.171
5 | 2020-09-14 03:06 | 18.4 | 20.1837 | 4.1837 | 1036.46 | 1337.6 | 0 | К206852 | 119.79 | 0.2178 | 3.19 | 0.116 | 3.18 | 0.18
5 | 2020-09-14 03:06 | 18.5 | 20.1886 | 4.1886 | 1037.11 | 1337.66 | 0 | К206852 | 120.36 | 0.2178 | 3.192 | 0.115 | 3.184 | 0.184
5 | 2020-09-14 03:06 | 18.6 | 20.194 | 4.194 | 1036.75 | 1337.44 | 0 | К206852 | 120.95 | 0.2178 | 3.19 | 0.116 | 3.184 | 0.184
5 | 2020-09-14 03:06 | 18.7 | 20.2007 | 4.2007 | 1037.67 | 1336.96 | 0 | К206852 | 121.9 | 0.2178 | 3.171 | 0.117 | 3.166 | 0.166
5 | 2020-09-14 03:06 | 18.8 | 20.2028 | 4.2028 | 1037.5 | 1336.59 | 0 | К206852 | 122.29 | 0.2178 | 3.168 | 0.124 | 3.164 | 0.164
5 | 2020-09-14 03:06 | 18.9 | 20.2031 | 4.2031 | 1036.95 | 1336.16 | 0 | К206852 | 122.88 | 0.2178 | 3.174 | 0.117 | 3.17 | 0.17
5 | 2020-09-14 03:06 | 19 | 20.1883 | 4.1883 | 1037.42 | 1336.29 | 0 | К206852 | 123.83 | 0.2178 | 3.193 | 0.111 | 3.193 | 0.193
5 | 2020-09-14 03:06 | 19.1 | 20.1655 | 4.1655 | 1037.04 | 1336.95 | 0 | К206852 | 124.42 | 0.2178 | 3.205 | 0.101 | 3.207 | 0.207
5 | 2020-09-14 03:06 | 19.2 | 20.1464 | 4.1464 | 1037.29 | 1337.61 | 0 | К206852 | 124.81 | 0.2178 | 3.2 | 0.097 | 3.197 | 0.197
5 | 2020-09-14 03:06 | 19.3 | 20.1236 | 4.1236 | 1037.78 | 1337.92 | 0 | К206852 | 125.38 | 0.2178 | 3.198 | 0.099 | 3.197 | 0.197
5 | 2020-09-14 03:06 | 19.4 | 20.1097 | 4.1097 | 1037.99 | 1337.95 | 0 | К206852 | 126.33 | 0.2178 | 3.19 | 0.105 | 3.192 | 0.192
5 | 2020-09-14 03:06 | 19.5 | 20.1055 | 4.1055 | 1038.1 | 1338.03 | 0 | К206852 | 126.92 | 0.2178 | 3.187 | 0.121 | 3.186 | 0.186
5 | 2020-09-14 03:06 | 19.6 | 20.0988 | 4.0988 | 1038.03 | 1338.62 | 0 | К206852 | 127.31 | 0.2178 | 3.187 | 0.111 | 3.186 | 0.186
5 | 2020-09-14 03:06 | 19.7 | 20.1011 | 4.1011 | 1038.39 | 1339.14 | 0 | К206852 | 128.26 | 0.2178 | 3.176 | 0.125 | 3.182 | 0.182
5 | 2020-09-14 03:06 | 19.8 | 20.0923 | 4.0923 | 1037 | 1339.12 | 0 | К206852 | 128.85 | 0.2178 | 3.181 | 0.131 | 3.184 | 0.184
5 | 2020-09-14 03:06 | 19.9 | 20.0916 | 4.0916 | 1035.39 | 1338.94 | 0 | К206852 | 129.42 | 0.2178 | 3.196 | 0.134 | 3.204 | 0.204
5 | 2020-09-14 03:06 | 20 | 20.0872 | 4.0872 | 1036.65 | 1338.65 | 0 | К206852 | 130.39 | 0.2178 | 3.216 | 0.119 | 3.236 | 0.236
5 | 2020-09-14 03:06 | 20.1 | 20.0574 | 4.0574 | 1037.61 | 1338.96 | 0 | К206852 | 130.78 | 0.2178 | 3.219 | 0.114 | 3.221 | 0.221
5 | 2020-09-14 03:06 | 20.2 | 20.0344 | 4.0344 | 1038.27 | 1339.47 | 0 | К206852 | 131.35 | 0.2178 | 3.217 | 0.115 | 3.222 | 0.222
5 | 2020-09-14 03:06 | 20.3 | 20.0344 | 4.0344 | 1038.87 | 1339.44 | 0 | К206852 | 131.94 | 0.2178 | 3.232 | 0.123 | 3.243 | 0.243
5 | 2020-09-14 03:06 | 20.4 | 20.032 | 4.032 | 1039.42 | 1341.36 | 0 | К206852 | 132.89 | 0.2178 | 3.232 | 0.126 | 3.235 | 0.235
5 | 2020-09-14 03:06 | 20.5 | 20.0232 | 4.0232 | 1039.93 | 1339.99 | 0 | К206852 | 133.28 | 0.2178 | 3.229 | 0.125 | 3.236 | 0.236
5 | 2020-09-14 03:06 | 20.6 | 20.0119 | 4.0119 | 1040.19 | 1341.52 | 0 | К206852 | 133.85 | 0.2178 | 3.223 | 0.132 | 3.234 | 0.234
5 | 2020-09-14 03:06 | 20.7 | 20.0005 | 4.0005 | 1040.76 | 1343.42 | 0 | К206852 | 134.82 | 0.2178 | 3.21 | 0.142 | 3.238 | 0.238
5 | 2020-09-14 03:06 | 20.8 | 19.9818 | 3.9818 | 1041.27 | 1343.92 | 0 | К206852 | 135.4 | 0.2178 | 3.203 | 0.144 | 3.215 | 0.215
5 | 2020-09-14 03:06 | 20.9 | 19.9821 | 3.9821 | 1041.45 | 1343.92 | 0 | К206852 | 135.78 | 0.2178 | 3.205 | 0.141 | 3.21 | 0.21
5 | 2020-09-14 03:06 | 21 | 19.9937 | 3.9937 | 1041.49 | 1344.29 | 0 | К206852 | 136.75 | 0.2178 | 3.217 | 0.102 | 3.212 | 0.212
5 | 2020-09-14 03:06 | 21.1 | 19.9937 | 3.9937 | 1040.6 | 1342.83 | 0 | К206852 | 137.33 | 0.2178 | 3.21 | 0.114 | 3.202 | 0.202
5 | 2020-09-14 03:06 | 21.2 | 19.9837 | 3.9837 | 1041.25 | 1341.49 | 0 | К206852 | 137.91 | 0.2178 | 3.208 | 0.115 | 3.194 | 0.194
5 | 2020-09-14 03:06 | 21.3 | 20.0323 | 4.0323 | 1041.5 | 1341.48 | 0 | К206852 | 138.87 | 0.2178 | 3.211 | 0.117 | 3.204 | 0.204
5 | 2020-09-14 03:06 | 21.4 | 20.0452 | 4.0452 | 1041.72 | 1342.26 | 0 | К206852 | 139.25 | 0.2178 | 3.203 | 0.12 | 3.199 | 0.199
5 | 2020-09-14 03:06 | 21.5 | 20.0432 | 4.0432 | 1041.66 | 1342.03 | 0 | К206852 | 139.83 | 0.2178 | 3.197 | 0.125 | 3.19 | 0.19
5 | 2020-09-14 03:06 | 21.6 | 20.0494 | 4.0494 | 1042.39 | 1340.22 | 0 | К206852 | 140.41 | 0.2178 | 3.193 | 0.123 | 3.185 | 0.185
5 | 2020-09-14 03:06 | 21.7 | 20.0535 | 4.0535 | 1042.37 | 1341.11 | 0 | К206852 | 141.37 | 0.2178 | 3.197 | 0.12 | 3.195 | 0.195
5 | 2020-09-14 03:06 | 21.8 | 20.0514 | 4.0514 | 1038.45 | 1341.67 | 0 | К206852 | 141.75 | 0.2178 | 3.201 | 0.127 | 3.195 | 0.195
5 | 2020-09-14 03:06 | 21.9 | 20.0478 | 4.0478 | 1041.25 | 1341.65 | 0 | К206852 | 142.34 | 0.2178 | 3.212 | 0.119 | 3.208 | 0.208
5 | 2020-09-14 03:06 | 22 | 20.0502 | 4.0502 | 1041.99 | 1341.63 | 0 | К206852 | 143.3 | 0.2178 | 3.208 | 0.1 | 3.203 | 0.203
5 | 2020-09-14 03:06 | 22.1 | 20.0558 | 4.0558 | 1042.62 | 1342.65 | 0 | К206852 | 143.89 | 0.2178 | 3.192 | 0.104 | 3.19 | 0.19
5 | 2020-09-14 03:06 | 22.2 | 20.0582 | 4.0582 | 1042.15 | 1344.04 | 0 | К206852 | 144.27 | 0.2178 | 3.183 | 0.101 | 3.178 | 0.178
5 | 2020-09-14 03:06 | 22.3 | 20.0574 | 4.0574 | 1042.17 | 1343.24 | 0 | К206852 | 144.84 | 0.2178 | 3.181 | 0.1 | 3.179 | 0.179
5 | 2020-09-14 03:06 | 22.4 | 20.0649 | 4.0649 | 1042.49 | 1341.93 | 0 | К206852 | 145.82 | 0.2178 | 3.177 | 0.108 | 3.175 | 0.175
5 | 2020-09-14 03:06 | 22.5 | 20.069 | 4.069 | 1042.82 | 1341.77 | 0 | К206852 | 146.39 | 0.2178 | 3.169 | 0.113 | 3.155 | 0.155
5 | 2020-09-14 03:06 | 22.6 | 20.0633 | 4.0633 | 1043 | 1341.77 | 0 | К206852 | 146.77 | 0.2178 | 3.17 | 0.128 | 3.159 | 0.159
5 | 2020-09-14 03:06 | 22.7 | 20.0564 | 4.0564 | 1042.58 | 1341.77 | 0 | К206852 | 147.93 | 0.2178 | 3.188 | 0.122 | 3.182 | 0.182
5 | 2020-09-14 03:06 | 22.8 | 20.0514 | 4.0514 | 1042.69 | 1341.78 | 0 | К206852 | 148.32 | 0.2178 | 3.199 | 0.124 | 3.189 | 0.189
5 | 2020-09-14 03:06 | 22.9 | 20.0427 | 4.0427 | 1043.54 | 1342.29 | 0 | К206852 | 148.89 | 0.2178 | 3.209 | 0.112 | 3.199 | 0.199
5 | 2020-09-14 03:06 | 23 | 20.0274 | 4.0274 | 1043.84 | 1343.68 | 0 | К206852 | 149.86 | 0.2178 | 3.215 | 0.102 | 3.208 | 0.208
5 | 2020-09-14 03:06 | 23.1 | 20.0357 | 4.0357 | 1043.66 | 1342.89 | 0 | К206852 | 150.43 | 0.2178 | 3.207 | 0.105 | 3.202 | 0.202
5 | 2020-09-14 03:06 | 23.2 | 20.047 | 4.047 | 1043.56 | 1341.92 | 0 | К206852 | 150.82 | 0.2178 | 3.205 | 0.11 | 3.201 | 0.201
5 | 2020-09-14 03:06 | 23.3 | 20.0504 | 4.0504 | 1044.27 | 1341.91 | 0 | К206852 | 151.79 | 0.2178 | 3.201 | 0.119 | 3.193 | 0.193
5 | 2020-09-14 03:06 | 23.4 | 20.0579 | 4.0579 | 1044.19 | 1341.91 | 0 | К206852 | 152.36 | 0.2178 | 3.196 | 0.117 | 3.19 | 0.19
5 | 2020-09-14 03:06 | 23.5 | 20.0905 | 4.0905 | 1044.28 | 1341.43 | 0 | К206852 | 152.93 | 0.2178 | 3.184 | 0.119 | 3.177 | 0.177
5 | 2020-09-14 03:06 | 23.6 | 20.1032 | 4.1032 | 1043.15 | 1340.98 | 0 | К206852 | 153.32 | 0.2178 | 3.178 | 0.116 | 3.174 | 0.174
5 | 2020-09-14 03:06 | 23.7 | 20.0496 | 4.0496 | 1041.54 | 1341.85 | 0 | К206852 | 154.29 | 0.2178 | 3.184 | 0.105 | 3.188 | 0.188
5 | 2020-09-14 03:06 | 23.8 | 20.0181 | 4.0181 | 1041.74 | 1342.1 | 0 | К206852 | 154.86 | 0.2178 | 3.189 | 0.095 | 3.186 | 0.186
5 | 2020-09-14 03:06 | 23.9 | 20.0119 | 4.0119 | 1041.62 | 1342.09 | 0 | К206852 | 155.45 | 0.2178 | 3.17 | 0.097 | 3.169 | 0.169
5 | 2020-09-14 03:06 | 24 | 20.0072 | 4.0072 | 1042.05 | 1342.09 | 0 | К206852 | 156.4 | 0.2178 | 3.159 | 0.113 | 3.159 | 0.159
5 | 2020-09-14 03:06 | 24.1 | 20.0013 | 4.0013 | 1042.08 | 1342.08 | 0 | К206852 | 156.79 | 0.2178 | 3.159 | 0.117 | 3.155 | 0.155
5 | 2020-09-14 03:06 | 24.2 | 20.0025 | 4.0025 | 1041.52 | 1342.09 | 0 | К206852 | 157.38 | 0.2178 | 3.165 | 0.121 | 3.157 | 0.157
5 | 2020-09-14 03:06 | 24.3 | 19.9862 | 3.9862 | 1041.41 | 1341.85 | 0 | К206852 | 158.33 | 0.2178 | 3.178 | 0.099 | 3.173 | 0.173
5 | 2020-09-14 03:06 | 24.4 | 19.9772 | 3.9772 | 1040.48 | 1340.64 | 0 | К206852 | 158.9 | 0.2178 | 3.185 | 0.105 | 3.178 | 0.178
5 | 2020-09-14 03:06 | 24.5 | 19.9816 | 3.9816 | 1039.92 | 1339.68 | 0 | К206852 | 159.29 | 0.2178 | 3.183 | 0.116 | 3.177 | 0.177
5 | 2020-09-14 03:06 | 24.6 | 19.9852 | 3.9852 | 1040.32 | 1340.72 | 0 | К206852 | 160.26 | 0.2178 | 3.186 | 0.129 | 3.179 | 0.179
5 | 2020-09-14 03:06 | 24.7 | 20.022 | 4.022 | 1040.75 | 1342.11 | 0 | К206852 | 160.83 | 0.2178 | 3.191 | 0.113 | 3.185 | 0.185
5 | 2020-09-14 03:06 | 24.8 | 20.0659 | 4.0659 | 1041.43 | 1342.45 | 0 | К206852 | 161.42 | 0.2178 | 3.188 | 0.096 | 3.183 | 0.183
5 | 2020-09-14 03:06 | 24.9 | 20.0626 | 4.0626 | 1038.55 | 1343.87 | 0 | К206852 | 161.81 | 0.2178 | 3.179 | 0.091 | 3.174 | 0.174
5 | 2020-09-14 03:06 | 25 | 20.0566 | 4.0566 | 1038.62 | 1345.01 | 0 | К206852 | 162.76 | 0.2178 | 3.17 | 0.082 | 3.167 | 0.167
5 | 2020-09-14 03:06 | 25.1 | 20.0571 | 4.0571 | 1039.3 | 1344.06 | 0 | К206852 | 163.35 | 0.2178 | 3.163 | 0.098 | 3.157 | 0.157
5 | 2020-09-14 03:06 | 25.2 | 20.0476 | 4.0476 | 1039.69 | 1342.71 | 0 | К206852 | 163.92 | 0.2178 | 3.153 | 0.115 | 3.147 | 0.147
5 | 2020-09-14 03:06 | 25.3 | 20.0377 | 4.0377 | 1039.54 | 1341.79 | 0 | К206852 | 164.89 | 0.2178 | 3.145 | 0.1 | 3.132 | 0.132
5 | 2020-09-14 03:06 | 25.4 | 20.0328 | 4.0328 | 1038.63 | 1340.32 | 0 | К206852 | 165.28 | 0.2178 | 3.152 | 0.087 | 3.132 | 0.132
5 | 2020-09-14 03:06 | 25.5 | 20.0274 | 4.0274 | 1038.59 | 1341.12 | 0 | К206852 | 165.85 | 0.2178 | 3.162 | 0.088 | 3.142 | 0.142
5 | 2020-09-14 03:06 | 25.6 | 20.0155 | 4.0155 | 1039.17 | 1341.52 | 0 | К206852 | 166.42 | 0.2178 | 3.181 | 0.076 | 3.168 | 0.168
5 | 2020-09-14 03:06 | 25.7 | 20.017 | 4.017 | 1039.13 | 1340.4 | 0 | К206852 | 167.39 | 0.2178 | 3.217 | 0.067 | 3.207 | 0.207
5 | 2020-09-14 03:06 | 25.8 | 20.0222 | 4.0222 | 1038.95 | 1340.75 | 0 | К206852 | 167.78 | 0.2178 | 3.209 | 0.06 | 3.199 | 0.199
5 | 2020-09-14 03:06 | 25.9 | 20.0307 | 4.0307 | 1037.8 | 1342.34 | 0 | К206852 | 168.35 | 0.2178 | 3.202 | 0.067 | 3.189 | 0.189
5 | 2020-09-14 03:06 | 26 | 20.0646 | 4.0646 | 1037.88 | 1342.88 | 0 | К206852 | 169.32 | 0.2178 | 3.188 | 0.082 | 3.178 | 0.178
5 | 2020-09-14 03:06 | 26.1 | 20.076 | 4.076 | 1037.4 | 1343.76 | 0 | К206852 | 169.89 | 0.2178 | 3.186 | 0.084 | 3.176 | 0.176
5 | 2020-09-14 03:06 | 26.2 | 20.0812 | 4.0812 | 1036.51 | 1343.89 | 0 | К206852 | 170.28 | 0.2178 | 3.174 | 0.087 | 3.163 | 0.163
5 | 2020-09-14 03:06 | 26.3 | 20.0913 | 4.0913 | 1036.19 | 1342.12 | 0 | К206852 | 171.25 | 0.2178 | 3.174 | 0.085 | 3.165 | 0.165
5 | 2020-09-14 03:06 | 26.4 | 20.1027 | 4.1027 | 1035.61 | 1341.02 | 0 | К206852 | 171.82 | 0.2178 | 3.18 | 0.073 | 3.167 | 0.167
5 | 2020-09-14 03:06 | 26.5 | 20.1143 | 4.1143 | 1035.89 | 1341.28 | 0 | К206852 | 172.39 | 0.2178 | 3.18 | 0.072 | 3.171 | 0.171
5 | 2020-09-14 03:06 | 26.6 | 20.1195 | 4.1195 | 1035.7 | 1342.07 | 0 | К206852 | 173.37 | 0.2178 | 3.169 | 0.06 | 3.161 | 0.161
5 | 2020-09-14 03:06 | 26.7 | 20.1244 | 4.1244 | 1035.66 | 1343.34 | 0 | К206852 | 173.75 | 0.2178 | 3.159 | 0.067 | 3.149 | 0.149
5 | 2020-09-14 03:06 | 26.8 | 20.1309 | 4.1309 | 1035.7 | 1343.62 | 0 | К206852 | 174.32 | 0.2178 | 3.158 | 0.071 | 3.145 | 0.145
5 | 2020-09-14 03:06 | 26.9 | 20.1438 | 4.1438 | 1036.27 | 1344.18 | 0 | К206852 | 175.3 | 0.2178 | 3.195 | 0.096 | 3.185 | 0.185
5 | 2020-09-14 03:06 | 27 | 20.1617 | 4.1617 | 1036.01 | 1344.78 | 0 | К206852 | 175.87 | 0.198 | 3.22 | 0.092 | 3.211 | 0.211
5 | 2020-09-14 03:06 | 27.1 | 20.1697 | 4.1697 | 1035.67 | 1344.71 | 0 | К206852 | 176.25 | 0.198 | 3.248 | 0.09 | 3.245 | 0.245
5 | 2020-09-14 03:06 | 27.2 | 20.1687 | 4.1687 | 1036.16 | 1344.8 | 0 | К206852 | 176.84 | 0.2178 | 3.261 | 0.097 | 3.259 | 0.259
5 | 2020-09-14 03:06 | 27.3 | 20.1715 | 4.1715 | 1036.08 | 1344.05 | 0 | К206852 | 177.8 | 0.2178 | 3.285 | 0.096 | 3.276 | 0.276
5 | 2020-09-14 03:06 | 27.4 | 20.1769 | 4.1769 | 1034.89 | 1344.17 | 0 | К206852 | 178.38 | 0.198 | 3.284 | 0.116 | 3.279 | 0.279
5 | 2020-09-14 03:06 | 27.5 | 20.1943 | 4.1943 | 1033.47 | 1344.26 | 0 | К206852 | 178.75 | 0.198 | 3.288 | 0.112 | 3.284 | 0.284
5 | 2020-09-14 03:06 | 27.6 | 20.2023 | 4.2023 | 1033.6 | 1344.54 | 0 | К206852 | 179.34 | 0.2178 | 3.3 | 0.097 | 3.297 | 0.297
5 | 2020-09-14 03:06 | 27.7 | 20.2044 | 4.2044 | 1035.49 | 1347.15 | 0 | К206852 | 180.3 | 0.2178 | 3.304 | 0.09 | 3.301 | 0.301
5 | 2020-09-14 03:06 | 27.8 | 20.2062 | 4.2062 | 1036.11 | 1350.88 | 0 | К206852 | 180.89 | 0.198 | 3.306 | 0.106 | 3.304 | 0.304
5 | 2020-09-14 03:06 | 27.9 | 20.2031 | 4.2031 | 1036.36 | 1352.99 | 0 | К206852 | 181.27 | 0.2178 | 3.304 | 0.075 | 3.295 | 0.295
5 | 2020-09-14 03:06 | 28 | 20.1658 | 4.1658 | 1037.54 | 1353.02 | 0 | К206852 | 181.84 | 0.2178 | 3.312 | 0.088 | 3.304 | 0.304
5 | 2020-09-14 03:06 | 28.1 | 20.1198 | 4.1198 | 1036.98 | 1352.89 | 0 | К206852 | 182.43 | 0.198 | 3.316 | 0.099 | 3.308 | 0.308
5 | 2020-09-14 03:06 | 28.2 | 20.0936 | 4.0936 | 1038.53 | 1352.16 | 0 | К206852 | 183.39 | 0.198 | 3.334 | 0.094 | 3.324 | 0.324
5 | 2020-09-14 03:06 | 28.3 | 20.0918 | 4.0918 | 1038.85 | 1350.06 | 0 | К206852 | 183.77 | 0.198 | 3.348 | 0.082 | 3.334 | 0.334
5 | 2020-09-14 03:06 | 28.4 | 20.0978 | 4.0978 | 1038.21 | 1348.13 | 0 | К206852 | 184.93 | 0.198 | 3.415 | 0.087 | 3.404 | 0.404
5 | 2020-09-14 03:06 | 28.5 | 20.0988 | 4.0988 | 1041.38 | 1346.82 | 0 | К206852 | 185.32 | 0.198 | 3.455 | 0.092 | 3.446 | 0.446
5 | 2020-09-14 03:06 | 28.6 | 20.1022 | 4.1022 | 1043.52 | 1347.57 | 0 | К206852 | 185.89 | 0.198 | 3.482 | 0.092 | 3.475 | 0.475
5 | 2020-09-14 03:06 | 28.7 | 20.1027 | 4.1027 | 1046.6 | 1353.63 | 0 | К206852 | 186.86 | 0.198 | 3.513 | 0.113 | 3.514 | 0.514
5 | 2020-09-14 03:06 | 28.8 | 20.0905 | 4.0905 | 1046.15 | 1365.29 | 0 | К206852 | 187.43 | 0.198 | 3.526 | 0.12 | 3.536 | 0.536
5 | 2020-09-14 03:06 | 28.9 | 20.0367 | 4.0367 | 1049.98 | 1377.61 | 0 | К206852 | 187.82 | 0.198 | 3.536 | 0.127 | 3.549 | 0.549
6 | 2020-09-14 03:18 | 1 | 20.2212 | 4.2212 | 1052.73 | 1358.56 | 0 | К206852 | 6.28 | 0.198 | 3.184 | 0.107 | 3.201 | 0.201
6 | 2020-09-14 03:18 | 1.1 | 20.2429 | 4.2429 | 1051.83 | 1356.52 | 0 | К206852 | 7.43 | 0.198 | 3.191 | 0.086 | 3.205 | 0.205
6 | 2020-09-14 03:18 | 1.2 | 20.2711 | 4.2711 | 1049.26 | 1354.89 | 0 | К206852 | 7.82 | 0.198 | 3.2 | 0.067 | 3.209 | 0.209
6 | 2020-09-14 03:18 | 1.3 | 20.3289 | 4.3289 | 1048.59 | 1353.68 | 0 | К206852 | 8.41 | 0.198 | 3.195 | 0.068 | 3.204 | 0.204
6 | 2020-09-14 03:18 | 1.4 | 20.3813 | 4.3813 | 1048.43 | 1353.11 | 0 | К206852 | 8.79 | 0.198 | 3.188 | 0.065 | 3.192 | 0.192
6 | 2020-09-14 03:18 | 1.5 | 20.3768 | 4.3768 | 1046.97 | 1354.32 | 0 | К206852 | 9.93 | 0.2178 | 3.168 | 0.1 | 3.168 | 0.168
6 | 2020-09-14 03:18 | 1.6 | 20.3708 | 4.3708 | 1046.27 | 1353.78 | 0 | К206852 | 10.32 | 0.198 | 3.15 | 0.09 | 3.153 | 0.153
6 | 2020-09-14 03:18 | 1.7 | 20.3666 | 4.3666 | 1047.3 | 1352.53 | 0 | К206852 | 10.91 | 0.198 | 3.138 | 0.114 | 3.135 | 0.135
6 | 2020-09-14 03:18 | 1.8 | 20.3648 | 4.3648 | 1047.21 | 1352.09 | 0 | К206852 | 11.86 | 0.198 | 3.121 | 0.104 | 3.117 | 0.117
6 | 2020-09-14 03:18 | 1.9 | 20.377 | 4.377 | 1044.67 | 1351.53 | 0 | К206852 | 12.45 | 0.198 | 3.113 | 0.106 | 3.114 | 0.114
6 | 2020-09-14 03:18 | 2 | 20.3933 | 4.3933 | 1042.69 | 1350.26 | 0 | К206852 | 12.84 | 0.2178 | 3.113 | 0.106 | 3.113 | 0.113
6 | 2020-09-14 03:18 | 2.1 | 20.4034 | 4.4034 | 1041.94 | 1348.8 | 0 | К206852 | 13.41 | 0.198 | 3.116 | 0.096 | 3.114 | 0.114
6 | 2020-09-14 03:18 | 2.2 | 20.409 | 4.409 | 1036.78 | 1346.86 | 0 | К206852 | 14.38 | 0.2178 | 3.086 | 0.087 | 3.081 | 0.081
6 | 2020-09-14 03:18 | 2.3 | 20.4097 | 4.4097 | 1036.47 | 1346.43 | 0 | К206852 | 14.77 | 0.198 | 3.061 | 0.109 | 3.057 | 0.057
6 | 2020-09-14 03:18 | 2.4 | 20.4092 | 4.4092 | 1037.96 | 1347.96 | 0 | К206852 | 15.34 | 0.2178 | 3.046 | 0.107 | 3.04 | 0.04
6 | 2020-09-14 03:18 | 2.5 | 20.4165 | 4.4165 | 1039.54 | 1349 | 0 | К206852 | 16.31 | 0.2178 | 3.038 | 0.098 | 3.035 | 0.035
6 | 2020-09-14 03:18 | 2.6 | 20.4378 | 4.4378 | 1040.46 | 1348.27 | 0 | К206852 | 16.88 | 0.2178 | 3.028 | 0.11 | 3.029 | 0.029
6 | 2020-09-14 03:18 | 2.7 | 20.4672 | 4.4672 | 1040.57 | 1347.05 | 0 | К206852 | 17.27 | 0.2178 | 3.024 | 0.11 | 3.025 | 0.025
6 | 2020-09-14 03:18 | 2.8 | 20.4723 | 4.4723 | 1040.49 | 1351.87 | 0 | К206852 | 17.84 | 0.198 | 3.03 | 0.115 | 3.026 | 0.026
6 | 2020-09-14 03:18 | 2.9 | 20.469 | 4.469 | 1040.24 | 1339.64 | 0 | К206852 | 18.81 | 0.198 | 3.021 | 0.106 | 3.019 | 0.019
6 | 2020-09-14 03:18 | 3 | 20.4658 | 4.4658 | 1038.79 | 1337.39 | 0 | К206852 | 19.38 | 0.2178 | 3.02 | 0.096 | 3.02 | 0.02
6 | 2020-09-14 03:18 | 3.1 | 20.459 | 4.459 | 1039.11 | 1337.02 | 0 | К206852 | 19.77 | 0.2178 | 3.011 | 0.089 | 3.011 | 0.011
6 | 2020-09-14 03:18 | 3.2 | 20.4495 | 4.4495 | 1038.37 | 1336.81 | 0 | К206852 | 20.92 | 0.2178 | 3.005 | 0.068 | 2.995 | 0.005
6 | 2020-09-14 03:18 | 3.3 | 20.4399 | 4.4399 | 1037.22 | 1336.77 | 0 | К206852 | 21.31 | 0.2178 | 2.988 | 0.071 | 2.977 | 0.023
6 | 2020-09-14 03:18 | 3.4 | 20.4465 | 4.4465 | 1037.81 | 1336.73 | 0 | К206852 | 21.9 | 0.2178 | 2.977 | 0.076 | 2.968 | 0.032
6 | 2020-09-14 03:18 | 3.5 | 20.4523 | 4.4523 | 1036.23 | 1336.38 | 0 | К206852 | 22.85 | 0.2178 | 2.977 | 0.088 | 2.971 | 0.029
6 | 2020-09-14 03:18 | 3.6 | 20.4483 | 4.4483 | 1034.22 | 1336.1 | 0 | К206852 | 23.43 | 0.2178 | 2.974 | 0.106 | 2.971 | 0.029
6 | 2020-09-14 03:18 | 3.7 | 20.4503 | 4.4503 | 1036.59 | 1336.12 | 0 | К206852 | 23.81 | 0.2178 | 2.968 | 0.114 | 2.969 | 0.031
6 | 2020-09-14 03:18 | 3.8 | 20.4733 | 4.4733 | 1038.07 | 1336.46 | 0 | К206852 | 24.4 | 0.2178 | 2.966 | 0.131 | 2.972 | 0.028
6 | 2020-09-14 03:18 | 3.9 | 20.4978 | 4.4978 | 1039.04 | 1336.2 | 0 | К206852 | 25.36 | 0.2178 | 2.986 | 0.108 | 2.992 | 0.008
6 | 2020-09-14 03:18 | 4 | 20.4962 | 4.4962 | 1039.91 | 1335.89 | 0 | К206852 | 25.94 | 0.2178 | 2.992 | 0.111 | 2.995 | 0.005
6 | 2020-09-14 03:18 | 4.1 | 20.4894 | 4.4894 | 1040.3 | 1335.95 | 0 | К206852 | 26.33 | 0.2178 | 2.984 | 0.105 | 2.983 | 0.017
6 | 2020-09-14 03:18 | 4.2 | 20.4797 | 4.4797 | 1040.35 | 1336 | 0 | К206852 | 26.9 | 0.2178 | 2.979 | 0.1 | 2.977 | 0.023
6 | 2020-09-14 03:18 | 4.3 | 20.4731 | 4.4731 | 1040.79 | 1335.98 | 0 | К206852 | 27.87 | 0.2178 | 2.964 | 0.11 | 2.965 | 0.035
6 | 2020-09-14 03:18 | 4.4 | 20.4709 | 4.4709 | 1040.26 | 1336.11 | 0 | К206852 | 28.26 | 0.2178 | 2.962 | 0.126 | 2.961 | 0.039
6 | 2020-09-14 03:18 | 4.5 | 20.4664 | 4.4664 | 1039.67 | 1337.79 | 0 | К206852 | 28.83 | 0.2178 | 2.968 | 0.129 | 2.966 | 0.034
6 | 2020-09-14 03:18 | 4.6 | 20.4642 | 4.4642 | 1039.67 | 1339.41 | 0 | К206852 | 29.79 | 0.2178 | 2.976 | 0.132 | 2.97 | 0.03
6 | 2020-09-14 03:18 | 4.7 | 20.461 | 4.461 | 1038.71 | 1339.71 | 0 | К206852 | 30.37 | 0.2178 | 2.972 | 0.143 | 2.97 | 0.03
6 | 2020-09-14 03:18 | 4.8 | 20.4535 | 4.4535 | 1039.41 | 1340.23 | 0 | К206852 | 30.76 | 0.198 | 2.985 | 0.139 | 2.986 | 0.014
6 | 2020-09-14 03:18 | 4.9 | 20.435 | 4.435 | 1038.11 | 1340.49 | 0 | К206852 | 31.92 | 0.2178 | 2.984 | 0.11 | 2.98 | 0.02
6 | 2020-09-14 03:18 | 5 | 20.4233 | 4.4233 | 1035.73 | 1340.35 | 0 | К206852 | 32.3 | 0.2178 | 2.972 | 0.111 | 2.97 | 0.03
6 | 2020-09-14 03:18 | 5.1 | 20.4239 | 4.4239 | 1035.9 | 1340.66 | 0 | К206852 | 32.87 | 0.2178 | 2.965 | 0.108 | 2.968 | 0.032
6 | 2020-09-14 03:18 | 5.2 | 20.4223 | 4.4223 | 1036.81 | 1341.57 | 0 | К206852 | 33.85 | 0.2178 | 2.966 | 0.11 | 2.974 | 0.026
6 | 2020-09-14 03:18 | 5.3 | 20.4181 | 4.4181 | 1038.3 | 1342.25 | 0 | К206852 | 34.42 | 0.198 | 2.958 | 0.126 | 2.972 | 0.028
6 | 2020-09-14 03:18 | 5.4 | 20.4135 | 4.4135 | 1038.82 | 1342.37 | 0 | К206852 | 34.8 | 0.198 | 2.963 | 0.136 | 2.976 | 0.024
6 | 2020-09-14 03:18 | 5.5 | 20.4107 | 4.4107 | 1039.31 | 1342.21 | 0 | К206852 | 35.39 | 0.198 | 2.968 | 0.142 | 2.977 | 0.023
6 | 2020-09-14 03:18 | 5.6 | 20.4123 | 4.4123 | 1039.23 | 1343.44 | 0 | К206852 | 36.35 | 0.2178 | 2.972 | 0.13 | 2.976 | 0.024
6 | 2020-09-14 03:18 | 5.7 | 20.408 | 4.408 | 1038.94 | 1344.03 | 0 | К206852 | 36.92 | 0.2178 | 2.977 | 0.14 | 2.984 | 0.016
6 | 2020-09-14 03:18 | 5.8 | 20.3939 | 4.3939 | 1039.16 | 1344.12 | 0 | К206852 | 37.3 | 0.2178 | 2.994 | 0.127 | 3.001 | 0.001
6 | 2020-09-14 03:18 | 5.9 | 20.3885 | 4.3885 | 1040.11 | 1344.16 | 0 | К206852 | 38.28 | 0.2178 | 2.998 | 0.104 | 2.999 | 0.001
6 | 2020-09-14 03:18 | 6 | 20.3923 | 4.3923 | 1041.03 | 1343.99 | 0 | К206852 | 38.85 | 0.2178 | 2.988 | 0.11 | 2.988 | 0.012
6 | 2020-09-14 03:18 | 6.1 | 20.3996 | 4.3996 | 1041.7 | 1342.99 | 0 | К206852 | 39.43 | 0.2178 | 2.972 | 0.123 | 2.969 | 0.031
6 | 2020-09-14 03:18 | 6.2 | 20.4088 | 4.4088 | 1042.01 | 1341.92 | 0 | К206852 | 39.82 | 0.2178 | 2.963 | 0.128 | 2.96 | 0.04
6 | 2020-09-14 03:18 | 6.3 | 20.4143 | 4.4143 | 1041.73 | 1341.71 | 0 | К206852 | 40.78 | 0.2178 | 2.964 | 0.123 | 2.962 | 0.038
6 | 2020-09-14 03:18 | 6.4 | 20.4139 | 4.4139 | 1041.65 | 1341.7 | 0 | К206852 | 41.36 | 0.2178 | 2.963 | 0.12 | 2.96 | 0.04
6 | 2020-09-14 03:18 | 6.5 | 20.4199 | 4.4199 | 1041.62 | 1341.53 | 0 | К206852 | 41.93 | 0.2178 | 2.977 | 0.117 | 2.975 | 0.025
6 | 2020-09-14 03:18 | 6.6 | 20.4352 | 4.4352 | 1041.37 | 1341.98 | 0 | К206852 | 42.89 | 0.198 | 2.992 | 0.132 | 2.998 | 0.002
6 | 2020-09-14 03:18 | 6.7 | 20.438 | 4.438 | 1040.6 | 1343.44 | 0 | К206852 | 43.28 | 0.198 | 3.007 | 0.123 | 3.013 | 0.013
6 | 2020-09-14 03:18 | 6.8 | 20.4193 | 4.4193 | 1040.23 | 1344.13 | 0 | К206852 | 43.86 | 0.198 | 3.027 | 0.099 | 3.033 | 0.033
6 | 2020-09-14 03:18 | 6.9 | 20.3978 | 4.3978 | 1039.73 | 1343.08 | 0 | К206852 | 44.43 | 0.2178 | 3.025 | 0.1 | 3.031 | 0.031
6 | 2020-09-14 03:18 | 7 | 20.3915 | 4.3915 | 1040.18 | 1342.03 | 0 | К206852 | 45.41 | 0.2178 | 3.012 | 0.098 | 3.015 | 0.015
6 | 2020-09-14 03:18 | 7.1 | 20.3833 | 4.3833 | 1039.93 | 1341.86 | 0 | К206852 | 45.79 | 0.2178 | 3.017 | 0.095 | 3.023 | 0.023
6 | 2020-09-14 03:18 | 7.2 | 20.3762 | 4.3762 | 1038.96 | 1341.87 | 0 | К206852 | 46.36 | 0.2178 | 3.019 | 0.091 | 3.021 | 0.021
6 | 2020-09-14 03:18 | 7.3 | 20.3656 | 4.3656 | 1037.53 | 1340.92 | 0 | К206852 | 46.95 | 0.2178 | 3.017 | 0.108 | 3.023 | 0.023
6 | 2020-09-14 03:18 | 7.4 | 20.3621 | 4.3621 | 1038.14 | 1340.48 | 0 | К206852 | 47.34 | 0.2178 | 3.014 | 0.121 | 3.02 | 0.02
6 | 2020-09-14 03:18 | 7.8 | 20.3682 | 4.3682 | 1038.82 | 1342.02 | 0 | К206852 | 50.41 | 0.198 | 3.064 | 0.11 | 3.061 | 0.061
6 | 2020-09-14 03:18 | 7.9 | 20.3587 | 4.3587 | 1039.53 | 1342.01 | 0 | К206852 | 50.79 | 0.198 | 3.064 | 0.113 | 3.061 | 0.061
6 | 2020-09-14 03:18 | 8.3 | 20.3448 | 4.3448 | 1039.21 | 1342.04 | 0 | К206852 | 53.31 | 0.198 | 3.059 | 0.143 | 3.063 | 0.063
6 | 2020-09-14 03:18 | 9 | 20.4862 | 4.4862 | 1040.43 | 1344.68 | 0 | К206852 | 58.31 | 0.198 | 3.026 | 0.13 | 3.012 | 0.012
6 | 2020-09-14 03:18 | 9.1 | 20.458 | 4.458 | 1039.99 | 1344.23 | 0 | К206852 | 58.9 | 0.2178 | 3.029 | 0.126 | 3.013 | 0.013
6 | 2020-09-14 03:18 | 9.2 | 20.4382 | 4.4382 | 1040.05 | 1342.95 | 0 | К206852 | 59.28 | 0.2178 | 3.027 | 0.122 | 3.003 | 0.003
6 | 2020-09-14 03:18 | 9.3 | 20.4312 | 4.4312 | 1040.59 | 1341.36 | 0 | К206852 | 59.85 | 0.2178 | 3.018 | 0.12 | 2.995 | 0.005
6 | 2020-09-14 03:18 | 9.4 | 20.4187 | 4.4187 | 1040.73 | 1340.4 | 0 | К206852 | 60.83 | 0.2178 | 3.009 | 0.128 | 2.999 | 0.001
6 | 2020-09-14 03:18 | 9.5 | 20.4084 | 4.4084 | 1040.8 | 1340.75 | 0 | К206852 | 61.4 | 0.198 | 3.007 | 0.131 | 3.002 | 0.002
6 | 2020-09-14 03:18 | 9.6 | 20.3577 | 4.3577 | 1040.29 | 1341.79 | 0 | К206852 | 61.78 | 0.198 | 3.016 | 0.126 | 3.012 | 0.012
6 | 2020-09-14 03:18 | 9.7 | 20.3134 | 4.3134 | 1039.93 | 1342.32 | 0 | К206852 | 62.37 | 0.198 | 3.018 | 0.116 | 3.014 | 0.014
6 | 2020-09-14 03:18 | 9.8 | 20.3084 | 4.3084 | 1039.41 | 1342.33 | 0 | К206852 | 63.33 | 0.2178 | 3.021 | 0.102 | 3.011 | 0.011
6 | 2020-09-14 03:18 | 9.9 | 20.3265 | 4.3265 | 1039.02 | 1342.34 | 0 | К206852 | 63.9 | 0.2178 | 3.019 | 0.112 | 3.013 | 0.013
6 | 2020-09-14 03:18 | 10 | 20.3646 | 4.3646 | 1038.83 | 1342.35 | 0 | К206852 | 64.87 | 0.2178 | 3.012 | 0.119 | 3.012 | 0.012
6 | 2020-09-14 03:18 | 10.1 | 20.3776 | 4.3776 | 1039.36 | 1342.35 | 0 | К206852 | 65.26 | 0.2178 | 3.012 | 0.119 | 3.013 | 0.013
6 | 2020-09-14 03:18 | 10.2 | 20.3879 | 4.3879 | 1039.7 | 1341.85 | 0 | К206852 | 65.83 | 0.2178 | 3.011 | 0.113 | 3.005 | 0.005
6 | 2020-09-14 03:18 | 10.3 | 20.3909 | 4.3909 | 1039.78 | 1341.43 | 0 | К206852 | 66.42 | 0.2178 | 3.006 | 0.115 | 3.003 | 0.003
6 | 2020-09-14 03:18 | 10.4 | 20.3921 | 4.3921 | 1039.13 | 1342.25 | 0 | К206852 | 67.37 | 0.2178 | 3.016 | 0.132 | 3.02 | 0.02
6 | 2020-09-14 03:18 | 10.5 | 20.3863 | 4.3863 | 1038.38 | 1342.53 | 0 | К206852 | 67.76 | 0.198 | 3.037 | 0.13 | 3.042 | 0.042
6 | 2020-09-14 03:18 | 10.6 | 20.3686 | 4.3686 | 1037.71 | 1341.57 | 0 | К206852 | 68.35 | 0.198 | 3.048 | 0.121 | 3.05 | 0.05
6 | 2020-09-14 03:18 | 10.7 | 20.3511 | 4.3511 | 1032.21 | 1340.47 | 0 | К206852 | 68.92 | 0.198 | 3.036 | 0.114 | 3.027 | 0.027
6 | 2020-09-14 03:18 | 10.8 | 20.3458 | 4.3458 | 1033.5 | 1340.22 | 0 | К206852 | 69.87 | 0.2178 | 3.026 | 0.103 | 3.012 | 0.012
6 | 2020-09-14 03:18 | 10.9 | 20.3499 | 4.3499 | 1033.65 | 1340.7 | 0 | К206852 | 70.26 | 0.2178 | 3.014 | 0.109 | 3 | 0
6 | 2020-09-14 03:18 | 11 | 20.3499 | 4.3499 | 1035.61 | 1341.98 | 0 | К206852 | 70.85 | 0.2178 | 3.01 | 0.118 | 3.002 | 0.002
6 | 2020-09-14 03:18 | 11.1 | 20.3511 | 4.3511 | 1037 | 1342.73 | 0 | К206852 | 71.8 | 0.2178 | 3.009 | 0.12 | 3.006 | 0.006
6 | 2020-09-14 03:18 | 11.2 | 20.3573 | 4.3573 | 1037.94 | 1342.71 | 0 | К206852 | 72.39 | 0.2178 | 3.009 | 0.127 | 3.008 | 0.008
6 | 2020-09-14 03:18 | 11.3 | 20.3629 | 4.3629 | 1038.51 | 1342.7 | 0 | К206852 | 72.78 | 0.198 | 3.009 | 0.142 | 3.007 | 0.007
6 | 2020-09-14 03:18 | 11.4 | 20.3567 | 4.3567 | 1039.26 | 1342.52 | 0 | К206852 | 73.35 | 0.198 | 3.029 | 0.135 | 3.025 | 0.025
6 | 2020-09-14 03:18 | 11.7 | 20.3227 | 4.3227 | 1039.41 | 1340.23 | 0 | К206852 | 75.28 | 0.198 | 3.041 | 0.096 | 3.031 | 0.031
6 | 2020-09-14 03:18 | 12.5 | 20.2699 | 4.2699 | 1040.42 | 1343.22 | 0 | К206852 | 80.86 | 0.198 | 3.132 | 0.1 | 3.124 | 0.124
6 | 2020-09-14 03:18 | 12.6 | 20.2741 | 4.2741 | 1041.25 | 1342.47 | 0 | К206852 | 81.45 | 0.2178 | 3.103 | 0.12 | 3.093 | 0.093
6 | 2020-09-14 03:18 | 12.7 | 20.2844 | 4.2844 | 1036.78 | 1343.01 | 0 | К206852 | 81.84 | 0.2178 | 3.079 | 0.129 | 3.074 | 0.074
6 | 2020-09-14 03:18 | 12.8 | 20.2923 | 4.2923 | 1031.93 | 1342.59 | 0 | К206852 | 82.41 | 0.2178 | 3.068 | 0.135 | 3.067 | 0.067
6 | 2020-09-14 03:18 | 12.9 | 20.2903 | 4.2903 | 1031.83 | 1341.37 | 0 | К206852 | 82.79 | 0.2178 | 3.06 | 0.137 | 3.061 | 0.061
6 | 2020-09-14 03:18 | 13.3 | 20.258 | 4.258 | 1041.38 | 1343.15 | 0 | К206852 | 85.88 | 0.2178 | 3.112 | 0.141 | 3.115 | 0.115
6 | 2020-09-14 03:18 | 13.4 | 20.2504 | 4.2504 | 1042.92 | 1342.65 | 0 | К206852 | 86.27 | 0.2178 | 3.106 | 0.125 | 3.11 | 0.11
6 | 2020-09-14 03:18 | 13.5 | 20.2955 | 4.2955 | 1043.95 | 1341.17 | 0 | К206852 | 86.84 | 0.2178 | 3.091 | 0.112 | 3.093 | 0.093
6 | 2020-09-14 03:18 | 13.6 | 20.3082 | 4.3082 | 1044.34 | 1340.68 | 0 | К206852 | 87.81 | 0.2178 | 3.058 | 0.124 | 3.064 | 0.064
6 | 2020-09-14 03:18 | 13.7 | 20.2995 | 4.2995 | 1043.62 | 1340.7 | 0 | К206852 | 88.38 | 0.2178 | 3.056 | 0.127 | 3.063 | 0.063
6 | 2020-09-14 03:18 | 13.8 | 20.2925 | 4.2925 | 1043.51 | 1340.8 | 0 | К206852 | 89.34 | 0.2178 | 3.053 | 0.128 | 3.051 | 0.051
6 | 2020-09-14 03:18 | 13.9 | 20.2911 | 4.2911 | 1043.85 | 1340.89 | 0 | К206852 | 89.92 | 0.2178 | 3.041 | 0.131 | 3.037 | 0.037
6 | 2020-09-14 03:18 | 14 | 20.287 | 4.287 | 1043.62 | 1340.9 | 0 | К206852 | 90.31 | 0.2178 | 3.047 | 0.131 | 3.048 | 0.048
6 | 2020-09-14 03:18 | 14.1 | 20.2741 | 4.2741 | 1043.51 | 1341.42 | 0 | К206852 | 90.88 | 0.2178 | 3.059 | 0.128 | 3.063 | 0.063
6 | 2020-09-14 03:18 | 14.2 | 20.2592 | 4.2592 | 1043.31 | 1343.01 | 0 | К206852 | 91.85 | 0.2178 | 3.074 | 0.123 | 3.073 | 0.073
6 | 2020-09-14 03:18 | 14.3 | 20.2427 | 4.2427 | 1043.02 | 1343.52 | 0 | К206852 | 92.42 | 0.2178 | 3.087 | 0.109 | 3.088 | 0.088
6 | 2020-09-14 03:18 | 14.4 | 20.2212 | 4.2212 | 1042.87 | 1343.04 | 0 | К206852 | 92.81 | 0.2178 | 3.087 | 0.102 | 3.091 | 0.091
6 | 2020-09-14 03:18 | 14.5 | 20.2091 | 4.2091 | 1042.85 | 1341.57 | 0 | К206852 | 93.4 | 0.2178 | 3.086 | 0.11 | 3.091 | 0.091
6 | 2020-09-14 03:18 | 14.6 | 20.2174 | 4.2174 | 1042.78 | 1341.07 | 0 | К206852 | 94.35 | 0.2178 | 3.077 | 0.113 | 3.068 | 0.068
6 | 2020-09-14 03:18 | 14.7 | 20.2222 | 4.2222 | 1043 | 1340.84 | 0 | К206852 | 94.94 | 0.2178 | 3.083 | 0.12 | 3.067 | 0.067
6 | 2020-09-14 03:18 | 14.8 | 20.2212 | 4.2212 | 1042.21 | 1340.68 | 0 | К206852 | 95.33 | 0.2178 | 3.088 | 0.121 | 3.072 | 0.072
6 | 2020-09-14 03:18 | 14.9 | 20.2164 | 4.2164 | 1040.46 | 1341.13 | 0 | К206852 | 96.28 | 0.2178 | 3.068 | 0.115 | 3.057 | 0.057
6 | 2020-09-14 03:18 | 15 | 20.2288 | 4.2288 | 1034.98 | 1341.36 | 0 | К206852 | 96.85 | 0.2178 | 3.059 | 0.126 | 3.05 | 0.05
6 | 2020-09-14 03:18 | 15.1 | 20.2363 | 4.2363 | 1037.18 | 1341.62 | 0 | К206852 | 97.44 | 0.2178 | 3.064 | 0.133 | 3.064 | 0.064
6 | 2020-09-14 03:18 | 15.2 | 20.2282 | 4.2282 | 1039.13 | 1342.9 | 0 | К206852 | 97.83 | 0.2178 | 3.068 | 0.132 | 3.069 | 0.069
6 | 2020-09-14 03:18 | 15.3 | 20.2254 | 4.2254 | 1040.76 | 1343.94 | 0 | К206852 | 98.78 | 0.2178 | 3.088 | 0.119 | 3.088 | 0.088
6 | 2020-09-14 03:18 | 15.4 | 20.2224 | 4.2224 | 1041.08 | 1343.93 | 0 | К206852 | 99.37 | 0.2178 | 3.086 | 0.112 | 3.087 | 0.087
6 | 2020-09-14 03:18 | 15.5 | 20.2274 | 4.2274 | 1040.94 | 1342.94 | 0 | К206852 | 100.33 | 0.2178 | 3.084 | 0.121 | 3.085 | 0.085
6 | 2020-09-14 03:18 | 15.6 | 20.2431 | 4.2431 | 1040.66 | 1341.74 | 0 | К206852 | 100.91 | 0.2178 | 3.084 | 0.128 | 3.082 | 0.082
6 | 2020-09-14 03:18 | 16 | 20.3007 | 4.3007 | 1042.2 | 1339.84 | 0 | К206852 | 103.41 | 0.2178 | 3.099 | 0.137 | 3.102 | 0.102
6 | 2020-09-14 03:18 | 16.1 | 20.2927 | 4.2927 | 1042.26 | 1341.15 | 0 | К206852 | 103.8 | 0.2178 | 3.107 | 0.142 | 3.114 | 0.114
6 | 2020-09-14 03:18 | 16.2 | 20.2856 | 4.2856 | 1042.14 | 1341.85 | 0 | К206852 | 104.37 | 0.2178 | 3.114 | 0.131 | 3.12 | 0.12
6 | 2020-09-14 03:18 | 16.3 | 20.2786 | 4.2786 | 1042.06 | 1343.29 | 0 | К206852 | 104.76 | 0.2178 | 3.122 | 0.121 | 3.127 | 0.127
6 | 2020-09-14 03:18 | 16.6 | 20.2244 | 4.2244 | 1041.55 | 1341.89 | 0 | К206852 | 105.35 | 0.2178 | 3.107 | 0.115 | 3.112 | 0.112
6 | 2020-09-14 03:18 | 16.7 | 20.2198 | 4.2198 | 1041.22 | 1341.9 | 0 | К206852 | 107.85 | 0.2178 | 3.077 | 0.139 | 3.076 | 0.076
6 | 2020-09-14 03:18 | 16.8 | 20.229 | 4.229 | 1040.93 | 1341.74 | 0 | К206852 | 108.43 | 0.2178 | 3.071 | 0.146 | 3.071 | 0.071
6 | 2020-09-14 03:18 | 16.9 | 20.2639 | 4.2639 | 1040.91 | 1340.98 | 0 | К206852 | 108.82 | 0.2178 | 3.071 | 0.15 | 3.07 | 0.07
6 | 2020-09-14 03:18 | 17 | 20.2923 | 4.2923 | 1041.43 | 1341.59 | 0 | К206852 | 109.77 | 0.2178 | 3.082 | 0.145 | 3.086 | 0.086
6 | 2020-09-14 03:18 | 17.1 | 20.2995 | 4.2995 | 1041.71 | 1342.12 | 0 | К206852 | 110.35 | 0.2178 | 3.099 | 0.128 | 3.1 | 0.1
6 | 2020-09-14 03:18 | 17.2 | 20.3263 | 4.3263 | 1041.59 | 1342.11 | 0 | К206852 | 110.93 | 0.2178 | 3.108 | 0.114 | 3.109 | 0.109
6 | 2020-09-14 03:18 | 17.3 | 20.3472 | 4.3472 | 1041.27 | 1342.64 | 0 | К206852 | 111.89 | 0.2178 | 3.102 | 0.121 | 3.101 | 0.101
6 | 2020-09-14 03:18 | 17.4 | 20.3509 | 4.3509 | 1040.58 | 1344.06 | 0 | К206852 | 112.27 | 0.2178 | 3.095 | 0.13 | 3.097 | 0.097
6 | 2020-09-14 03:18 | 17.5 | 20.3527 | 4.3527 | 1040.04 | 1343.31 | 0 | К206852 | 112.86 | 0.2178 | 3.083 | 0.128 | 3.089 | 0.089
6 | 2020-09-14 03:18 | 17.6 | 20.3561 | 4.3561 | 1040.04 | 1342.35 | 0 | К206852 | 113.43 | 0.2178 | 3.068 | 0.134 | 3.072 | 0.072
6 | 2020-09-14 03:18 | 17.7 | 20.3795 | 4.3795 | 1039.81 | 1341.87 | 0 | К206852 | 114.41 | 0.2178 | 3.072 | 0.15 | 3.071 | 0.071
6 | 2020-09-14 03:18 | 17.8 | 20.3941 | 4.3941 | 1039.67 | 1340.93 | 0 | К206852 | 114.79 | 0.2178 | 3.077 | 0.148 | 3.085 | 0.085
6 | 2020-09-14 03:18 | 17.9 | 20.3962 | 4.3962 | 1039.45 | 1341.52 | 0 | К206852 | 115.36 | 0.2178 | 3.076 | 0.154 | 3.088 | 0.088
6 | 2020-09-14 03:18 | 18 | 20.3939 | 4.3939 | 1039.25 | 1342.43 | 0 | К206852 | 116.32 | 0.2178 | 3.094 | 0.155 | 3.109 | 0.109
6 | 2020-09-14 03:18 | 18.1 | 20.3948 | 4.3948 | 1039.22 | 1341.14 | 0 | К206852 | 116.91 | 0.2178 | 3.109 | 0.124 | 3.115 | 0.115
6 | 2020-09-14 03:18 | 18.2 | 20.3927 | 4.3927 | 1039.17 | 1340.35 | 0 | К206852 | 117.29 | 0.2178 | 3.096 | 0.115 | 3.105 | 0.105
6 | 2020-09-14 03:18 | 18.3 | 20.3754 | 4.3754 | 1039.23 | 1341.76 | 0 | К206852 | 117.86 | 0.2178 | 3.084 | 0.124 | 3.104 | 0.104
6 | 2020-09-14 03:18 | 18.5 | 20.3478 | 4.3478 | 1039.54 | 1343.72 | 0 | К206852 | 119.41 | 0.2178 | 3.07 | 0.132 | 3.093 | 0.093
6 | 2020-09-14 03:18 | 18.6 | 20.3335 | 4.3335 | 1038.87 | 1343.84 | 0 | К206852 | 119.79 | 0.2178 | 3.074 | 0.125 | 3.088 | 0.088
6 | 2020-09-14 03:18 | 18.7 | 20.319 | 4.319 | 1037.82 | 1343.07 | 0 | К206852 | 120.77 | 0.2178 | 3.087 | 0.138 | 3.092 | 0.092
6 | 2020-09-14 03:18 | 18.8 | 20.3203 | 4.3203 | 1038.33 | 1343.06 | 0 | К206852 | 121.34 | 0.2178 | 3.084 | 0.145 | 3.088 | 0.088
6 | 2020-09-14 03:18 | 18.9 | 20.3335 | 4.3335 | 1038.53 | 1342.81 | 0 | К206852 | 121.91 | 0.2178 | 3.085 | 0.195 | 3.086 | 0.086
6 | 2020-09-14 03:18 | 19 | 20.3356 | 4.3356 | 1038.32 | 1341.61 | 0 | К206852 | 122.88 | 0.2178 | 3.1 | 0.156 | 3.095 | 0.095
6 | 2020-09-14 03:18 | 19.1 | 20.3144 | 4.3144 | 1036.93 | 1340.84 | 0 | К206852 | 123.27 | 0.2178 | 3.104 | 0.159 | 3.097 | 0.097
6 | 2020-09-14 03:18 | 19.2 | 20.2826 | 4.2826 | 1036.66 | 1341.78 | 0 | К206852 | 123.84 | 0.2178 | 3.094 | 0.155 | 3.095 | 0.095
6 | 2020-09-14 03:18 | 19.3 | 20.279 | 4.279 | 1037.18 | 1341.56 | 0 | К206852 | 124.42 | 0.2178 | 3.09 | 0.158 | 3.11 | 0.11
6 | 2020-09-14 03:18 | 19.4 | 20.281 | 4.281 | 1037.83 | 1342.47 | 0 | К206852 | 125.38 | 0.2178 | 3.097 | 0.161 | 3.117 | 0.117
6 | 2020-09-14 03:18 | 19.5 | 20.2824 | 4.2824 | 1038.06 | 1343.52 | 0 | К206852 | 125.77 | 0.2178 | 3.108 | 0.152 | 3.132 | 0.132
6 | 2020-09-14 03:18 | 19.6 | 20.2729 | 4.2729 | 1038.01 | 1342.79 | 0 | К206852 | 126.35 | 0.2178 | 3.118 | 0.169 | 3.152 | 0.152
6 | 2020-09-14 03:18 | 19.7 | 20.2586 | 4.2586 | 1038.22 | 1341.59 | 0 | К206852 | 127.31 | 0.2178 | 3.146 | 0.159 | 3.183 | 0.183
6 | 2020-09-14 03:18 | 19.8 | 20.2502 | 4.2502 | 1038.71 | 1341.28 | 0 | К206852 | 127.9 | 0.2178 | 3.132 | 0.18 | 3.164 | 0.164
6 | 2020-09-14 03:18 | 19.9 | 20.2248 | 4.2248 | 1039.15 | 1342.52 | 0 | К206852 | 128.28 | 0.2178 | 3.136 | 0.2 | 3.154 | 0.154
6 | 2020-09-14 03:18 | 20 | 20.2021 | 4.2021 | 1039.31 | 1342.29 | 0 | К206852 | 128.85 | 0.2178 | 3.145 | 0.199 | 3.163 | 0.163
6 | 2020-09-14 03:18 | 20.1 | 20.2186 | 4.2186 | 1039.54 | 1341.32 | 0 | К206852 | 129.81 | 0.2178 | 3.161 | 0.161 | 3.213 | 0.213
6 | 2020-09-14 03:18 | 20.2 | 20.2329 | 4.2329 | 1039.88 | 1341.08 | 0 | К206852 | 130.4 | 0.2178 | 3.145 | 0.181 | 3.19 | 0.19
6 | 2020-09-14 03:18 | 20.3 | 20.2365 | 4.2365 | 1040.49 | 1340.93 | 0 | К206852 | 130.78 | 0.2178 | 3.128 | 0.203 | 3.156 | 0.156
6 | 2020-09-14 03:18 | 20.5 | 20.223 | 4.223 | 1040.52 | 1343 | 0 | К206852 | 132.33 | 0.2178 | 3.116 | 0.23 | 3.148 | 0.148
6 | 2020-09-14 03:18 | 20.6 | 20.2252 | 4.2252 | 1041.04 | 1342.76 | 0 | К206852 | 132.9 | 0.2178 | 3.105 | 0.237 | 3.126 | 0.126
6 | 2020-09-14 03:18 | 20.7 | 20.2321 | 4.2321 | 1041.2 | 1341.06 | 0 | К206852 | 133.87 | 0.2178 | 3.107 | 0.188 | 3.104 | 0.104
6 | 2020-09-14 03:18 | 20.8 | 20.2407 | 4.2407 | 1041.62 | 1340.4 | 0 | К206852 | 134.26 | 0.2178 | 3.109 | 0.167 | 3.098 | 0.098
6 | 2020-09-14 03:18 | 20.9 | 20.2466 | 4.2466 | 1042.14 | 1341.5 | 0 | К206852 | 134.83 | 0.2178 | 3.112 | 0.151 | 3.104 | 0.104
6 | 2020-09-14 03:18 | 21 | 20.2476 | 4.2476 | 1042.07 | 1341.88 | 0 | К206852 | 135.41 | 0.2178 | 3.113 | 0.145 | 3.113 | 0.113
6 | 2020-09-14 03:18 | 21.1 | 20.2337 | 4.2337 | 1041.95 | 1340.78 | 0 | К206852 | 136.37 | 0.2178 | 3.1 | 0.123 | 3.094 | 0.094
6 | 2020-09-14 03:18 | 21.2 | 20.2107 | 4.2107 | 1041.83 | 1340.97 | 0 | К206852 | 137.33 | 0.2178 | 3.077 | 0.164 | 3.075 | 0.075
6 | 2020-09-14 03:18 | 21.3 | 20.191 | 4.191 | 1041.8 | 1341.64 | 0 | К206852 | 137.91 | 0.2178 | 3.079 | 0.15 | 3.076 | 0.076
6 | 2020-09-14 03:18 | 21.4 | 20.1791 | 4.1791 | 1041.58 | 1340.92 | 0 | К206852 | 138.3 | 0.2178 | 3.077 | 0.137 | 3.075 | 0.075
6 | 2020-09-14 03:18 | 21.5 | 20.1755 | 4.1755 | 1041.68 | 1342.02 | 0 | К206852 | 138.87 | 0.2178 | 3.083 | 0.127 | 3.071 | 0.071
6 | 2020-09-14 03:18 | 21.6 | 20.1705 | 4.1705 | 1041.97 | 1342.07 | 0 | К206852 | 139.26 | 0.2178 | 3.09 | 0.108 | 3.082 | 0.082
6 | 2020-09-14 03:18 | 21.7 | 20.1692 | 4.1692 | 1042.17 | 1340.81 | 0 | К206852 | 139.84 | 0.2178 | 3.1 | 0.108 | 3.09 | 0.09
6 | 2020-09-14 03:18 | 21.8 | 20.1759 | 4.1759 | 1042.33 | 1341.49 | 0 | К206852 | 140.8 | 0.2178 | 3.123 | 0.117 | 3.116 | 0.116
6 | 2020-09-14 03:18 | 21.9 | 20.2043 | 4.2043 | 1042.65 | 1342.63 | 0 | К206852 | 141.39 | 0.2178 | 3.125 | 0.115 | 3.117 | 0.117
6 | 2020-09-14 03:18 | 22 | 20.2256 | 4.2256 | 1042.14 | 1342.02 | 0 | К206852 | 141.76 | 0.2178 | 3.115 | 0.112 | 3.106 | 0.106
6 | 2020-09-14 03:18 | 22.1 | 20.2206 | 4.2206 | 1042.48 | 1342 | 0 | К206852 | 142.91 | 0.2178 | 3.093 | 0.127 | 3.09 | 0.09
6 | 2020-09-14 03:18 | 22.2 | 20.2156 | 4.2156 | 1042.93 | 1341.63 | 0 | К206852 | 143.3 | 0.2178 | 3.085 | 0.165 | 3.083 | 0.083
6 | 2020-09-14 03:18 | 22.3 | 20.2129 | 4.2129 | 1043.04 | 1340.84 | 0 | К206852 | 143.89 | 0.2178 | 3.082 | 0.171 | 3.082 | 0.082
6 | 2020-09-14 03:18 | 22.4 | 20.2137 | 4.2137 | 1043.17 | 1342.27 | 0 | К206852 | 144.84 | 0.2178 | 3.082 | 0.187 | 3.092 | 0.092
6 | 2020-09-14 03:18 | 22.5 | 20.2101 | 4.2101 | 1043.49 | 1342.61 | 0 | К206852 | 145.43 | 0.2178 | 3.075 | 0.173 | 3.07 | 0.07
6 | 2020-09-14 03:18 | 22.6 | 20.2071 | 4.2071 | 1044.07 | 1341.97 | 0 | К206852 | 145.82 | 0.2178 | 3.072 | 0.169 | 3.072 | 0.072
6 | 2020-09-14 03:18 | 22.7 | 20.2061 | 4.2061 | 1044.11 | 1342.59 | 0 | К206852 | 146.39 | 0.2178 | 3.08 | 0.181 | 3.094 | 0.094
6 | 2020-09-14 03:18 | 22.8 | 20.22 | 4.22 | 1044.15 | 1341.71 | 0 | К206852 | 147.36 | 0.2178 | 3.098 | 0.137 | 3.099 | 0.099
6 | 2020-09-14 03:18 | 22.9 | 20.2315 | 4.2315 | 1044.56 | 1341.34 | 0 | К206852 | 147.93 | 0.2178 | 3.103 | 0.108 | 3.089 | 0.089
6 | 2020-09-14 03:18 | 23 | 20.2097 | 4.2097 | 1044.54 | 1341.49 | 0 | К206852 | 148.32 | 0.2178 | 3.107 | 0.106 | 3.098 | 0.098
6 | 2020-09-14 03:18 | 23.2 | 20.1584 | 4.1584 | 1044.88 | 1340.3 | 0 | К206852 | 149.86 | 0.2178 | 3.092 | 0.116 | 3.087 | 0.087
6 | 2020-09-14 03:18 | 23.3 | 20.1831 | 4.1831 | 1045.08 | 1340.43 | 0 | К206852 | 150.43 | 0.2178 | 3.085 | 0.13 | 3.067 | 0.067
6 | 2020-09-14 03:18 | 23.4 | 20.1988 | 4.1988 | 1045.27 | 1341.97 | 0 | К206852 | 150.82 | 0.2178 | 3.086 | 0.125 | 3.061 | 0.061
6 | 2020-09-14 03:18 | 23.5 | 20.2039 | 4.2039 | 1045.54 | 1342.49 | 0 | К206852 | 151.79 | 0.2178 | 3.077 | 0.135 | 3.06 | 0.06
6 | 2020-09-14 03:18 | 23.6 | 20.2065 | 4.2065 | 1045.58 | 1342.97 | 0 | К206852 | 152.36 | 0.2178 | 3.08 | 0.161 | 3.064 | 0.064
6 | 2020-09-14 03:18 | 23.7 | 20.1892 | 4.1892 | 1044.86 | 1343.14 | 0 | К206852 | 152.95 | 0.2178 | 3.103 | 0.151 | 3.092 | 0.092
6 | 2020-09-14 03:18 | 23.8 | 20.1803 | 4.1803 | 1044.99 | 1341.88 | 0 | К206852 | 153.91 | 0.2178 | 3.112 | 0.116 | 3.102 | 0.102
6 | 2020-09-14 03:18 | 23.9 | 20.1819 | 4.1819 | 1044.23 | 1341 | 0 | К206852 | 154.29 | 0.2178 | 3.102 | 0.126 | 3.087 | 0.087
6 | 2020-09-14 03:18 | 24 | 20.1606 | 4.1606 | 1044 | 1341.16 | 0 | К206852 | 154.88 | 0.2178 | 3.089 | 0.123 | 3.082 | 0.082
6 | 2020-09-14 03:18 | 24.1 | 20.1322 | 4.1322 | 1043.57 | 1340.54 | 0 | К206852 | 155.45 | 0.2178 | 3.076 | 0.121 | 3.071 | 0.071
6 | 2020-09-14 03:18 | 24.2 | 20.1445 | 4.1445 | 1043.35 | 1340 | 0 | К206852 | 156.41 | 0.2178 | 3.07 | 0.13 | 3.071 | 0.071
6 | 2020-09-14 03:18 | 24.3 | 20.1767 | 4.1767 | 1042.99 | 1340.04 | 0 | К206852 | 156.79 | 0.2178 | 3.075 | 0.122 | 3.078 | 0.078
6 | 2020-09-14 03:18 | 24.4 | 20.2013 | 4.2013 | 1043.25 | 1341.16 | 0 | К206852 | 157.38 | 0.2178 | 3.087 | 0.11 | 3.089 | 0.089
6 | 2020-09-14 03:18 | 24.5 | 20.2156 | 4.2156 | 1041.56 | 1342.63 | 0 | К206852 | 158.34 | 0.2178 | 3.097 | 0.134 | 3.103 | 0.103
6 | 2020-09-14 03:18 | 24.6 | 20.2323 | 4.2323 | 1040.7 | 1343 | 0 | К206852 | 158.92 | 0.2178 | 3.107 | 0.135 | 3.124 | 0.124
6 | 2020-09-14 03:18 | 24.7 | 20.2464 | 4.2464 | 1041.14 | 1343.48 | 0 | К206852 | 159.31 | 0.2178 | 3.119 | 0.131 | 3.15 | 0.15
6 | 2020-09-14 03:18 | 24.8 | 20.2401 | 4.2401 | 1041.57 | 1342.71 | 0 | К206852 | 160.27 | 0.2178 | 3.11 | 0.115 | 3.129 | 0.129
6 | 2020-09-14 03:18 | 24.9 | 20.2353 | 4.2353 | 1042.03 | 1341.49 | 0 | К206852 | 160.85 | 0.2178 | 3.113 | 0.111 | 3.13 | 0.13
6 | 2020-09-14 03:18 | 25 | 20.2307 | 4.2307 | 1042.48 | 1341.52 | 0 | К206852 | 161.42 | 0.2178 | 3.116 | 0.111 | 3.124 | 0.124
6 | 2020-09-14 03:18 | 25.1 | 20.2125 | 4.2125 | 1042.77 | 1340.64 | 0 | К206852 | 161.81 | 0.2178 | 3.119 | 0.136 | 3.143 | 0.143
6 | 2020-09-14 03:18 | 25.2 | 20.2146 | 4.2146 | 1042.97 | 1339.92 | 0 | К206852 | 162.77 | 0.2178 | 3.127 | 0.193 | 3.176 | 0.176
6 | 2020-09-14 03:18 | 25.3 | 20.2204 | 4.2204 | 1042.13 | 1341.4 | 0 | К206852 | 163.35 | 0.2178 | 3.113 | 0.181 | 3.142 | 0.142
6 | 2020-09-14 03:18 | 25.4 | 20.216 | 4.216 | 1041.11 | 1342.87 | 0 | К206852 | 163.92 | 0.2178 | 3.1 | 0.17 | 3.119 | 0.119
6 | 2020-09-14 03:18 | 25.5 | 20.2144 | 4.2144 | 1040.75 | 1343.05 | 0 | К206852 | 164.31 | 0.2178 | 3.088 | 0.172 | 3.098 | 0.098
6 | 2020-09-14 03:18 | 25.6 | 20.2166 | 4.2166 | 1039.66 | 1343.37 | 0 | К206852 | 165.28 | 0.2178 | 3.126 | 0.158 | 3.127 | 0.127
6 | 2020-09-14 03:18 | 25.7 | 20.222 | 4.222 | 1039.21 | 1343.88 | 0 | К206852 | 165.85 | 0.2178 | 3.147 | 0.14 | 3.157 | 0.157
6 | 2020-09-14 03:18 | 25.8 | 20.2272 | 4.2272 | 1038.61 | 1342.65 | 0 | К206852 | 166.44 | 0.2178 | 3.153 | 0.144 | 3.165 | 0.165
6 | 2020-09-14 03:18 | 25.9 | 20.2236 | 4.2236 | 1038.71 | 1342.32 | 0 | К206852 | 167.4 | 0.2178 | 3.145 | 0.138 | 3.153 | 0.153
6 | 2020-09-14 03:18 | 26 | 20.2295 | 4.2295 | 1039.16 | 1341.85 | 0 | К206852 | 167.78 | 0.2178 | 3.143 | 0.149 | 3.149 | 0.149
6 | 2020-09-14 03:18 | 26.1 | 20.2383 | 4.2383 | 1038.52 | 1341.71 | 0 | К206852 | 168.35 | 0.2178 | 3.132 | 0.16 | 3.134 | 0.134
6 | 2020-09-14 03:18 | 26.2 | 20.249 | 4.249 | 1037.56 | 1341.93 | 0 | К206852 | 168.94 | 0.2178 | 3.123 | 0.159 | 3.124 | 0.124
6 | 2020-09-14 03:18 | 26.3 | 20.2681 | 4.2681 | 1036.76 | 1342.45 | 0 | К206852 | 169.9 | 0.2178 | 3.13 | 0.171 | 3.137 | 0.137
6 | 2020-09-14 03:18 | 26.4 | 20.2973 | 4.2973 | 1036.24 | 1342.82 | 0 | К206852 | 170.28 | 0.2178 | 3.141 | 0.192 | 3.169 | 0.169
6 | 2020-09-14 03:18 | 26.5 | 20.3337 | 4.3337 | 1036.58 | 1343.35 | 0 | К206852 | 170.87 | 0.2178 | 3.148 | 0.207 | 3.189 | 0.189
6 | 2020-09-14 03:18 | 26.6 | 20.368 | 4.368 | 1036.57 | 1343.16 | 0 | К206852 | 171.83 | 0.2178 | 3.177 | 0.193 | 3.228 | 0.228
6 | 2020-09-14 03:18 | 26.7 | 20.3903 | 4.3903 | 1036.48 | 1343.85 | 0 | К206852 | 172.41 | 0.2178 | 3.192 | 0.175 | 3.258 | 0.258
6 | 2020-09-14 03:18 | 26.8 | 20.3915 | 4.3915 | 1035.55 | 1344.01 | 0 | К206852 | 172.8 | 0.198 | 3.194 | 0.17 | 3.258 | 0.258
6 | 2020-09-14 03:18 | 26.9 | 20.3893 | 4.3893 | 1034.81 | 1344.23 | 0 | К206852 | 173.76 | 0.198 | 3.203 | 0.168 | 3.25 | 0.25
6 | 2020-09-14 03:18 | 27 | 20.3881 | 4.3881 | 1033.49 | 1344.46 | 0 | К206852 | 174.34 | 0.198 | 3.208 | 0.171 | 3.251 | 0.251
6 | 2020-09-14 03:18 | 27.1 | 20.3873 | 4.3873 | 1033.55 | 1344.81 | 0 | К206852 | 174.91 | 0.2178 | 3.212 | 0.167 | 3.258 | 0.258
6 | 2020-09-14 03:18 | 27.2 | 20.3736 | 4.3736 | 1034.38 | 1344.81 | 0 | К206852 | 175.3 | 0.198 | 3.214 | 0.169 | 3.251 | 0.251
6 | 2020-09-14 03:18 | 27.3 | 20.3603 | 4.3603 | 1036.27 | 1345.48 | 0 | К206852 | 176.26 | 0.198 | 3.225 | 0.161 | 3.258 | 0.258
6 | 2020-09-14 03:18 | 27.4 | 20.3507 | 4.3507 | 1036.57 | 1347.39 | 0 | К206852 | 176.84 | 0.198 | 3.226 | 0.152 | 3.257 | 0.257
6 | 2020-09-14 03:18 | 27.5 | 20.3362 | 4.3362 | 1037.44 | 1347.79 | 0 | К206852 | 177.41 | 0.198 | 3.231 | 0.139 | 3.26 | 0.26
6 | 2020-09-14 03:18 | 27.6 | 20.3031 | 4.3031 | 1037.68 | 1348.34 | 0 | К206852 | 178.39 | 0.198 | 3.256 | 0.125 | 3.31 | 0.31
6 | 2020-09-14 03:18 | 27.7 | 20.2425 | 4.2425 | 1038.01 | 1350.18 | 0 | К206852 | 178.77 | 0.198 | 3.261 | 0.138 | 3.323 | 0.323
6 | 2020-09-14 03:18 | 27.8 | 20.249 | 4.249 | 1039.4 | 1351.27 | 0 | К206852 | 179.34 | 0.198 | 3.269 | 0.138 | 3.316 | 0.316
6 | 2020-09-14 03:18 | 27.9 | 20.2735 | 4.2735 | 1039.41 | 1351.46 | 0 | К206852 | 179.93 | 0.198 | 3.275 | 0.153 | 3.321 | 0.321
6 | 2020-09-14 03:18 | 28 | 20.2756 | 4.2756 | 1039.3 | 1351.14 | 0 | К206852 | 180.89 | 0.198 | 3.279 | 0.173 | 3.323 | 0.323
6 | 2020-09-14 03:18 | 28.1 | 20.2709 | 4.2709 | 1040.18 | 1350.25 | 0 | К206852 | 181.27 | 0.198 | 3.289 | 0.168 | 3.328 | 0.328
6 | 2020-09-14 03:18 | 28.2 | 20.2741 | 4.2741 | 1040.58 | 1351.95 | 0 | К206852 | 181.84 | 0.198 | 3.308 | 0.165 | 3.334 | 0.334
6 | 2020-09-14 03:18 | 28.3 | 20.2822 | 4.2822 | 1037.79 | 1355.97 | 0 | К206852 | 182.82 | 0.198 | 3.393 | 0.157 | 3.415 | 0.415
6 | 2020-09-14 03:18 | 28.4 | 20.2601 | 4.2601 | 1036.18 | 1361.47 | 0 | К206852 | 183.39 | 0.198 | 3.437 | 0.147 | 3.468 | 0.468
6 | 2020-09-14 03:18 | 28.5 | 20.2258 | 4.2258 | 1039.18 | 1371.02 | 0 | К206852 | 183.77 | 0.198 | 3.454 | 0.14 | 3.478 | 0.478
7 | 2020-09-14 03:38 | 1 | 20.0929 | 4.0929 | 1066.73 | 1360.88 | 0 | К206852 | 6.28 | 0.198 | 3.169 | 0.09 | 3.187 | 0.187
7 | 2020-09-14 03:38 | 1.1 | 20.0929 | 4.0929 | 1064.86 | 1358.9 | 0 | К206852 | 6.85 | 0.198 | 3.153 | 0.087 | 3.164 | 0.164
7 | 2020-09-14 03:38 | 1.2 | 20.095 | 4.095 | 1064.16 | 1356.38 | 0 | К206852 | 7.43 | 0.198 | 3.136 | 0.062 | 3.143 | 0.143
7 | 2020-09-14 03:38 | 1.3 | 20.11 | 4.11 | 1062.96 | 1354.54 | 0 | К206852 | 8.39 | 0.198 | 3.124 | 0.162 | 3.134 | 0.134
7 | 2020-09-14 03:38 | 1.4 | 20.1601 | 4.1601 | 1060.21 | 1354.93 | 0 | К206852 | 8.78 | 0.2178 | 3.119 | 0.156 | 3.148 | 0.148
7 | 2020-09-14 03:38 | 1.5 | 20.2079 | 4.2079 | 1056.67 | 1355 | 0 | К206852 | 9.36 | 0.198 | 3.113 | 0.146 | 3.17 | 0.17
7 | 2020-09-14 03:38 | 1.6 | 20.2265 | 4.2265 | 1054.92 | 1354.06 | 0 | К206852 | 10.32 | 0.198 | 3.081 | 0.151 | 3.131 | 0.131
7 | 2020-09-14 03:38 | 1.7 | 20.226 | 4.226 | 1053.45 | 1352.6 | 0 | К206852 | 10.89 | 0.198 | 3.07 | 0.132 | 3.106 | 0.106
7 | 2020-09-14 03:38 | 1.8 | 20.2244 | 4.2244 | 1051.71 | 1352.14 | 0 | К206852 | 11.28 | 0.198 | 3.057 | 0.13 | 3.086 | 0.086
7 | 2020-09-14 03:38 | 1.9 | 20.2167 | 4.2167 | 1050.9 | 1352.16 | 0 | К206852 | 11.86 | 0.198 | 3.047 | 0.172 | 3.074 | 0.074
7 | 2020-09-14 03:38 | 2 | 20.2051 | 4.2051 | 1050.39 | 1352.2 | 0 | К206852 | 12.82 | 0.198 | 3.007 | 0.127 | 3.024 | 0.024
7 | 2020-09-14 03:38 | 2.1 | 20.2407 | 4.2407 | 1049.6 | 1352.26 | 0 | К206852 | 13.41 | 0.198 | 2.989 | 0.157 | 3.001 | 0.001
7 | 2020-09-14 03:38 | 2.2 | 20.2784 | 4.2784 | 1047.8 | 1352.13 | 0 | К206852 | 13.79 | 0.198 | 2.978 | 0.206 | 2.992 | 0.008
7 | 2020-09-14 03:38 | 2.3 | 20.2746 | 4.2746 | 1044.94 | 1349.82 | 0 | К206852 | 14.36 | 0.198 | 2.967 | 0.193 | 2.988 | 0.012
7 | 2020-09-14 03:38 | 2.4 | 20.2642 | 4.2642 | 1043.54 | 1347.33 | 0 | К206852 | 15.34 | 0.198 | 2.922 | 0.162 | 2.938 | 0.062
7 | 2020-09-14 03:38 | 2.5 | 20.2707 | 4.2707 | 1043.31 | 1345.86 | 0 | К206852 | 15.91 | 0.198 | 2.908 | 0.144 | 2.919 | 0.081
7 | 2020-09-14 03:38 | 2.6 | 20.3012 | 4.3012 | 1043.7 | 1344.4 | 0 | К206852 | 16.86 | 0.198 | 2.914 | 0.124 | 2.921 | 0.079
7 | 2020-09-14 03:38 | 2.7 | 20.326 | 4.326 | 1043.6 | 1343.17 | 0 | К206852 | 17.45 | 0.198 | 2.927 | 0.122 | 2.942 | 0.058
7 | 2020-09-14 03:38 | 2.8 | 20.3376 | 4.3376 | 1042.92 | 1342.94 | 0 | К206852 | 17.84 | 0.198 | 2.93 | 0.121 | 2.939 | 0.061
7 | 2020-09-14 03:38 | 2.9 | 20.3477 | 4.3477 | 1043.1 | 1345.01 | 0 | К206852 | 18.41 | 0.198 | 2.931 | 0.121 | 2.938 | 0.062
7 | 2020-09-14 03:38 | 3 | 20.343 | 4.343 | 1043.13 | 1350.56 | 0 | К206852 | 18.79 | 0.198 | 2.921 | 0.109 | 2.925 | 0.075
7 | 2020-09-14 03:38 | 3.1 | 20.3216 | 4.3216 | 1043.18 | 1340.58 | 0 | К206852 | 19.77 | 0.2178 | 2.88 | 0.105 | 2.889 | 0.111
7 | 2020-09-14 03:38 | 3.2 | 20.3177 | 4.3177 | 1043.38 | 1336.21 | 0 | К206852 | 20.34 | 0.2178 | 2.865 | 0.106 | 2.873 | 0.127
7 | 2020-09-14 03:38 | 3.3 | 20.3257 | 4.3257 | 1043.21 | 1336.32 | 0 | К206852 | 20.92 | 0.198 | 2.858 | 0.108 | 2.863 | 0.137
7 | 2020-09-14 03:38 | 3.4 | 20.3144 | 4.3144 | 1043.52 | 1337.07 | 0 | К206852 | 21.88 | 0.2178 | 2.857 | 0.11 | 2.854 | 0.146
7 | 2020-09-14 03:38 | 3.5 | 20.2955 | 4.2955 | 1043.14 | 1337.52 | 0 | К206852 | 22.27 | 0.2178 | 2.858 | 0.104 | 2.854 | 0.146
7 | 2020-09-14 03:38 | 3.6 | 20.2937 | 4.2937 | 1042.97 | 1337.43 | 0 | К206852 | 22.84 | 0.2178 | 2.857 | 0.099 | 2.852 | 0.148
7 | 2020-09-14 03:38 | 3.7 | 20.3012 | 4.3012 | 1043.16 | 1336.86 | 0 | К206852 | 23.42 | 0.2178 | 2.86 | 0.086 | 2.855 | 0.145
7 | 2020-09-14 03:38 | 3.8 | 20.2989 | 4.2989 | 1043.47 | 1336.45 | 0 | К206852 | 24.38 | 0.2178 | 2.844 | 0.082 | 2.838 | 0.162
7 | 2020-09-14 03:38 | 3.9 | 20.2927 | 4.2927 | 1043.59 | 1335.89 | 0 | К206852 | 24.77 | 0.2178 | 2.837 | 0.085 | 2.833 | 0.167
7 | 2020-09-14 03:38 | 4 | 20.2942 | 4.2942 | 1043.16 | 1335.02 | 0 | К206852 | 25.35 | 0.198 | 2.829 | 0.105 | 2.824 | 0.176
7 | 2020-09-14 03:38 | 4.1 | 20.2978 | 4.2978 | 1043.1 | 1334.5 | 0 | К206852 | 25.92 | 0.198 | 2.836 | 0.12 | 2.83 | 0.17
7 | 2020-09-14 03:38 | 4.2 | 20.279 | 4.279 | 1043.26 | 1334.71 | 0 | К206852 | 26.9 | 0.2178 | 2.846 | 0.13 | 2.839 | 0.161
7 | 2020-09-14 03:38 | 4.3 | 20.2469 | 4.2469 | 1043.1 | 1335.19 | 0 | К206852 | 27.28 | 0.2178 | 2.847 | 0.141 | 2.845 | 0.155
7 | 2020-09-14 03:38 | 4.4 | 20.2461 | 4.2461 | 1042.54 | 1335.6 | 0 | К206852 | 27.85 | 0.2178 | 2.839 | 0.123 | 2.836 | 0.164
7 | 2020-09-14 03:38 | 4.5 | 20.2495 | 4.2495 | 1042.42 | 1335.91 | 0 | К206852 | 28.83 | 0.198 | 2.854 | 0.101 | 2.846 | 0.154
7 | 2020-09-14 03:38 | 4.6 | 20.2534 | 4.2534 | 1041.62 | 1335.88 | 0 | К206852 | 29.4 | 0.198 | 2.864 | 0.102 | 2.853 | 0.147
7 | 2020-09-14 03:38 | 4.7 | 20.2529 | 4.2529 | 1040.99 | 1336.24 | 0 | К206852 | 29.78 | 0.2178 | 2.874 | 0.097 | 2.861 | 0.139
7 | 2020-09-14 03:38 | 4.8 | 20.2469 | 4.2469 | 1040.46 | 1336.59 | 0 | К206852 | 30.35 | 0.198 | 2.862 | 0.108 | 2.85 | 0.15
7 | 2020-09-14 03:38 | 4.9 | 20.2371 | 4.2371 | 1040.83 | 1336.59 | 0 | К206852 | 30.94 | 0.198 | 2.852 | 0.11 | 2.838 | 0.162
7 | 2020-09-14 03:38 | 5 | 20.2299 | 4.2299 | 1041.34 | 1336.14 | 0 | К206852 | 31.9 | 0.198 | 2.834 | 0.11 | 2.828 | 0.172
7 | 2020-09-14 03:38 | 5.1 | 20.233 | 4.233 | 1042.93 | 1335.6 | 0 | К206852 | 32.28 | 0.198 | 2.833 | 0.11 | 2.828 | 0.172
7 | 2020-09-14 03:38 | 5.2 | 20.2418 | 4.2418 | 1043.81 | 1335.55 | 0 | К206852 | 32.87 | 0.198 | 2.845 | 0.108 | 2.834 | 0.166
7 | 2020-09-14 03:38 | 5.3 | 20.2474 | 4.2474 | 1043.93 | 1336.04 | 0 | К206852 | 33.83 | 0.198 | 2.856 | 0.113 | 2.835 | 0.165
7 | 2020-09-14 03:38 | 5.4 | 20.2557 | 4.2557 | 1043.61 | 1336.54 | 0 | К206852 | 34.42 | 0.198 | 2.865 | 0.134 | 2.838 | 0.162
7 | 2020-09-14 03:38 | 5.5 | 20.2575 | 4.2575 | 1043.42 | 1336.5 | 0 | К206852 | 34.8 | 0.198 | 2.877 | 0.13 | 2.854 | 0.146
7 | 2020-09-14 03:38 | 5.6 | 20.2402 | 4.2402 | 1043.18 | 1336.23 | 0 | К206852 | 35.37 | 0.198 | 2.891 | 0.112 | 2.866 | 0.134
7 | 2020-09-14 03:38 | 5.7 | 20.2275 | 4.2275 | 1042.83 | 1335.78 | 0 | К206852 | 36.33 | 0.2178 | 2.901 | 0.07 | 2.875 | 0.125
7 | 2020-09-14 03:38 | 5.8 | 20.2304 | 4.2304 | 1043.44 | 1335.34 | 0 | К206852 | 36.92 | 0.2178 | 2.897 | 0.071 | 2.87 | 0.13
7 | 2020-09-14 03:38 | 5.9 | 20.2394 | 4.2394 | 1043.83 | 1335.42 | 0 | К206852 | 37.3 | 0.2178 | 2.89 | 0.08 | 2.863 | 0.137
7 | 2020-09-14 03:38 | 6 | 20.2433 | 4.2433 | 1044.3 | 1335.44 | 0 | К206852 | 38.26 | 0.198 | 2.875 | 0.098 | 2.84 | 0.16
7 | 2020-09-14 03:38 | 6.1 | 20.2464 | 4.2464 | 1044.54 | 1335.03 | 0 | К206852 | 38.84 | 0.198 | 2.876 | 0.128 | 2.837 | 0.163
7 | 2020-09-14 03:38 | 6.2 | 20.2526 | 4.2526 | 1044.26 | 1334.61 | 0 | К206852 | 39.42 | 0.198 | 2.881 | 0.161 | 2.833 | 0.167
7 | 2020-09-14 03:38 | 6.3 | 20.2544 | 4.2544 | 1044.11 | 1334.45 | 0 | К206852 | 39.8 | 0.2178 | 2.886 | 0.174 | 2.831 | 0.169
7 | 2020-09-14 03:38 | 6.4 | 20.2505 | 4.2505 | 1044.04 | 1334.79 | 0 | К206852 | 40.77 | 0.198 | 2.901 | 0.193 | 2.835 | 0.165
7 | 2020-09-14 03:38 | 6.5 | 20.2523 | 4.2523 | 1043.9 | 1335.29 | 0 | К206852 | 41.34 | 0.2178 | 2.917 | 0.188 | 2.85 | 0.15
7 | 2020-09-14 03:38 | 6.6 | 20.2586 | 4.2586 | 1044.15 | 1335.74 | 0 | К206852 | 41.93 | 0.2178 | 2.932 | 0.192 | 2.863 | 0.137
7 | 2020-09-14 03:38 | 6.7 | 20.2663 | 4.2663 | 1044.78 | 1335.82 | 0 | К206852 | 42.3 | 0.2178 | 2.924 | 0.193 | 2.857 | 0.143
7 | 2020-09-14 03:38 | 6.8 | 20.2671 | 4.2671 | 1041.82 | 1335.59 | 0 | К206852 | 43.27 | 0.2178 | 2.905 | 0.194 | 2.832 | 0.168
7 | 2020-09-14 03:38 | 6.9 | 20.2629 | 4.2629 | 1039.8 | 1335.46 | 0 | К206852 | 43.85 | 0.2178 | 2.904 | 0.195 | 2.834 | 0.166
7 | 2020-09-14 03:38 | 7 | 20.2629 | 4.2629 | 1041.32 | 1335.27 | 0 | К206852 | 44.43 | 0.198 | 2.913 | 0.213 | 2.844 | 0.156
7 | 2020-09-14 03:38 | 7.1 | 20.2596 | 4.2596 | 1042.74 | 1334.8 | 0 | К206852 | 45.39 | 0.2178 | 2.933 | 0.202 | 2.863 | 0.137
7 | 2020-09-14 03:38 | 7.2 | 20.2516 | 4.2516 | 1044.01 | 1334.43 | 0 | К206852 | 45.78 | 0.2178 | 2.93 | 0.204 | 2.861 | 0.139
7 | 2020-09-14 03:38 | 7.3 | 20.2539 | 4.2539 | 1044.34 | 1334.38 | 0 | К206852 | 46.36 | 0.198 | 2.928 | 0.202 | 2.858 | 0.142
7 | 2020-09-14 03:38 | 7.4 | 20.2614 | 4.2614 | 1044.75 | 1334.35 | 0 | К206852 | 46.93 | 0.2178 | 2.928 | 0.19 | 2.863 | 0.137
7 | 2020-09-14 03:38 | 7.5 | 20.2697 | 4.2697 | 1042.79 | 1334.66 | 0 | К206852 | 47.32 | 0.2178 | 2.935 | 0.188 | 2.863 | 0.137
7 | 2020-09-14 03:38 | 7.6 | 20.279 | 4.279 | 1041.82 | 1335.18 | 0 | К206852 | 48.29 | 0.2178 | 2.944 | 0.159 | 2.877 | 0.123
7 | 2020-09-14 03:38 | 7.7 | 20.2467 | 4.2467 | 1039.31 | 1335.57 | 0 | К206852 | 48.86 | 0.198 | 2.94 | 0.147 | 2.876 | 0.124
7 | 2020-09-14 03:38 | 7.8 | 20.2175 | 4.2175 | 1036.13 | 1335.6 | 0 | К206852 | 49.43 | 0.2178 | 2.946 | 0.152 | 2.88 | 0.12
7 | 2020-09-14 03:38 | 7.9 | 20.2472 | 4.2472 | 1038.43 | 1335.49 | 0 | К206852 | 50.41 | 0.2178 | 2.934 | 0.173 | 2.863 | 0.137
7 | 2020-09-14 03:38 | 8 | 20.2759 | 4.2759 | 1039.23 | 1335.48 | 0 | К206852 | 50.79 | 0.198 | 2.926 | 0.193 | 2.849 | 0.151
7 | 2020-09-14 03:38 | 8.1 | 20.289 | 4.289 | 1039.33 | 1335.43 | 0 | К206852 | 51.36 | 0.2178 | 2.916 | 0.19 | 2.841 | 0.159
7 | 2020-09-14 03:38 | 8.2 | 20.3012 | 4.3012 | 1039.45 | 1335.15 | 0 | К206852 | 51.95 | 0.2178 | 2.91 | 0.188 | 2.83 | 0.17
7 | 2020-09-14 03:38 | 8.3 | 20.3025 | 4.3025 | 1041.74 | 1334.77 | 0 | К206852 | 52.91 | 0.2178 | 2.914 | 0.175 | 2.839 | 0.161
7 | 2020-09-14 03:38 | 8.4 | 20.287 | 4.287 | 1043.43 | 1334.71 | 0 | К206852 | 53.29 | 0.2178 | 2.929 | 0.145 | 2.862 | 0.138
7 | 2020-09-14 03:38 | 8.5 | 20.256 | 4.256 | 1042.61 | 1335.06 | 0 | К206852 | 53.88 | 0.2178 | 2.933 | 0.104 | 2.879 | 0.121
7 | 2020-09-14 03:38 | 8.6 | 20.2433 | 4.2433 | 1040.08 | 1335.89 | 0 | К206852 | 54.84 | 0.198 | 2.904 | 0.054 | 2.874 | 0.126
7 | 2020-09-14 03:38 | 8.7 | 20.2405 | 4.2405 | 1041.48 | 1336.69 | 0 | К206852 | 55.41 | 0.1584 | 2.914 | 0.048 | 2.888 | 0.112
7 | 2020-09-14 03:38 | 9.1 | 20.2038 | 4.2038 | 1041.69 | 1336.46 | 0 | К206852 | 57.92 | 0.1584 | 3.115 | 0.245 | 3.131 | 0.131
7 | 2020-09-14 03:38 | 9.2 | 20.179 | 4.179 | 1041.89 | 1336.72 | 0 | К206852 | 58.31 | 0.198 | 3.028 | 0.093 | 3.033 | 0.033
7 | 2020-09-14 03:38 | 9.3 | 20.1567 | 4.1567 | 1041.67 | 1336.16 | 0 | К206852 | 58.88 | 0.2178 | 2.846 | 0.061 | 2.856 | 0.144
7 | 2020-09-14 03:38 | 9.4 | 20.1498 | 4.1498 | 1040.91 | 1335.63 | 0 | К206852 | 59.85 | 0.2178 | 2.864 | 0.046 | 2.876 | 0.124
7 | 2020-09-14 03:38 | 9.5 | 20.1529 | 4.1529 | 1040.79 | 1335.47 | 0 | К206852 | 60.42 | 0.198 | 2.87 | 0.055 | 2.876 | 0.124
7 | 2020-09-14 03:38 | 9.6 | 20.1593 | 4.1593 | 1040.1 | 1335.71 | 0 | К206852 | 60.81 | 0.198 | 2.877 | 0.05 | 2.882 | 0.118
7 | 2020-09-14 03:38 | 9.7 | 20.172 | 4.172 | 1040.86 | 1336.34 | 0 | К206852 | 61.4 | 0.2178 | 2.872 | 0.041 | 2.877 | 0.123
7 | 2020-09-14 03:38 | 9.8 | 20.1976 | 4.1976 | 1041.51 | 1336.75 | 0 | К206852 | 62.35 | 0.198 | 2.866 | 0.059 | 2.871 | 0.129
7 | 2020-09-14 03:38 | 9.9 | 20.2146 | 4.2146 | 1041.8 | 1336.83 | 0 | К206852 | 62.92 | 0.1584 | 2.894 | 0.076 | 2.9 | 0.1
7 | 2020-09-14 03:38 | 10 | 20.2309 | 4.2309 | 1041.18 | 1336.96 | 0 | К206852 | 63.31 | 0.1386 | 2.928 | 0.086 | 2.928 | 0.072
7 | 2020-09-14 03:38 | 10.2 | 20.265 | 4.265 | 1041.5 | 1337.32 | 0 | К206852 | 64.85 | 0.1584 | 2.934 | 0.074 | 2.927 | 0.073
7 | 2020-09-14 03:38 | 10.3 | 20.2632 | 4.2632 | 1041.83 | 1337.33 | 0 | К206852 | 65.44 | 0.2178 | 2.952 | 0.058 | 2.947 | 0.053
7 | 2020-09-14 03:38 | 10.4 | 20.2536 | 4.2536 | 1041.85 | 1336.89 | 0 | К206852 | 65.83 | 0.2178 | 2.95 | 0.057 | 2.946 | 0.054
7 | 2020-09-14 03:38 | 10.5 | 20.2469 | 4.2469 | 1041.66 | 1336.48 | 0 | К206852 | 66.78 | 0.198 | 2.915 | 0.07 | 2.911 | 0.089
7 | 2020-09-14 03:38 | 10.6 | 20.243 | 4.243 | 1041.65 | 1336.41 | 0 | К206852 | 67.37 | 0.198 | 2.898 | 0.064 | 2.893 | 0.107
7 | 2020-09-14 03:38 | 10.7 | 20.2523 | 4.2523 | 1040.43 | 1336.61 | 0 | К206852 | 67.76 | 0.2178 | 2.878 | 0.042 | 2.879 | 0.121
7 | 2020-09-14 03:38 | 10.8 | 20.2598 | 4.2598 | 1037.61 | 1336.8 | 0 | К206852 | 68.9 | 0.198 | 2.858 | 0.051 | 2.861 | 0.139
7 | 2020-09-14 03:38 | 10.9 | 20.2596 | 4.2596 | 1038.81 | 1337.08 | 0 | К206852 | 69.28 | 0.198 | 2.86 | 0.064 | 2.859 | 0.141
7 | 2020-09-14 03:38 | 11 | 20.2552 | 4.2552 | 1039.31 | 1337.27 | 0 | К206852 | 69.87 | 0.1782 | 2.883 | 0.076 | 2.883 | 0.117
7 | 2020-09-14 03:38 | 11.1 | 20.2441 | 4.2441 | 1039.81 | 1337.18 | 0 | К206852 | 70.26 | 0.1782 | 2.88 | 0.068 | 2.876 | 0.124
7 | 2020-09-14 03:38 | 11.2 | 20.2389 | 4.2389 | 1040.46 | 1337.02 | 0 | К206852 | 70.83 | 0.2178 | 2.865 | 0.065 | 2.862 | 0.138
7 | 2020-09-14 03:38 | 11.3 | 20.2294 | 4.2294 | 1040.76 | 1336.71 | 0 | К206852 | 71.8 | 0.198 | 2.875 | 0.053 | 2.868 | 0.132
7 | 2020-09-14 03:38 | 11.4 | 20.2066 | 4.2066 | 1040.78 | 1336.3 | 0 | К206852 | 72.37 | 0.1584 | 2.923 | 0.093 | 2.918 | 0.082
7 | 2020-09-14 03:38 | 11.5 | 20.1906 | 4.1906 | 1040.71 | 1335.86 | 0 | К206852 | 72.76 | 0.1386 | 2.961 | 0.078 | 2.959 | 0.041
7 | 2020-09-14 03:38 | 11.8 | 20.1663 | 4.1663 | 1042.59 | 1335.93 | 0 | К206852 | 74.89 | 0.1782 | 3.021 | 0.122 | 3.013 | 0.013
7 | 2020-09-14 03:38 | 11.9 | 20.1627 | 4.1627 | 1043.23 | 1336.24 | 0 | К206852 | 75.26 | 0.2178 | 2.997 | 0.037 | 2.992 | 0.008
7 | 2020-09-14 03:38 | 12 | 20.1604 | 4.1604 | 1044.52 | 1336.42 | 0 | К206852 | 76.41 | 0.2178 | 2.925 | 0.052 | 2.93 | 0.07
7 | 2020-09-14 03:38 | 12.1 | 20.157 | 4.157 | 1045.42 | 1336.3 | 0 | К206852 | 76.8 | 0.198 | 2.91 | 0.056 | 2.914 | 0.086
7 | 2020-09-14 03:38 | 12.2 | 20.1565 | 4.1565 | 1045.49 | 1336.27 | 0 | К206852 | 77.39 | 0.198 | 2.917 | 0.046 | 2.915 | 0.085
7 | 2020-09-14 03:38 | 12.3 | 20.1557 | 4.1557 | 1045.56 | 1336.42 | 0 | К206852 | 78.34 | 0.1782 | 2.962 | 0.089 | 2.955 | 0.045
7 | 2020-09-14 03:38 | 12.4 | 20.1536 | 4.1536 | 1046.03 | 1336.54 | 0 | К206852 | 78.93 | 0.198 | 2.959 | 0.072 | 2.954 | 0.046
7 | 2020-09-14 03:38 | 12.5 | 20.1495 | 4.1495 | 1046.2 | 1337 | 0 | К206852 | 79.32 | 0.198 | 2.937 | 0.045 | 2.932 | 0.068
7 | 2020-09-14 03:38 | 12.6 | 20.1459 | 4.1459 | 1045.89 | 1337.55 | 0 | К206852 | 79.89 | 0.198 | 2.928 | 0.037 | 2.915 | 0.085
7 | 2020-09-14 03:38 | 12.7 | 20.1079 | 4.1079 | 1046.06 | 1337.91 | 0 | К206852 | 80.27 | 0.2178 | 2.923 | 0.044 | 2.903 | 0.097
7 | 2020-09-14 03:38 | 12.8 | 20.0353 | 4.0353 | 1046.28 | 1338.14 | 0 | К206852 | 81.43 | 0.198 | 2.925 | 0.065 | 2.897 | 0.103
7 | 2020-09-14 03:38 | 12.9 | 20.0397 | 4.0397 | 1046.95 | 1338.07 | 0 | К206852 | 81.82 | 0.198 | 2.93 | 0.059 | 2.901 | 0.099
7 | 2020-09-14 03:38 | 13 | 20.0547 | 4.0547 | 1047.61 | 1337.46 | 0 | К206852 | 82.77 | 0.2178 | 2.928 | 0.049 | 2.904 | 0.096
7 | 2020-09-14 03:38 | 13.1 | 20.0697 | 4.0697 | 1048.16 | 1337.32 | 0 | К206852 | 83.36 | 0.2178 | 2.917 | 0.041 | 2.898 | 0.102
7 | 2020-09-14 03:38 | 13.2 | 20.073 | 4.073 | 1047.89 | 1337.53 | 0 | К206852 | 83.93 | 0.198 | 2.923 | 0.034 | 2.913 | 0.087
7 | 2020-09-14 03:38 | 13.3 | 20.0697 | 4.0697 | 1048.66 | 1338.04 | 0 | К206852 | 84.32 | 0.198 | 2.941 | 0.045 | 2.935 | 0.065
7 | 2020-09-14 03:38 | 13.4 | 20.0681 | 4.0681 | 1049.05 | 1338.68 | 0 | К206852 | 84.91 | 0.198 | 2.933 | 0.051 | 2.927 | 0.073
7 | 2020-09-14 03:38 | 13.5 | 20.1035 | 4.1035 | 1049.31 | 1339.18 | 0 | К206852 | 85.86 | 0.198 | 2.941 | 0.087 | 2.917 | 0.083
7 | 2020-09-14 03:38 | 13.6 | 20.1743 | 4.1743 | 1049.22 | 1339.27 | 0 | К206852 | 86.45 | 0.2178 | 2.954 | 0.103 | 2.916 | 0.084
7 | 2020-09-14 03:38 | 13.7 | 20.1808 | 4.1808 | 1049.31 | 1339.14 | 0 | К206852 | 86.83 | 0.2178 | 2.955 | 0.093 | 2.912 | 0.088
7 | 2020-09-14 03:38 | 13.8 | 20.1689 | 4.1689 | 1048.77 | 1339.2 | 0 | К206852 | 87.4 | 0.198 | 2.958 | 0.11 | 2.909 | 0.091
7 | 2020-09-14 03:38 | 13.9 | 20.1524 | 4.1524 | 1044.57 | 1339.61 | 0 | К206852 | 88.36 | 0.198 | 2.96 | 0.123 | 2.906 | 0.094
7 | 2020-09-14 03:38 | 14 | 20.1309 | 4.1309 | 1042.07 | 1339.9 | 0 | К206852 | 88.95 | 0.198 | 2.958 | 0.132 | 2.904 | 0.096
7 | 2020-09-14 03:38 | 14.1 | 20.104 | 4.104 | 1043.27 | 1340.11 | 0 | К206852 | 89.33 | 0.198 | 2.956 | 0.124 | 2.904 | 0.096
7 | 2020-09-14 03:38 | 14.2 | 20.0914 | 4.0914 | 1045.1 | 1340.32 | 0 | К206852 | 90.29 | 0.198 | 2.98 | 0.147 | 2.924 | 0.076
7 | 2020-09-14 03:38 | 14.3 | 20.0888 | 4.0888 | 1046.08 | 1340.58 | 0 | К206852 | 90.88 | 0.198 | 2.981 | 0.131 | 2.929 | 0.071
7 | 2020-09-14 03:38 | 14.4 | 20.0903 | 4.0903 | 1046.96 | 1341.18 | 0 | К206852 | 91.26 | 0.2178 | 2.974 | 0.108 | 2.924 | 0.076
7 | 2020-09-14 03:38 | 14.5 | 20.1015 | 4.1015 | 1047.01 | 1342.64 | 0 | К206852 | 91.84 | 0.2178 | 2.97 | 0.088 | 2.926 | 0.074
7 | 2020-09-14 03:38 | 14.6 | 20.1025 | 4.1025 | 1047.32 | 1343.06 | 0 | К206852 | 92.81 | 0.198 | 2.951 | 0.062 | 2.927 | 0.073
7 | 2020-09-14 03:38 | 14.7 | 20.0971 | 4.0971 | 1047.61 | 1343.83 | 0 | К206852 | 93.38 | 0.198 | 2.942 | 0.046 | 2.928 | 0.072
7 | 2020-09-14 03:38 | 14.8 | 20.0932 | 4.0932 | 1047.58 | 1343.82 | 0 | К206852 | 93.76 | 0.1782 | 2.934 | 0.05 | 2.918 | 0.082
7 | 2020-09-14 03:38 | 14.9 | 20.0932 | 4.0932 | 1047.71 | 1343.82 | 0 | К206852 | 94.35 | 0.1584 | 2.937 | 0.041 | 2.918 | 0.082
7 | 2020-09-14 03:38 | 15 | 20.0919 | 4.0919 | 1047.25 | 1343.82 | 0 | К206852 | 95.31 | 0.1782 | 2.923 | 0.031 | 2.911 | 0.089
7 | 2020-09-14 03:38 | 15.1 | 20.0712 | 4.0712 | 1046.79 | 1342.86 | 0 | К206852 | 95.88 | 0.198 | 2.926 | 0.032 | 2.917 | 0.083
7 | 2020-09-14 03:38 | 15.2 | 20.0549 | 4.0549 | 1045.85 | 1341.56 | 0 | К206852 | 96.26 | 0.2178 | 2.93 | 0.039 | 2.926 | 0.074
7 | 2020-09-14 03:38 | 15.3 | 20.063 | 4.063 | 1045.03 | 1341.4 | 0 | К206852 | 97.42 | 0.198 | 2.953 | 0.088 | 2.946 | 0.054
7 | 2020-09-14 03:38 | 15.4 | 20.0694 | 4.0694 | 1045.18 | 1341.4 | 0 | К206852 | 97.81 | 0.1782 | 2.958 | 0.057 | 2.954 | 0.046
7 | 2020-09-14 03:38 | 15.5 | 20.072 | 4.072 | 1045.44 | 1341.4 | 0 | К206852 | 98.4 | 0.198 | 2.978 | 0.048 | 2.969 | 0.031
7 | 2020-09-14 03:38 | 15.6 | 20.0733 | 4.0733 | 1046.32 | 1341.4 | 0 | К206852 | 98.78 | 0.198 | 2.99 | 0.095 | 2.981 | 0.019
7 | 2020-09-14 03:38 | 15.7 | 20.0761 | 4.0761 | 1046.5 | 1341.4 | 0 | К206852 | 99.35 | 0.1782 | 3.005 | 0.117 | 3.001 | 0.001
7 | 2020-09-14 03:38 | 15.9 | 20.0704 | 4.0704 | 1045.68 | 1343.48 | 0 | К206852 | 100.9 | 0.198 | 3.015 | 0.056 | 3.012 | 0.012
7 | 2020-09-14 03:38 | 16 | 20.0839 | 4.0839 | 1046.07 | 1343.99 | 0 | К206852 | 101.85 | 0.198 | 2.997 | 0.087 | 2.992 | 0.008
7 | 2020-09-14 03:38 | 16.1 | 20.0885 | 4.0885 | 1045.67 | 1344 | 0 | К206852 | 102.44 | 0.198 | 3.007 | 0.09 | 3.004 | 0.004
7 | 2020-09-14 03:38 | 16.2 | 20.0921 | 4.0921 | 1045.7 | 1343.03 | 0 | К206852 | 102.83 | 0.198 | 3.012 | 0.104 | 3.006 | 0.006
7 | 2020-09-14 03:38 | 16.3 | 20.0818 | 4.0818 | 1045.38 | 1341.73 | 0 | К206852 | 103.4 | 0.198 | 2.999 | 0.102 | 2.993 | 0.007
7 | 2020-09-14 03:38 | 16.4 | 20.0588 | 4.0588 | 1045.8 | 1341.57 | 0 | К206852 | 103.78 | 0.2178 | 2.993 | 0.063 | 2.977 | 0.023
7 | 2020-09-14 03:38 | 16.5 | 20.0433 | 4.0433 | 1046.07 | 1341.56 | 0 | К206852 | 104.76 | 0.198 | 2.998 | 0.071 | 2.97 | 0.03
7 | 2020-09-14 03:38 | 16.6 | 20.0371 | 4.0371 | 1045.28 | 1341.58 | 0 | К206852 | 105.33 | 0.2178 | 2.99 | 0.08 | 2.955 | 0.045
7 | 2020-09-14 03:38 | 16.7 | 20.0412 | 4.0412 | 1045.3 | 1342.11 | 0 | К206852 | 105.91 | 0.198 | 2.987 | 0.11 | 2.943 | 0.057
7 | 2020-09-14 03:38 | 16.8 | 20.0668 | 4.0668 | 1044.51 | 1343.66 | 0 | К206852 | 106.87 | 0.198 | 2.989 | 0.117 | 2.94 | 0.06
7 | 2020-09-14 03:38 | 16.9 | 20.0984 | 4.0984 | 1043.66 | 1344.19 | 0 | К206852 | 107.26 | 0.198 | 2.991 | 0.118 | 2.943 | 0.057
7 | 2020-09-14 03:38 | 17 | 20.1131 | 4.1131 | 1043.47 | 1344.19 | 0 | К206852 | 107.84 | 0.2178 | 2.993 | 0.114 | 2.948 | 0.052
7 | 2020-09-14 03:38 | 17.1 | 20.1182 | 4.1182 | 1043.66 | 1343.45 | 0 | К206852 | 108.41 | 0.198 | 3.016 | 0.109 | 2.964 | 0.036
7 | 2020-09-14 03:38 | 17.2 | 20.1353 | 4.1353 | 1043.7 | 1342.23 | 0 | К206852 | 109.37 | 0.2178 | 3.024 | 0.097 | 2.979 | 0.021
7 | 2020-09-14 03:38 | 17.3 | 20.1529 | 4.1529 | 1043.18 | 1341.74 | 0 | К206852 | 109.76 | 0.2178 | 3.006 | 0.086 | 2.973 | 0.027
7 | 2020-09-14 03:38 | 17.4 | 20.141 | 4.141 | 1042.89 | 1341.75 | 0 | К206852 | 110.34 | 0.2178 | 2.993 | 0.086 | 2.971 | 0.029
7 | 2020-09-14 03:38 | 17.5 | 20.0914 | 4.0914 | 1042.41 | 1341.75 | 0 | К206852 | 110.91 | 0.2178 | 2.988 | 0.1 | 2.978 | 0.022
7 | 2020-09-14 03:38 | 17.6 | 20.0573 | 4.0573 | 1041.3 | 1341.76 | 0 | К206852 | 111.3 | 0.198 | 2.988 | 0.116 | 2.981 | 0.019
7 | 2020-09-14 03:38 | 17.7 | 20.0549 | 4.0549 | 1040.76 | 1341.78 | 0 | К206852 | 112.27 | 0.198 | 2.986 | 0.14 | 2.989 | 0.011
7 | 2020-09-14 03:38 | 17.8 | 20.049 | 4.049 | 1040.82 | 1341.78 | 0 | К206852 | 112.84 | 0.2178 | 2.981 | 0.147 | 2.987 | 0.013
7 | 2020-09-14 03:38 | 17.9 | 20.0371 | 4.0371 | 1040.65 | 1342.83 | 0 | К206852 | 113.43 | 0.2178 | 2.967 | 0.142 | 2.976 | 0.024
7 | 2020-09-14 03:38 | 18 | 20.0371 | 4.0371 | 1041.22 | 1344.21 | 0 | К206852 | 113.82 | 0.2178 | 2.962 | 0.149 | 2.972 | 0.028
7 | 2020-09-14 03:38 | 18.1 | 20.0485 | 4.0485 | 1042 | 1344.39 | 0 | К206852 | 114.77 | 0.2178 | 2.987 | 0.11 | 2.986 | 0.014
7 | 2020-09-14 03:38 | 18.2 | 20.0606 | 4.0606 | 1042.05 | 1343.9 | 0 | К206852 | 115.34 | 0.198 | 2.995 | 0.106 | 2.995 | 0.005
7 | 2020-09-14 03:38 | 18.8 | 20.102 | 4.102 | 1040.89 | 1341.43 | 0 | К206852 | 119.4 | 0.2178 | 2.979 | 0.098 | 2.956 | 0.044
7 | 2020-09-14 03:38 | 18.9 | 20.1004 | 4.1004 | 1040.51 | 1341.96 | 0 | К206852 | 119.79 | 0.2178 | 2.981 | 0.106 | 2.963 | 0.037
7 | 2020-09-14 03:38 | 19 | 20.0994 | 4.0994 | 1040.08 | 1341.96 | 0 | К206852 | 120.36 | 0.198 | 2.985 | 0.117 | 2.973 | 0.027
7 | 2020-09-14 03:38 | 19.1 | 20.0945 | 4.0945 | 1039.43 | 1341.96 | 0 | К206852 | 121.32 | 0.2178 | 3.004 | 0.083 | 2.998 | 0.002
7 | 2020-09-14 03:38 | 19.2 | 20.0761 | 4.0761 | 1039.78 | 1341.97 | 0 | К206852 | 121.9 | 0.2178 | 2.988 | 0.097 | 2.984 | 0.016
7 | 2020-09-14 03:38 | 19.3 | 20.0728 | 4.0728 | 1040.39 | 1340.99 | 0 | К206852 | 122.29 | 0.198 | 2.979 | 0.112 | 2.973 | 0.027
7 | 2020-09-14 03:38 | 19.4 | 20.0772 | 4.0772 | 1040.94 | 1339.67 | 0 | К206852 | 123.45 | 0.2178 | 2.98 | 0.094 | 2.966 | 0.034
7 | 2020-09-14 03:38 | 19.5 | 20.0779 | 4.0779 | 1041.23 | 1339.51 | 0 | К206852 | 123.83 | 0.2178 | 2.981 | 0.105 | 2.961 | 0.039
7 | 2020-09-14 03:38 | 19.6 | 20.0774 | 4.0774 | 1041.29 | 1339.51 | 0 | К206852 | 124.41 | 0.2178 | 2.982 | 0.109 | 2.958 | 0.042
7 | 2020-09-14 03:38 | 19.8 | 20.081 | 4.081 | 1042.03 | 1341.06 | 0 | К206852 | 125.76 | 0.2178 | 2.973 | 0.108 | 2.946 | 0.054
7 | 2020-09-14 03:38 | 20 | 20.1221 | 4.1221 | 1042.43 | 1342.08 | 0 | К206852 | 126.92 | 0.2178 | 2.981 | 0.098 | 2.96 | 0.04
7 | 2020-09-14 03:38 | 20.1 | 20.1547 | 4.1547 | 1042.84 | 1342.08 | 0 | К206852 | 127.31 | 0.2178 | 2.986 | 0.083 | 2.968 | 0.032
7 | 2020-09-14 03:38 | 20.2 | 20.1642 | 4.1642 | 1042.91 | 1342.08 | 0 | К206852 | 127.88 | 0.2178 | 2.983 | 0.095 | 2.972 | 0.028
7 | 2020-09-14 03:38 | 20.3 | 20.1658 | 4.1658 | 1042.97 | 1342.12 | 0 | К206852 | 128.83 | 0.198 | 2.985 | 0.121 | 2.978 | 0.022
7 | 2020-09-14 03:38 | 20.4 | 20.1624 | 4.1624 | 1043.13 | 1342.19 | 0 | К206852 | 129.42 | 0.2178 | 2.99 | 0.113 | 2.985 | 0.015
7 | 2020-09-14 03:38 | 20.5 | 20.1549 | 4.1549 | 1043.65 | 1342.22 | 0 | К206852 | 130.38 | 0.2178 | 2.962 | 0.116 | 2.957 | 0.043
7 | 2020-09-14 03:38 | 20.6 | 20.1459 | 4.1459 | 1044.07 | 1342.22 | 0 | К206852 | 130.76 | 0.198 | 2.946 | 0.125 | 2.943 | 0.057
7 | 2020-09-14 03:38 | 20.7 | 20.1074 | 4.1074 | 1043.83 | 1342.73 | 0 | К206852 | 131.35 | 0.198 | 2.95 | 0.126 | 2.947 | 0.053
7 | 2020-09-14 03:38 | 20.8 | 20.0723 | 4.0723 | 1042.42 | 1344.05 | 0 | К206852 | 131.92 | 0.2178 | 2.955 | 0.137 | 2.953 | 0.047
7 | 2020-09-14 03:38 | 20.9 | 20.0704 | 4.0704 | 1042.67 | 1344.84 | 0 | К206852 | 132.9 | 0.198 | 2.961 | 0.12 | 2.956 | 0.044
7 | 2020-09-14 03:38 | 21 | 20.064 | 4.064 | 1043.24 | 1344.83 | 0 | К206852 | 133.28 | 0.2178 | 2.977 | 0.101 | 2.966 | 0.034
7 | 2020-09-14 03:38 | 21.1 | 20.0358 | 4.0358 | 1043.16 | 1343.84 | 0 | К206852 | 133.85 | 0.2178 | 2.967 | 0.092 | 2.956 | 0.044
7 | 2020-09-14 03:38 | 21.2 | 19.9909 | 3.9909 | 1043.64 | 1342.54 | 0 | К206852 | 134.44 | 0.2178 | 2.959 | 0.092 | 2.955 | 0.045
7 | 2020-09-14 03:38 | 21.3 | 19.979 | 3.979 | 1043.79 | 1342.37 | 0 | К206852 | 135.4 | 0.2178 | 2.951 | 0.091 | 2.945 | 0.055
7 | 2020-09-14 03:38 | 21.4 | 19.9829 | 3.9829 | 1043.56 | 1342.37 | 0 | К206852 | 135.78 | 0.2178 | 2.947 | 0.105 | 2.945 | 0.055
7 | 2020-09-14 03:38 | 21.5 | 19.9852 | 3.9852 | 1043.97 | 1342.38 | 0 | К206852 | 136.35 | 0.2178 | 2.938 | 0.111 | 2.934 | 0.066
7 | 2020-09-14 03:38 | 21.6 | 19.9857 | 3.9857 | 1044.04 | 1342.37 | 0 | К206852 | 136.94 | 0.2178 | 2.934 | 0.128 | 2.93 | 0.07
7 | 2020-09-14 03:38 | 21.7 | 20.0025 | 4.0025 | 1043.94 | 1342.37 | 0 | К206852 | 137.9 | 0.2178 | 2.941 | 0.13 | 2.939 | 0.061
7 | 2020-09-14 03:38 | 21.8 | 20.0133 | 4.0133 | 1044.61 | 1342.36 | 0 | К206852 | 138.28 | 0.2178 | 2.949 | 0.13 | 2.95 | 0.05
7 | 2020-09-14 03:38 | 21.9 | 20.018 | 4.018 | 1044.66 | 1342.52 | 0 | К206852 | 138.87 | 0.2178 | 2.957 | 0.12 | 2.955 | 0.045
7 | 2020-09-14 03:38 | 22 | 20.0115 | 4.0115 | 1044.23 | 1343.92 | 0 | К206852 | 139.83 | 0.2178 | 2.975 | 0.091 | 2.963 | 0.037
7 | 2020-09-14 03:38 | 22.1 | 19.9965 | 3.9965 | 1044.18 | 1344.44 | 0 | К206852 | 140.41 | 0.2178 | 2.961 | 0.101 | 2.946 | 0.054
7 | 2020-09-14 03:38 | 22.2 | 19.9922 | 3.9922 | 1044.97 | 1342.87 | 0 | К206852 | 140.8 | 0.198 | 2.956 | 0.12 | 2.943 | 0.057
7 | 2020-09-14 03:38 | 22.3 | 19.994 | 3.994 | 1045.37 | 1342.34 | 0 | К206852 | 141.37 | 0.2178 | 2.951 | 0.121 | 2.939 | 0.061
7 | 2020-09-14 03:38 | 22.4 | 19.9865 | 3.9865 | 1045.78 | 1342.09 | 0 | К206852 | 142.33 | 0.2178 | 2.945 | 0.132 | 2.941 | 0.059
7 | 2020-09-14 03:38 | 22.5 | 19.9596 | 3.9596 | 1045.49 | 1340.63 | 0 | К206852 | 142.91 | 0.2178 | 2.939 | 0.154 | 2.933 | 0.067
7 | 2020-09-14 03:38 | 22.6 | 19.9438 | 3.9438 | 1045.67 | 1340.42 | 0 | К206852 | 143.3 | 0.2178 | 2.946 | 0.15 | 2.942 | 0.058
7 | 2020-09-14 03:38 | 22.7 | 19.9485 | 3.9485 | 1046.42 | 1341.98 | 0 | К206852 | 143.87 | 0.2178 | 2.951 | 0.139 | 2.953 | 0.047
7 | 2020-09-14 03:38 | 22.8 | 19.9475 | 3.9475 | 1047.41 | 1342.5 | 0 | К206852 | 144.84 | 0.2178 | 2.959 | 0.141 | 2.962 | 0.038
7 | 2020-09-14 03:38 | 22.9 | 19.9539 | 3.9539 | 1047.71 | 1342.99 | 0 | К206852 | 145.41 | 0.2178 | 2.971 | 0.133 | 2.971 | 0.029
7 | 2020-09-14 03:38 | 23 | 20.011 | 4.011 | 1047.69 | 1344.45 | 0 | К206852 | 145.8 | 0.2178 | 2.971 | 0.13 | 2.965 | 0.035
7 | 2020-09-14 03:38 | 23.1 | 20.0371 | 4.0371 | 1047.52 | 1344.69 | 0 | К206852 | 146.77 | 0.2178 | 2.954 | 0.133 | 2.955 | 0.045
7 | 2020-09-14 03:38 | 23.2 | 20.0428 | 4.0428 | 1047.24 | 1343.47 | 0 | К206852 | 147.34 | 0.2178 | 2.959 | 0.137 | 2.959 | 0.041
7 | 2020-09-14 03:38 | 23.3 | 20.0338 | 4.0338 | 1047.03 | 1342.5 | 0 | К206852 | 147.91 | 0.2178 | 2.969 | 0.142 | 2.965 | 0.035
7 | 2020-09-14 03:38 | 23.4 | 20.0133 | 4.0133 | 1045.87 | 1342.37 | 0 | К206852 | 148.3 | 0.2178 | 2.968 | 0.151 | 2.971 | 0.029
7 | 2020-09-14 03:38 | 23.5 | 20.003 | 4.003 | 1046.32 | 1341.55 | 0 | К206852 | 149.27 | 0.2178 | 2.952 | 0.158 | 2.957 | 0.043
7 | 2020-09-14 03:38 | 23.6 | 20.0025 | 4.0025 | 1047.41 | 1340.39 | 0 | К206852 | 149.84 | 0.2178 | 2.953 | 0.169 | 2.972 | 0.028
7 | 2020-09-14 03:38 | 23.7 | 20.0012 | 4.0012 | 1048.06 | 1340.58 | 0 | К206852 | 150.43 | 0.2178 | 2.948 | 0.169 | 2.974 | 0.026
7 | 2020-09-14 03:38 | 23.8 | 20.002 | 4.002 | 1048.03 | 1341.88 | 0 | К206852 | 151.39 | 0.2178 | 2.975 | 0.16 | 3.003 | 0.003
7 | 2020-09-14 03:38 | 23.9 | 20.0061 | 4.0061 | 1047.78 | 1342.71 | 0 | К206852 | 151.77 | 0.2178 | 2.983 | 0.145 | 3.001 | 0.001
7 | 2020-09-14 03:38 | 24 | 20.004 | 4.004 | 1047.87 | 1342.74 | 0 | К206852 | 152.36 | 0.2178 | 2.975 | 0.149 | 2.999 | 0.001
7 | 2020-09-14 03:38 | 24.1 | 20.0009 | 4.0009 | 1047.35 | 1342.89 | 0 | К206852 | 152.93 | 0.2178 | 2.962 | 0.143 | 2.989 | 0.011
7 | 2020-09-14 03:38 | 24.2 | 20.0237 | 4.0237 | 1047.61 | 1343.29 | 0 | К206852 | 153.32 | 0.2178 | 2.958 | 0.134 | 2.976 | 0.024
7 | 2020-09-14 03:38 | 24.3 | 20.057 | 4.057 | 1047.06 | 1342.17 | 0 | К206852 | 154.27 | 0.2178 | 2.952 | 0.152 | 2.983 | 0.017
7 | 2020-09-14 03:38 | 24.4 | 20.0596 | 4.0596 | 1047.3 | 1342 | 0 | К206852 | 154.86 | 0.2178 | 2.947 | 0.152 | 2.992 | 0.008
7 | 2020-09-14 03:38 | 24.5 | 20.0516 | 4.0516 | 1047.05 | 1342.88 | 0 | К206852 | 155.43 | 0.2178 | 2.944 | 0.164 | 2.992 | 0.008
7 | 2020-09-14 03:38 | 24.6 | 20.0392 | 4.0392 | 1047.08 | 1341.91 | 0 | К206852 | 156.4 | 0.2178 | 2.957 | 0.164 | 2.99 | 0.01
7 | 2020-09-14 03:38 | 24.7 | 20.0268 | 4.0268 | 1047.27 | 1341.13 | 0 | К206852 | 156.79 | 0.2178 | 2.959 | 0.165 | 2.979 | 0.021
7 | 2020-09-14 03:38 | 24.8 | 20.0237 | 4.0237 | 1046.32 | 1342.54 | 0 | К206852 | 157.36 | 0.198 | 2.973 | 0.152 | 2.983 | 0.017
7 | 2020-09-14 03:38 | 24.9 | 20.0237 | 4.0237 | 1045.74 | 1343.25 | 0 | К206852 | 157.95 | 0.2178 | 2.981 | 0.137 | 3 | 0
7 | 2020-09-14 03:38 | 25 | 20.0242 | 4.0242 | 1045.2 | 1344.66 | 0 | К206852 | 158.9 | 0.2178 | 2.969 | 0.121 | 2.981 | 0.019
7 | 2020-09-14 03:38 | 25.1 | 20.0221 | 4.0221 | 1044.02 | 1344.71 | 0 | К206852 | 159.29 | 0.2178 | 2.958 | 0.12 | 2.97 | 0.03
7 | 2020-09-14 03:38 | 25.2 | 20.0268 | 4.0268 | 1044.37 | 1341.86 | 0 | К206852 | 159.88 | 0.2178 | 2.962 | 0.123 | 2.975 | 0.025
7 | 2020-09-14 03:38 | 25.3 | 20.0356 | 4.0356 | 1045.19 | 1342.23 | 0 | К206852 | 160.83 | 0.2178 | 2.964 | 0.131 | 2.977 | 0.023
7 | 2020-09-14 03:38 | 25.4 | 20.0451 | 4.0451 | 1045.91 | 1342.31 | 0 | К206852 | 161.4 | 0.2178 | 2.958 | 0.132 | 2.971 | 0.029
7 | 2020-09-14 03:38 | 25.5 | 20.0692 | 4.0692 | 1046.35 | 1341.18 | 0 | К206852 | 161.79 | 0.2178 | 2.954 | 0.139 | 2.977 | 0.023
7 | 2020-09-14 03:38 | 25.6 | 20.073 | 4.073 | 1045.97 | 1342.42 | 0 | К206852 | 162.38 | 0.2178 | 2.957 | 0.151 | 2.985 | 0.015
7 | 2020-09-14 03:38 | 25.7 | 20.0524 | 4.0524 | 1045.8 | 1343 | 0 | К206852 | 163.33 | 0.2178 | 2.977 | 0.157 | 2.995 | 0.005
7 | 2020-09-14 03:38 | 25.8 | 20.0451 | 4.0451 | 1046.21 | 1341.74 | 0 | К206852 | 163.92 | 0.2178 | 2.999 | 0.147 | 3.006 | 0.006
7 | 2020-09-14 03:38 | 25.9 | 20.042 | 4.042 | 1046.21 | 1342.67 | 0 | К206852 | 164.31 | 0.2178 | 2.996 | 0.14 | 3.003 | 0.003
7 | 2020-09-14 03:38 | 26 | 20.0245 | 4.0245 | 1044.5 | 1343.74 | 0 | К206852 | 164.88 | 0.2178 | 2.989 | 0.148 | 2.995 | 0.005
7 | 2020-09-14 03:38 | 26.1 | 20.0183 | 4.0183 | 1042.66 | 1344.66 | 0 | К206852 | 165.85 | 0.198 | 2.99 | 0.159 | 3.008 | 0.008
7 | 2020-09-14 03:38 | 26.2 | 20.0224 | 4.0224 | 1041.48 | 1344.77 | 0 | К206852 | 166.42 | 0.198 | 2.998 | 0.145 | 3.013 | 0.013
7 | 2020-09-14 03:38 | 26.3 | 20.0335 | 4.0335 | 1041.23 | 1343.98 | 0 | К206852 | 166.81 | 0.198 | 2.995 | 0.142 | 3.005 | 0.005
7 | 2020-09-14 03:38 | 26.4 | 20.0459 | 4.0459 | 1040.73 | 1344.85 | 0 | К206852 | 167.76 | 0.2178 | 2.998 | 0.149 | 2.989 | 0.011
7 | 2020-09-14 03:38 | 26.5 | 20.0568 | 4.0568 | 1040.03 | 1344.97 | 0 | К206852 | 168.35 | 0.198 | 3.002 | 0.138 | 2.994 | 0.006
7 | 2020-09-14 03:38 | 26.6 | 20.0635 | 4.0635 | 1038.92 | 1344.19 | 0 | К206852 | 168.92 | 0.2178 | 2.996 | 0.14 | 2.989 | 0.011
7 | 2020-09-14 03:38 | 26.7 | 20.0792 | 4.0792 | 1038.13 | 1345.25 | 0 | К206852 | 169.9 | 0.2178 | 3.008 | 0.136 | 2.999 | 0.001
7 | 2020-09-14 03:38 | 26.8 | 20.1221 | 4.1221 | 1037.82 | 1346.5 | 0 | К206852 | 170.28 | 0.2178 | 3.008 | 0.133 | 3.004 | 0.004
7 | 2020-09-14 03:38 | 26.9 | 20.1371 | 4.1371 | 1037.63 | 1345.38 | 0 | К206852 | 170.85 | 0.2178 | 3.005 | 0.13 | 3.004 | 0.004
7 | 2020-09-14 03:38 | 27 | 20.1234 | 4.1234 | 1037.04 | 1345.48 | 0 | К206852 | 171.44 | 0.2178 | 3.008 | 0.132 | 3.015 | 0.015
7 | 2020-09-14 03:38 | 27.1 | 20.1188 | 4.1188 | 1036.95 | 1346.88 | 0 | К206852 | 171.82 | 0.2178 | 3.022 | 0.142 | 3.027 | 0.027
7 | 2020-09-14 03:38 | 27.2 | 20.117 | 4.117 | 1037.16 | 1346.1 | 0 | К206852 | 172.78 | 0.198 | 3.055 | 0.144 | 3.056 | 0.056
7 | 2020-09-14 03:38 | 27.3 | 20.117 | 4.117 | 1038.83 | 1344.63 | 0 | К206852 | 173.37 | 0.2178 | 3.06 | 0.162 | 3.063 | 0.063
7 | 2020-09-14 03:38 | 27.4 | 20.1219 | 4.1219 | 1039.42 | 1344.61 | 0 | К206852 | 173.75 | 0.198 | 3.069 | 0.172 | 3.081 | 0.081
7 | 2020-09-14 03:38 | 27.5 | 20.1038 | 4.1038 | 1038.93 | 1344.71 | 0 | К206852 | 174.32 | 0.198 | 3.078 | 0.173 | 3.086 | 0.086
7 | 2020-09-14 03:38 | 27.6 | 20.0865 | 4.0865 | 1038.66 | 1344.81 | 0 | К206852 | 175.28 | 0.198 | 3.086 | 0.138 | 3.093 | 0.093
7 | 2020-09-14 03:38 | 27.7 | 20.0919 | 4.0919 | 1038.13 | 1345.01 | 0 | К206852 | 175.87 | 0.198 | 3.105 | 0.134 | 3.109 | 0.109
7 | 2020-09-14 03:38 | 27.8 | 20.1066 | 4.1066 | 1039.12 | 1346.4 | 0 | К206852 | 176.25 | 0.198 | 3.12 | 0.138 | 3.122 | 0.122
7 | 2020-09-14 03:38 | 27.9 | 20.1136 | 4.1136 | 1041.27 | 1348.49 | 0 | К206852 | 176.83 | 0.198 | 3.129 | 0.134 | 3.133 | 0.133
7 | 2020-09-14 03:38 | 28 | 20.0885 | 4.0885 | 1041.14 | 1350.4 | 0 | К206852 | 177.8 | 0.198 | 3.115 | 0.175 | 3.129 | 0.129
7 | 2020-09-14 03:38 | 28.1 | 20.0183 | 4.0183 | 1038.8 | 1353.57 | 0 | К206852 | 178.37 | 0.198 | 3.119 | 0.206 | 3.146 | 0.146
7 | 2020-09-14 03:38 | 28.2 | 20.0206 | 4.0206 | 1039.53 | 1355.14 | 0 | К206852 | 178.75 | 0.198 | 3.122 | 0.201 | 3.146 | 0.146
7 | 2020-09-14 03:38 | 28.3 | 20.0219 | 4.0219 | 1041.37 | 1354.85 | 0 | К206852 | 179.91 | 0.198 | 3.124 | 0.167 | 3.124 | 0.124
7 | 2020-09-14 03:38 | 28.4 | 20.0245 | 4.0245 | 1042.55 | 1354.66 | 0 | К206852 | 180.3 | 0.198 | 3.126 | 0.152 | 3.126 | 0.126
7 | 2020-09-14 03:38 | 28.5 | 20.0325 | 4.0325 | 1043.55 | 1353.55 | 0 | К206852 | 180.87 | 0.198 | 3.142 | 0.145 | 3.141 | 0.141
7 | 2020-09-14 03:38 | 28.6 | 20.0371 | 4.0371 | 1044.81 | 1354.12 | 0 | К206852 | 181.25 | 0.198 | 3.158 | 0.132 | 3.153 | 0.153
7 | 2020-09-14 03:38 | 28.7 | 20.04 | 4.04 | 1045.75 | 1359.39 | 0 | К206852 | 182.41 | 0.1782 | 3.205 | 0.149 | 3.201 | 0.201
7 | 2020-09-14 03:38 | 28.8 | 20.0307 | 4.0307 | 1046.57 | 1367.37 | 0 | К206852 | 182.8 | 0.1782 | 3.234 | 0.145 | 3.236 | 0.236
7 | 2020-09-14 03:38 | 28.9 | 20.0332 | 4.0332 | 1049.44 | 1374.77 | 0 | К206852 | 183.39 | 0.1782 | 3.28 | 0.134 | 3.29 | 0.29
8 | 2020-09-14 03:51 | 1 | 20.2015 | 4.2015 | 1058 | 1371.6 | 0 | К206852 | 5.81 | 0.198 | 3.127 | 0.107 | 3.14 | 0.14
8 | 2020-09-14 03:51 | 1.1 | 20.1956 | 4.1956 | 1056.84 | 1368.25 | 0 | К206852 | 6.76 | 0.198 | 3.073 | 0.102 | 3.084 | 0.084
8 | 2020-09-14 03:51 | 1.2 | 20.1971 | 4.1971 | 1056.15 | 1366 | 0 | К206852 | 7.35 | 0.198 | 3.05 | 0.108 | 3.062 | 0.062
8 | 2020-09-14 03:51 | 1.3 | 20.2379 | 4.2379 | 1050.92 | 1363.98 | 0 | К206852 | 8.31 | 0.198 | 3.022 | 0.115 | 3.023 | 0.023
8 | 2020-09-14 03:51 | 1.4 | 20.2849 | 4.2849 | 1047.02 | 1363.07 | 0 | К206852 | 8.89 | 0.198 | 3.01 | 0.101 | 3.005 | 0.005
8 | 2020-09-14 03:51 | 1.5 | 20.2849 | 4.2849 | 1045.22 | 1363.47 | 0 | К206852 | 9.85 | 0.198 | 2.986 | 0.105 | 2.973 | 0.027
8 | 2020-09-14 03:51 | 1.6 | 20.2644 | 4.2644 | 1041.96 | 1363.04 | 0 | К206852 | 10.44 | 0.198 | 2.982 | 0.132 | 2.976 | 0.024
8 | 2020-09-14 03:51 | 1.7 | 20.2469 | 4.2469 | 1039.92 | 1362.6 | 0 | К206852 | 10.82 | 0.198 | 2.983 | 0.142 | 2.98 | 0.02
8 | 2020-09-14 03:51 | 1.8 | 20.2462 | 4.2462 | 1039.27 | 1362.66 | 0 | К206852 | 11.39 | 0.198 | 2.963 | 0.114 | 2.96 | 0.04
8 | 2020-09-14 03:51 | 1.9 | 20.2477 | 4.2477 | 1040.77 | 1361.53 | 0 | К206852 | 12.35 | 0.198 | 2.938 | 0.099 | 2.937 | 0.063
8 | 2020-09-14 03:51 | 2 | 20.2516 | 4.2516 | 1039.91 | 1359.21 | 0 | К206852 | 12.94 | 0.198 | 2.937 | 0.115 | 2.945 | 0.055
8 | 2020-09-14 03:51 | 2.1 | 20.2549 | 4.2549 | 1040.3 | 1357.42 | 0 | К206852 | 13.32 | 0.198 | 2.935 | 0.104 | 2.943 | 0.057
8 | 2020-09-14 03:51 | 2.2 | 20.26 | 4.26 | 1038.46 | 1356.81 | 0 | К206852 | 13.89 | 0.198 | 2.931 | 0.096 | 2.939 | 0.061
8 | 2020-09-14 03:51 | 2.3 | 20.2654 | 4.2654 | 1036.16 | 1357.65 | 0 | К206852 | 14.87 | 0.198 | 2.931 | 0.087 | 2.932 | 0.068
8 | 2020-09-14 03:51 | 2.4 | 20.2662 | 4.2662 | 1035.66 | 1357.99 | 0 | К206852 | 15.25 | 0.198 | 2.92 | 0.08 | 2.921 | 0.079
8 | 2020-09-14 03:51 | 2.5 | 20.2649 | 4.2649 | 1036.19 | 1358.39 | 0 | К206852 | 15.82 | 0.198 | 2.917 | 0.07 | 2.913 | 0.087
8 | 2020-09-14 03:51 | 2.6 | 20.267 | 4.267 | 1037.37 | 1357.82 | 0 | К206852 | 16.8 | 0.198 | 2.932 | 0.078 | 2.928 | 0.072
8 | 2020-09-14 03:51 | 2.7 | 20.2659 | 4.2659 | 1036.95 | 1361.25 | 0 | К206852 | 17.37 | 0.2178 | 2.923 | 0.077 | 2.923 | 0.077
8 | 2020-09-14 03:51 | 2.8 | 20.2518 | 4.2518 | 1035 | 1350.14 | 0 | К206852 | 17.75 | 0.198 | 2.908 | 0.08 | 2.913 | 0.087
8 | 2020-09-14 03:51 | 2.9 | 20.2436 | 4.2436 | 1036.06 | 1345.47 | 0 | К206852 | 18.91 | 0.198 | 2.903 | 0.081 | 2.902 | 0.098
8 | 2020-09-14 03:51 | 3 | 20.2454 | 4.2454 | 1036.81 | 1345.03 | 0 | К206852 | 19.3 | 0.198 | 2.894 | 0.086 | 2.893 | 0.107
8 | 2020-09-14 03:51 | 3.1 | 20.2657 | 4.2657 | 1037.15 | 1344.78 | 0 | К206852 | 19.87 | 0.198 | 2.884 | 0.088 | 2.883 | 0.117
8 | 2020-09-14 03:51 | 3.2 | 20.3029 | 4.3029 | 1038.13 | 1344.57 | 0 | К206852 | 20.84 | 0.198 | 2.873 | 0.097 | 2.87 | 0.13
8 | 2020-09-14 03:51 | 3.3 | 20.3263 | 4.3263 | 1039.03 | 1344.21 | 0 | К206852 | 21.41 | 0.198 | 2.87 | 0.103 | 2.861 | 0.139
8 | 2020-09-14 03:51 | 3.4 | 20.3147 | 4.3147 | 1039.53 | 1343.72 | 0 | К206852 | 21.8 | 0.198 | 2.868 | 0.112 | 2.869 | 0.131
8 | 2020-09-14 03:51 | 3.5 | 20.3032 | 4.3032 | 1038.64 | 1343.39 | 0 | К206852 | 22.38 | 0.198 | 2.88 | 0.133 | 2.888 | 0.112
8 | 2020-09-14 03:51 | 3.6 | 20.2947 | 4.2947 | 1038.07 | 1343.36 | 0 | К206852 | 23.34 | 0.198 | 2.911 | 0.099 | 2.911 | 0.089
8 | 2020-09-14 03:51 | 3.7 | 20.2983 | 4.2983 | 1039.37 | 1343.68 | 0 | К206852 | 23.93 | 0.198 | 2.907 | 0.046 | 2.9 | 0.1
8 | 2020-09-14 03:51 | 3.8 | 20.3032 | 4.3032 | 1040.67 | 1344.07 | 0 | К206852 | 24.31 | 0.198 | 2.893 | 0.064 | 2.884 | 0.116
8 | 2020-09-14 03:51 | 3.9 | 20.3076 | 4.3076 | 1039.04 | 1344.06 | 0 | К206852 | 24.88 | 0.198 | 2.888 | 0.091 | 2.88 | 0.12
8 | 2020-09-14 03:51 | 4 | 20.3147 | 4.3147 | 1039.04 | 1343.74 | 0 | К206852 | 25.84 | 0.2178 | 2.87 | 0.092 | 2.865 | 0.135
8 | 2020-09-14 03:51 | 4.1 | 20.3186 | 4.3186 | 1038.57 | 1343.51 | 0 | К206852 | 26.43 | 0.198 | 2.875 | 0.101 | 2.868 | 0.132
8 | 2020-09-14 03:51 | 4.2 | 20.3186 | 4.3186 | 1036.84 | 1343.44 | 0 | К206852 | 26.81 | 0.198 | 2.88 | 0.107 | 2.872 | 0.128
8 | 2020-09-14 03:51 | 4.3 | 20.3119 | 4.3119 | 1036.9 | 1343.26 | 0 | К206852 | 27.38 | 0.198 | 2.88 | 0.111 | 2.88 | 0.12
8 | 2020-09-14 03:51 | 4.4 | 20.306 | 4.306 | 1036.56 | 1342.95 | 0 | К206852 | 28.36 | 0.2178 | 2.878 | 0.104 | 2.878 | 0.122
8 | 2020-09-14 03:51 | 4.5 | 20.3032 | 4.3032 | 1036.65 | 1342.65 | 0 | К206852 | 28.93 | 0.2178 | 2.895 | 0.087 | 2.891 | 0.109
8 | 2020-09-14 03:51 | 4.6 | 20.296 | 4.296 | 1036.86 | 1342.38 | 0 | К206852 | 29.31 | 0.2178 | 2.887 | 0.072 | 2.881 | 0.119
8 | 2020-09-14 03:51 | 4.7 | 20.2883 | 4.2883 | 1037.57 | 1342.19 | 0 | К206852 | 30.29 | 0.198 | 2.861 | 0.077 | 2.852 | 0.148
8 | 2020-09-14 03:51 | 4.8 | 20.2857 | 4.2857 | 1037.47 | 1343.1 | 0 | К206852 | 30.86 | 0.198 | 2.872 | 0.1 | 2.863 | 0.137
8 | 2020-09-14 03:51 | 4.9 | 20.2865 | 4.2865 | 1037.3 | 1344.31 | 0 | К206852 | 31.43 | 0.198 | 2.883 | 0.108 | 2.876 | 0.124
8 | 2020-09-14 03:51 | 5 | 20.276 | 4.276 | 1037.17 | 1344.72 | 0 | К206852 | 32.4 | 0.198 | 2.878 | 0.11 | 2.875 | 0.125
8 | 2020-09-14 03:51 | 5.1 | 20.2582 | 4.2582 | 1037.39 | 1344.7 | 0 | К206852 | 32.79 | 0.198 | 2.873 | 0.11 | 2.87 | 0.13
8 | 2020-09-14 03:51 | 5.2 | 20.2467 | 4.2467 | 1037.3 | 1344.47 | 0 | К206852 | 33.36 | 0.198 | 2.876 | 0.109 | 2.874 | 0.126
8 | 2020-09-14 03:51 | 5.3 | 20.2462 | 4.2462 | 1037.89 | 1344.14 | 0 | К206852 | 33.95 | 0.198 | 2.877 | 0.117 | 2.879 | 0.121
8 | 2020-09-14 03:51 | 5.4 | 20.2521 | 4.2521 | 1036.97 | 1343.83 | 0 | К206852 | 34.9 | 0.2178 | 2.902 | 0.09 | 2.903 | 0.097
8 | 2020-09-14 03:51 | 5.5 | 20.2605 | 4.2605 | 1036.54 | 1343.46 | 0 | К206852 | 35.29 | 0.2178 | 2.907 | 0.085 | 2.9 | 0.1
8 | 2020-09-14 03:51 | 5.6 | 20.2744 | 4.2744 | 1037.2 | 1343.13 | 0 | К206852 | 35.88 | 0.2178 | 2.898 | 0.07 | 2.886 | 0.114
8 | 2020-09-14 03:51 | 5.7 | 20.2824 | 4.2824 | 1038.15 | 1342.99 | 0 | К206852 | 36.83 | 0.198 | 2.884 | 0.073 | 2.872 | 0.128
8 | 2020-09-14 03:51 | 5.8 | 20.2813 | 4.2813 | 1038.64 | 1343.13 | 0 | К206852 | 37.42 | 0.198 | 2.883 | 0.067 | 2.867 | 0.133
8 | 2020-09-14 03:51 | 5.9 | 20.2754 | 4.2754 | 1039.23 | 1343.42 | 0 | К206852 | 37.79 | 0.198 | 2.873 | 0.081 | 2.856 | 0.144
8 | 2020-09-14 03:51 | 6 | 20.2634 | 4.2634 | 1041.07 | 1343.38 | 0 | К206852 | 38.38 | 0.2178 | 2.854 | 0.083 | 2.843 | 0.157
8 | 2020-09-14 03:51 | 6.1 | 20.2567 | 4.2567 | 1042.19 | 1343.11 | 0 | К206852 | 39.33 | 0.198 | 2.844 | 0.096 | 2.838 | 0.162
8 | 2020-09-14 03:51 | 6.2 | 20.2492 | 4.2492 | 1041.85 | 1342.83 | 0 | К206852 | 39.92 | 0.198 | 2.853 | 0.103 | 2.851 | 0.149
8 | 2020-09-14 03:51 | 6.3 | 20.2418 | 4.2418 | 1040.75 | 1342.69 | 0 | К206852 | 40.3 | 0.198 | 2.877 | 0.11 | 2.882 | 0.118
8 | 2020-09-14 03:51 | 6.4 | 20.24 | 4.24 | 1040.65 | 1342.78 | 0 | К206852 | 41.26 | 0.2178 | 2.919 | 0.081 | 2.922 | 0.078
8 | 2020-09-14 03:51 | 6.5 | 20.2433 | 4.2433 | 1040.26 | 1342.69 | 0 | К206852 | 41.85 | 0.2178 | 2.912 | 0.072 | 2.912 | 0.088
8 | 2020-09-14 03:51 | 6.6 | 20.2564 | 4.2564 | 1040.77 | 1342.17 | 0 | К206852 | 42.42 | 0.1782 | 2.904 | 0.071 | 2.902 | 0.098
8 | 2020-09-14 03:51 | 6.7 | 20.2616 | 4.2616 | 1041.52 | 1341.75 | 0 | К206852 | 42.8 | 0.1782 | 2.906 | 0.069 | 2.894 | 0.106
8 | 2020-09-14 03:51 | 6.8 | 20.2613 | 4.2613 | 1041.77 | 1341.73 | 0 | К206852 | 43.78 | 0.1782 | 2.901 | 0.071 | 2.88 | 0.12
8 | 2020-09-14 03:51 | 6.9 | 20.2608 | 4.2608 | 1042.73 | 1342.16 | 0 | К206852 | 44.35 | 0.198 | 2.899 | 0.072 | 2.873 | 0.127
8 | 2020-09-14 03:51 | 7 | 20.251 | 4.251 | 1042.22 | 1342.77 | 0 | К206852 | 44.92 | 0.2178 | 2.898 | 0.096 | 2.862 | 0.138
8 | 2020-09-14 03:51 | 7.1 | 20.2207 | 4.2207 | 1040.51 | 1343.21 | 0 | К206852 | 45.31 | 0.2178 | 2.909 | 0.115 | 2.866 | 0.134
8 | 2020-09-14 03:51 | 7.2 | 20.2038 | 4.2038 | 1038.93 | 1343.35 | 0 | К206852 | 46.28 | 0.198 | 2.914 | 0.114 | 2.869 | 0.131
8 | 2020-09-14 03:51 | 7.3 | 20.2045 | 4.2045 | 1038.9 | 1343.24 | 0 | К206852 | 46.85 | 0.2178 | 2.924 | 0.102 | 2.883 | 0.117
8 | 2020-09-14 03:51 | 7.4 | 20.204 | 4.204 | 1038.84 | 1343.34 | 0 | К206852 | 47.82 | 0.198 | 2.902 | 0.064 | 2.875 | 0.125
8 | 2020-09-14 03:51 | 7.5 | 20.2004 | 4.2004 | 1037.81 | 1343.46 | 0 | К206852 | 48.39 | 0.198 | 2.89 | 0.065 | 2.872 | 0.128
8 | 2020-09-14 03:51 | 7.6 | 20.1966 | 4.1966 | 1039.08 | 1343.12 | 0 | К206852 | 48.78 | 0.1782 | 2.892 | 0.068 | 2.878 | 0.122
8 | 2020-09-14 03:51 | 7.7 | 20.2112 | 4.2112 | 1039.81 | 1342.69 | 0 | К206852 | 49.37 | 0.198 | 2.897 | 0.074 | 2.883 | 0.117
8 | 2020-09-14 03:51 | 8.1 | 20.2498 | 4.2498 | 1038.19 | 1343.31 | 0 | К206852 | 51.87 | 0.2178 | 2.928 | 0.088 | 2.92 | 0.08
8 | 2020-09-14 03:51 | 8.2 | 20.2418 | 4.2418 | 1036.96 | 1343.5 | 0 | К206852 | 52.25 | 0.2178 | 2.911 | 0.086 | 2.904 | 0.096
8 | 2020-09-14 03:51 | 8.3 | 20.2338 | 4.2338 | 1035.73 | 1343.64 | 0 | К206852 | 52.82 | 0.198 | 2.91 | 0.082 | 2.905 | 0.095
8 | 2020-09-14 03:51 | 8.7 | 20.2253 | 4.2253 | 1035.19 | 1344.13 | 0 | К206852 | 55.91 | 0.2178 | 2.925 | 0.105 | 2.92 | 0.08
8 | 2020-09-14 03:51 | 8.8 | 20.2164 | 4.2164 | 1036.59 | 1346.52 | 0 | К206852 | 56.3 | 0.2178 | 2.901 | 0.1 | 2.897 | 0.103
8 | 2020-09-14 03:51 | 8.9 | 20.2215 | 4.2215 | 1037.25 | 1348.8 | 0 | К206852 | 57.27 | 0.1782 | 2.885 | 0.109 | 2.883 | 0.117
8 | 2020-09-14 03:51 | 9 | 20.2528 | 4.2528 | 1037.51 | 1347.88 | 0 | К206852 | 57.84 | 0.1782 | 2.897 | 0.101 | 2.897 | 0.103
8 | 2020-09-14 03:51 | 9.1 | 20.2703 | 4.2703 | 1037.36 | 1345.74 | 0 | К206852 | 58.41 | 0.1782 | 2.907 | 0.06 | 2.901 | 0.099
8 | 2020-09-14 03:51 | 9.4 | 20.2202 | 4.2202 | 1037.19 | 1344.86 | 0 | К206852 | 60.34 | 0.1782 | 2.929 | 0.044 | 2.917 | 0.083
8 | 2020-09-14 03:51 | 9.5 | 20.2248 | 4.2248 | 1036.88 | 1345.37 | 0 | К206852 | 61.31 | 0.2178 | 2.896 | 0.098 | 2.891 | 0.109
8 | 2020-09-14 03:51 | 9.6 | 20.2307 | 4.2307 | 1037.2 | 1345.22 | 0 | К206852 | 61.88 | 0.198 | 2.894 | 0.099 | 2.89 | 0.11
8 | 2020-09-14 03:51 | 9.7 | 20.2346 | 4.2346 | 1037.12 | 1345.99 | 0 | К206852 | 62.27 | 0.198 | 2.898 | 0.101 | 2.901 | 0.099
8 | 2020-09-14 03:51 | 9.8 | 20.2351 | 4.2351 | 1037.31 | 1347.58 | 0 | К206852 | 62.86 | 0.198 | 2.907 | 0.11 | 2.915 | 0.085
8 | 2020-09-14 03:51 | 9.9 | 20.2367 | 4.2367 | 1037.87 | 1348.58 | 0 | К206852 | 63.81 | 0.198 | 2.918 | 0.11 | 2.922 | 0.078
8 | 2020-09-14 03:51 | 10 | 20.2356 | 4.2356 | 1038.59 | 1348.83 | 0 | К206852 | 64.4 | 0.2178 | 2.911 | 0.113 | 2.911 | 0.089
8 | 2020-09-14 03:51 | 10.1 | 20.2708 | 4.2708 | 1038.94 | 1348.94 | 0 | К206852 | 64.77 | 0.2178 | 2.909 | 0.109 | 2.909 | 0.091
8 | 2020-09-14 03:51 | 10.2 | 20.332 | 4.332 | 1037.8 | 1349.03 | 0 | К206852 | 65.36 | 0.2178 | 2.916 | 0.103 | 2.923 | 0.077
8 | 2020-09-14 03:51 | 10.3 | 20.3379 | 4.3379 | 1036.74 | 1348.85 | 0 | К206852 | 65.93 | 0.1782 | 2.929 | 0.126 | 2.936 | 0.064
8 | 2020-09-14 03:51 | 10.7 | 20.2467 | 4.2467 | 1036.38 | 1348.58 | 0 | К206852 | 68.83 | 0.198 | 2.983 | 0.067 | 2.973 | 0.027
8 | 2020-09-14 03:51 | 10.8 | 20.1896 | 4.1896 | 1037.25 | 1349.35 | 0 | К206852 | 69.4 | 0.2178 | 2.97 | 0.095 | 2.963 | 0.037
8 | 2020-09-14 03:51 | 10.9 | 20.1783 | 4.1783 | 1038.72 | 1350.13 | 0 | К206852 | 69.79 | 0.2178 | 2.955 | 0.099 | 2.95 | 0.05
8 | 2020-09-14 03:51 | 11 | 20.1809 | 4.1809 | 1038.47 | 1349.99 | 0 | К206852 | 70.76 | 0.198 | 2.945 | 0.096 | 2.942 | 0.058
8 | 2020-09-14 03:51 | 11.1 | 20.1855 | 4.1855 | 1038.2 | 1350.12 | 0 | К206852 | 71.33 | 0.2178 | 2.946 | 0.077 | 2.941 | 0.059
8 | 2020-09-14 03:51 | 11.2 | 20.184 | 4.184 | 1038.44 | 1350.6 | 0 | К206852 | 71.9 | 0.2178 | 2.928 | 0.07 | 2.92 | 0.08
8 | 2020-09-14 03:51 | 11.3 | 20.1807 | 4.1807 | 1038.32 | 1350.45 | 0 | К206852 | 72.87 | 0.2178 | 2.9 | 0.076 | 2.895 | 0.105
8 | 2020-09-14 03:51 | 11.4 | 20.1855 | 4.1855 | 1037.78 | 1350.29 | 0 | К206852 | 73.26 | 0.198 | 2.896 | 0.086 | 2.896 | 0.104
8 | 2020-09-14 03:51 | 11.5 | 20.1971 | 4.1971 | 1037.89 | 1350.39 | 0 | К206852 | 73.83 | 0.1782 | 2.904 | 0.078 | 2.91 | 0.09
8 | 2020-09-14 03:51 | 11.6 | 20.1989 | 4.1989 | 1037.98 | 1350.36 | 0 | К206852 | 74.42 | 0.198 | 2.909 | 0.069 | 2.904 | 0.096
8 | 2020-09-14 03:51 | 11.7 | 20.1568 | 4.1568 | 1038.1 | 1350.4 | 0 | К206852 | 75.37 | 0.198 | 2.901 | 0.102 | 2.893 | 0.107
8 | 2020-09-14 03:51 | 11.8 | 20.1221 | 4.1221 | 1038.43 | 1350.72 | 0 | К206852 | 75.76 | 0.2178 | 2.889 | 0.105 | 2.88 | 0.12
8 | 2020-09-14 03:51 | 11.9 | 20.1205 | 4.1205 | 1038.64 | 1350.9 | 0 | К206852 | 76.35 | 0.1782 | 2.892 | 0.078 | 2.89 | 0.11
8 | 2020-09-14 03:51 | 12 | 20.1033 | 4.1033 | 1038.94 | 1350.85 | 0 | К206852 | 76.92 | 0.1584 | 2.934 | 0.107 | 2.934 | 0.066
8 | 2020-09-14 03:51 | 12.3 | 20.0874 | 4.0874 | 1039.09 | 1351.79 | 0 | К206852 | 79.42 | 0.198 | 3.119 | 0.192 | 3.184 | 0.184
8 | 2020-09-14 03:51 | 12.4 | 20.0941 | 4.0941 | 1038.89 | 1352.09 | 0 | К206852 | 79.8 | 0.2178 | 3.005 | 0.136 | 2.926 | 0.074
8 | 2020-09-14 03:51 | 12.5 | 20.1077 | 4.1077 | 1039.44 | 1352.49 | 0 | К206852 | 80.39 | 0.2178 | 2.968 | 0.099 | 2.909 | 0.091
8 | 2020-09-14 03:51 | 12.6 | 20.1133 | 4.1133 | 1039.24 | 1352.56 | 0 | К206852 | 80.78 | 0.198 | 2.943 | 0.099 | 2.899 | 0.101
8 | 2020-09-14 03:51 | 12.7 | 20.1144 | 4.1144 | 1038.66 | 1352.41 | 0 | К206852 | 81.35 | 0.1782 | 2.943 | 0.063 | 2.913 | 0.087
8 | 2020-09-14 03:51 | 12.8 | 20.1146 | 4.1146 | 1037.92 | 1352.6 | 0 | К206852 | 82.32 | 0.1386 | 2.97 | 0.084 | 2.95 | 0.05
8 | 2020-09-14 03:51 | 13.1 | 20.127 | 4.127 | 1038 | 1352.81 | 0 | К206852 | 84.43 | 0.198 | 2.994 | 0.05 | 2.981 | 0.019
8 | 2020-09-14 03:51 | 13.2 | 20.1295 | 4.1295 | 1038.62 | 1353.12 | 0 | К206852 | 84.82 | 0.2178 | 2.974 | 0.037 | 2.965 | 0.035
8 | 2020-09-14 03:51 | 13.3 | 20.1311 | 4.1311 | 1037.31 | 1353.13 | 0 | К206852 | 85.39 | 0.2178 | 2.944 | 0.046 | 2.937 | 0.063
8 | 2020-09-14 03:51 | 13.4 | 20.1316 | 4.1316 | 1038.77 | 1352.93 | 0 | К206852 | 86.36 | 0.198 | 2.942 | 0.068 | 2.938 | 0.062
8 | 2020-09-14 03:51 | 13.5 | 20.1257 | 4.1257 | 1039.25 | 1352.61 | 0 | К206852 | 86.75 | 0.198 | 2.956 | 0.066 | 2.954 | 0.046
8 | 2020-09-14 03:51 | 13.6 | 20.1182 | 4.1182 | 1040.02 | 1352.63 | 0 | К206852 | 87.32 | 0.198 | 2.963 | 0.059 | 2.962 | 0.038
8 | 2020-09-14 03:51 | 13.7 | 20.1139 | 4.1139 | 1040.83 | 1351.9 | 0 | К206852 | 87.91 | 0.2178 | 2.963 | 0.054 | 2.961 | 0.039
8 | 2020-09-14 03:51 | 13.8 | 20.1103 | 4.1103 | 1040.65 | 1350.79 | 0 | К206852 | 88.86 | 0.2178 | 2.953 | 0.046 | 2.952 | 0.048
8 | 2020-09-14 03:51 | 13.9 | 20.1072 | 4.1072 | 1040.49 | 1350.68 | 0 | К206852 | 89.25 | 0.2178 | 2.956 | 0.043 | 2.96 | 0.04
8 | 2020-09-14 03:51 | 14 | 20.0807 | 4.0807 | 1040.92 | 1350.87 | 0 | К206852 | 89.84 | 0.198 | 2.965 | 0.052 | 2.965 | 0.035
8 | 2020-09-14 03:51 | 14.1 | 20.0507 | 4.0507 | 1041.8 | 1351.36 | 0 | К206852 | 90.79 | 0.1782 | 2.981 | 0.079 | 2.977 | 0.023
8 | 2020-09-14 03:51 | 14.2 | 20.0476 | 4.0476 | 1042.54 | 1351.86 | 0 | К206852 | 91.36 | 0.1782 | 2.983 | 0.062 | 2.977 | 0.023
8 | 2020-09-14 03:51 | 14.3 | 20.0725 | 4.0725 | 1042.89 | 1351.8 | 0 | К206852 | 91.75 | 0.1782 | 2.983 | 0.061 | 2.968 | 0.032
8 | 2020-09-14 03:51 | 14.4 | 20.0825 | 4.0825 | 1043.04 | 1350.97 | 0 | К206852 | 92.34 | 0.1782 | 2.983 | 0.065 | 2.961 | 0.039
8 | 2020-09-14 03:51 | 14.5 | 20.0882 | 4.0882 | 1042.69 | 1349.85 | 0 | К206852 | 93.29 | 0.2178 | 2.975 | 0.093 | 2.942 | 0.058
8 | 2020-09-14 03:51 | 14.6 | 20.0933 | 4.0933 | 1042.33 | 1349.59 | 0 | К206852 | 93.88 | 0.2178 | 2.976 | 0.093 | 2.934 | 0.066
8 | 2020-09-14 03:51 | 14.7 | 20.0977 | 4.0977 | 1042.3 | 1350.26 | 0 | К206852 | 94.27 | 0.198 | 2.98 | 0.094 | 2.932 | 0.068
8 | 2020-09-14 03:51 | 14.8 | 20.1074 | 4.1074 | 1042.71 | 1350.72 | 0 | К206852 | 94.84 | 0.198 | 2.991 | 0.117 | 2.946 | 0.054
8 | 2020-09-14 03:51 | 14.9 | 20.1221 | 4.1221 | 1041.83 | 1350.49 | 0 | К206852 | 95.81 | 0.198 | 3.026 | 0.165 | 2.975 | 0.025
8 | 2020-09-14 03:51 | 15 | 20.1123 | 4.1123 | 1042.43 | 1350.92 | 0 | К206852 | 96.38 | 0.2178 | 3.019 | 0.171 | 2.971 | 0.029
8 | 2020-09-14 03:51 | 15.1 | 20.0861 | 4.0861 | 1042.9 | 1351.46 | 0 | К206852 | 96.77 | 0.2178 | 3.016 | 0.163 | 2.971 | 0.029
8 | 2020-09-14 03:51 | 15.2 | 20.0805 | 4.0805 | 1043.79 | 1350.79 | 0 | К206852 | 97.92 | 0.2178 | 2.986 | 0.112 | 2.951 | 0.049
8 | 2020-09-14 03:51 | 15.3 | 20.0789 | 4.0789 | 1044.73 | 1350.55 | 0 | К206852 | 98.31 | 0.2178 | 2.973 | 0.077 | 2.943 | 0.057
8 | 2020-09-14 03:51 | 15.4 | 20.0776 | 4.0776 | 1044.96 | 1350.77 | 0 | К206852 | 98.88 | 0.2178 | 2.967 | 0.056 | 2.944 | 0.056
8 | 2020-09-14 03:51 | 15.5 | 20.0674 | 4.0674 | 1044.47 | 1351.14 | 0 | К206852 | 99.86 | 0.198 | 2.951 | 0.05 | 2.94 | 0.06
8 | 2020-09-14 03:51 | 15.6 | 20.0658 | 4.0658 | 1043.79 | 1351.37 | 0 | К206852 | 100.43 | 0.198 | 2.955 | 0.056 | 2.941 | 0.059
8 | 2020-09-14 03:51 | 15.7 | 20.0717 | 4.0717 | 1042.49 | 1351.12 | 0 | К206852 | 100.81 | 0.198 | 2.962 | 0.059 | 2.944 | 0.056
8 | 2020-09-14 03:51 | 15.8 | 20.063 | 4.063 | 1043.3 | 1350.49 | 0 | К206852 | 101.4 | 0.198 | 2.974 | 0.094 | 2.952 | 0.048
8 | 2020-09-14 03:51 | 15.9 | 20.0481 | 4.0481 | 1042.46 | 1350.71 | 0 | К206852 | 102.36 | 0.198 | 2.984 | 0.1 | 2.971 | 0.029
8 | 2020-09-14 03:51 | 16 | 20.0417 | 4.0417 | 1042.28 | 1350.29 | 0 | К206852 | 102.94 | 0.198 | 2.997 | 0.089 | 2.992 | 0.008
8 | 2020-09-14 03:51 | 16.1 | 20.0563 | 4.0563 | 1042.61 | 1349.81 | 0 | К206852 | 103.33 | 0.1782 | 3.009 | 0.096 | 3.009 | 0.009
8 | 2020-09-14 03:51 | 16.2 | 20.0666 | 4.0666 | 1043.11 | 1349.94 | 0 | К206852 | 104.28 | 0.198 | 2.991 | 0.077 | 2.99 | 0.01
8 | 2020-09-14 03:51 | 16.3 | 20.0735 | 4.0735 | 1042.75 | 1349.68 | 0 | К206852 | 104.86 | 0.198 | 2.978 | 0.082 | 2.978 | 0.022
8 | 2020-09-14 03:51 | 16.4 | 20.081 | 4.081 | 1042.74 | 1348.74 | 0 | К206852 | 105.44 | 0.198 | 2.976 | 0.084 | 2.975 | 0.025
8 | 2020-09-14 03:51 | 16.5 | 20.082 | 4.082 | 1042.32 | 1348.28 | 0 | К206852 | 105.83 | 0.198 | 2.978 | 0.083 | 2.972 | 0.028
8 | 2020-09-14 03:51 | 16.6 | 20.081 | 4.081 | 1042.14 | 1348.52 | 0 | К206852 | 106.78 | 0.2178 | 2.984 | 0.061 | 2.975 | 0.025
8 | 2020-09-14 03:51 | 16.7 | 20.0787 | 4.0787 | 1042.38 | 1348.95 | 0 | К206852 | 107.37 | 0.198 | 2.986 | 0.087 | 2.978 | 0.022
8 | 2020-09-14 03:51 | 16.8 | 20.0802 | 4.0802 | 1042.34 | 1349.32 | 0 | К206852 | 107.76 | 0.2178 | 2.984 | 0.106 | 2.98 | 0.02
8 | 2020-09-14 03:51 | 16.9 | 20.0815 | 4.0815 | 1042.26 | 1348.41 | 0 | К206852 | 108.33 | 0.2178 | 2.98 | 0.074 | 2.969 | 0.031
8 | 2020-09-14 03:51 | 17 | 20.0871 | 4.0871 | 1042.38 | 1348.97 | 0 | К206852 | 109.3 | 0.2178 | 2.959 | 0.082 | 2.957 | 0.043
8 | 2020-09-14 03:51 | 17.1 | 20.0925 | 4.0925 | 1042.28 | 1348.39 | 0 | К206852 | 109.87 | 0.2178 | 2.954 | 0.046 | 2.95 | 0.05
8 | 2020-09-14 03:51 | 17.2 | 20.0974 | 4.0974 | 1042.35 | 1349.31 | 0 | К206852 | 110.26 | 0.2178 | 2.954 | 0.076 | 2.949 | 0.051
8 | 2020-09-14 03:51 | 17.3 | 20.102 | 4.102 | 1042.08 | 1349.01 | 0 | К206852 | 111.42 | 0.198 | 2.962 | 0.079 | 2.959 | 0.041
8 | 2020-09-14 03:51 | 17.4 | 20.1126 | 4.1126 | 1041.78 | 1348.59 | 0 | К206852 | 111.8 | 0.2178 | 2.959 | 0.069 | 2.959 | 0.041
8 | 2020-09-14 03:51 | 17.5 | 20.1282 | 4.1282 | 1041.24 | 1348.03 | 0 | К206852 | 112.37 | 0.2178 | 2.957 | 0.067 | 2.96 | 0.04
8 | 2020-09-14 03:51 | 17.6 | 20.1537 | 4.1537 | 1040.9 | 1349.29 | 0 | К206852 | 113.35 | 0.2178 | 2.973 | 0.072 | 2.967 | 0.033
8 | 2020-09-14 03:51 | 17.7 | 20.147 | 4.147 | 1041.02 | 1348.68 | 0 | К206852 | 113.92 | 0.198 | 2.986 | 0.081 | 2.981 | 0.019
8 | 2020-09-14 03:51 | 17.8 | 20.1383 | 4.1383 | 1041.53 | 1348.41 | 0 | К206852 | 114.3 | 0.198 | 2.988 | 0.076 | 2.976 | 0.024
8 | 2020-09-14 03:51 | 17.9 | 20.1275 | 4.1275 | 1041.41 | 1347.78 | 0 | К206852 | 114.89 | 0.2178 | 3.002 | 0.069 | 2.991 | 0.009
8 | 2020-09-14 03:51 | 18 | 20.1187 | 4.1187 | 1041.12 | 1348.7 | 0 | К206852 | 115.85 | 0.198 | 3.03 | 0.101 | 3.04 | 0.04
8 | 2020-09-14 03:51 | 18.1 | 20.1172 | 4.1172 | 1041.43 | 1348.55 | 0 | К206852 | 116.43 | 0.198 | 3.02 | 0.098 | 3.025 | 0.025
8 | 2020-09-14 03:51 | 18.2 | 20.1164 | 4.1164 | 1041.67 | 1348.44 | 0 | К206852 | 116.8 | 0.198 | 3.01 | 0.098 | 3.008 | 0.008
8 | 2020-09-14 03:51 | 18.3 | 20.1159 | 4.1159 | 1041.58 | 1348.83 | 0 | К206852 | 117.78 | 0.2178 | 3.004 | 0.052 | 2.998 | 0.002
8 | 2020-09-14 03:51 | 18.4 | 20.1167 | 4.1167 | 1041.92 | 1349.5 | 0 | К206852 | 118.35 | 0.198 | 3.001 | 0.058 | 3 | 0
8 | 2020-09-14 03:51 | 18.5 | 20.1159 | 4.1159 | 1041.83 | 1349.15 | 0 | К206852 | 118.93 | 0.198 | 2.997 | 0.061 | 2.994 | 0.006
8 | 2020-09-14 03:51 | 18.6 | 20.1257 | 4.1257 | 1041.96 | 1347.99 | 0 | К206852 | 119.32 | 0.198 | 3.005 | 0.067 | 3.001 | 0.001
8 | 2020-09-14 03:51 | 18.7 | 20.1442 | 4.1442 | 1042.27 | 1347.13 | 0 | К206852 | 120.28 | 0.198 | 3.003 | 0.089 | 3 | 0
8 | 2020-09-14 03:51 | 18.8 | 20.1578 | 4.1578 | 1042.25 | 1347.91 | 0 | К206852 | 120.86 | 0.198 | 2.994 | 0.091 | 2.99 | 0.01
8 | 2020-09-14 03:51 | 18.9 | 20.1658 | 4.1658 | 1041.98 | 1348.56 | 0 | К206852 | 121.43 | 0.2178 | 2.989 | 0.071 | 2.984 | 0.016
8 | 2020-09-14 03:51 | 19 | 20.1519 | 4.1519 | 1040.87 | 1348.5 | 0 | К206852 | 122.41 | 0.198 | 2.976 | 0.087 | 2.967 | 0.033
8 | 2020-09-14 03:51 | 19.1 | 20.1372 | 4.1372 | 1041.15 | 1349.05 | 0 | К206852 | 122.79 | 0.198 | 2.967 | 0.054 | 2.958 | 0.042
8 | 2020-09-14 03:51 | 19.2 | 20.1288 | 4.1288 | 1041.56 | 1349.12 | 0 | К206852 | 123.36 | 0.198 | 2.971 | 0.06 | 2.964 | 0.036
8 | 2020-09-14 03:51 | 19.3 | 20.1205 | 4.1205 | 1041.73 | 1349.07 | 0 | К206852 | 123.93 | 0.198 | 2.975 | 0.055 | 2.965 | 0.035
8 | 2020-09-14 03:51 | 19.4 | 20.1177 | 4.1177 | 1041.82 | 1349.07 | 0 | К206852 | 124.91 | 0.198 | 2.978 | 0.057 | 2.967 | 0.033
8 | 2020-09-14 03:51 | 19.5 | 20.1133 | 4.1133 | 1042.19 | 1347.78 | 0 | К206852 | 125.29 | 0.198 | 2.985 | 0.06 | 2.977 | 0.023
8 | 2020-09-14 03:51 | 19.6 | 20.1074 | 4.1074 | 1042.73 | 1344.74 | 0 | К206852 | 125.86 | 0.198 | 3.006 | 0.086 | 3 | 0
8 | 2020-09-14 03:51 | 19.7 | 20.1054 | 4.1054 | 1042.79 | 1343.66 | 0 | К206852 | 126.45 | 0.2178 | 3 | 0.087 | 2.995 | 0.005
8 | 2020-09-14 03:51 | 19.8 | 20.1056 | 4.1056 | 1043.11 | 1343.75 | 0 | К206852 | 127.41 | 0.198 | 2.987 | 0.07 | 2.98 | 0.02
8 | 2020-09-14 03:51 | 19.9 | 20.1046 | 4.1046 | 1043.43 | 1343.61 | 0 | К206852 | 127.79 | 0.198 | 2.988 | 0.082 | 2.984 | 0.016
8 | 2020-09-14 03:51 | 20 | 20.1041 | 4.1041 | 1044.5 | 1343.36 | 0 | К206852 | 128.38 | 0.198 | 2.986 | 0.072 | 2.98 | 0.02
8 | 2020-09-14 03:51 | 20.1 | 20.0818 | 4.0818 | 1044.72 | 1343.26 | 0 | К206852 | 129.34 | 0.2178 | 2.976 | 0.054 | 2.972 | 0.028
8 | 2020-09-14 03:51 | 20.2 | 20.0417 | 4.0417 | 1044.86 | 1342.86 | 0 | К206852 | 129.92 | 0.198 | 2.983 | 0.054 | 2.979 | 0.021
8 | 2020-09-14 03:51 | 20.3 | 20.0345 | 4.0345 | 1044.48 | 1342.41 | 0 | К206852 | 130.29 | 0.198 | 2.981 | 0.06 | 2.976 | 0.024
8 | 2020-09-14 03:51 | 20.4 | 20.0368 | 4.0368 | 1044.3 | 1342.28 | 0 | К206852 | 131.27 | 0.198 | 2.976 | 0.061 | 2.967 | 0.033
8 | 2020-09-14 03:51 | 20.5 | 20.0381 | 4.0381 | 1044 | 1342.38 | 0 | К206852 | 131.84 | 0.2178 | 2.989 | 0.074 | 2.978 | 0.022
8 | 2020-09-14 03:51 | 20.6 | 20.0327 | 4.0327 | 1043.26 | 1346.52 | 0 | К206852 | 132.42 | 0.198 | 2.992 | 0.083 | 2.978 | 0.022
8 | 2020-09-14 03:51 | 20.7 | 20.0265 | 4.0265 | 1043.72 | 1347.08 | 0 | К206852 | 132.81 | 0.198 | 2.992 | 0.058 | 2.98 | 0.02
8 | 2020-09-14 03:51 | 20.8 | 20.0278 | 4.0278 | 1044.32 | 1344.32 | 0 | К206852 | 133.77 | 0.198 | 3.003 | 0.06 | 2.996 | 0.004
8 | 2020-09-14 03:51 | 20.9 | 20.0247 | 4.0247 | 1044.52 | 1344.02 | 0 | К206852 | 134.35 | 0.2178 | 2.998 | 0.037 | 2.989 | 0.011
8 | 2020-09-14 03:51 | 21 | 20.0227 | 4.0227 | 1044.41 | 1343.76 | 0 | К206852 | 134.92 | 0.198 | 2.99 | 0.066 | 2.982 | 0.018
8 | 2020-09-14 03:51 | 21.1 | 20.0209 | 4.0209 | 1044.32 | 1343.73 | 0 | К206852 | 135.31 | 0.198 | 2.986 | 0.07 | 2.976 | 0.024
8 | 2020-09-14 03:51 | 21.2 | 20.0173 | 4.0173 | 1043.97 | 1343.77 | 0 | К206852 | 136.28 | 0.198 | 2.979 | 0.066 | 2.968 | 0.032
8 | 2020-09-14 03:51 | 21.3 | 20.0234 | 4.0234 | 1044.1 | 1343.72 | 0 | К206852 | 136.85 | 0.198 | 2.974 | 0.078 | 2.966 | 0.034
8 | 2020-09-14 03:51 | 21.4 | 20.0227 | 4.0227 | 1043.68 | 1343.54 | 0 | К206852 | 137.42 | 0.198 | 2.981 | 0.071 | 2.97 | 0.03
8 | 2020-09-14 03:51 | 21.5 | 20.0011 | 4.0011 | 1044.08 | 1343.39 | 0 | К206852 | 138.4 | 0.2178 | 3.005 | 0.072 | 2.995 | 0.005
8 | 2020-09-14 03:51 | 21.6 | 20.0006 | 4.0006 | 1044.27 | 1343.67 | 0 | К206852 | 138.78 | 0.198 | 2.996 | 0.083 | 2.987 | 0.013
8 | 2020-09-14 03:51 | 21.7 | 20.0121 | 4.0121 | 1044.86 | 1344.06 | 0 | К206852 | 139.35 | 0.2178 | 2.981 | 0.056 | 2.977 | 0.023
8 | 2020-09-14 03:51 | 21.8 | 20.0234 | 4.0234 | 1045.11 | 1344.42 | 0 | К206852 | 139.94 | 0.2178 | 2.97 | 0.064 | 2.971 | 0.029
8 | 2020-09-14 03:51 | 21.9 | 20.0424 | 4.0424 | 1045.16 | 1344.55 | 0 | К206852 | 140.9 | 0.198 | 2.947 | 0.048 | 2.942 | 0.058
8 | 2020-09-14 03:51 | 22 | 20.0579 | 4.0579 | 1046.3 | 1344.32 | 0 | К206852 | 141.28 | 0.198 | 2.949 | 0.058 | 2.942 | 0.058
8 | 2020-09-14 03:51 | 22.1 | 20.0638 | 4.0638 | 1046.77 | 1343.96 | 0 | К206852 | 141.87 | 0.198 | 2.96 | 0.066 | 2.949 | 0.051
8 | 2020-09-14 03:51 | 22.2 | 20.0661 | 4.0661 | 1045.75 | 1343.66 | 0 | К206852 | 142.83 | 0.198 | 2.973 | 0.047 | 2.965 | 0.035
8 | 2020-09-14 03:51 | 22.3 | 20.0684 | 4.0684 | 1044.18 | 1343.11 | 0 | К206852 | 143.4 | 0.198 | 2.982 | 0.043 | 2.975 | 0.025
8 | 2020-09-14 03:51 | 22.4 | 20.0702 | 4.0702 | 1042.09 | 1342.48 | 0 | К206852 | 143.78 | 0.198 | 2.999 | 0.044 | 2.992 | 0.008
8 | 2020-09-14 03:51 | 22.5 | 20.0473 | 4.0473 | 1044.3 | 1342.15 | 0 | К206852 | 144.37 | 0.2178 | 3.006 | 0.053 | 3.006 | 0.006
8 | 2020-09-14 03:51 | 22.6 | 20.0209 | 4.0209 | 1045.52 | 1342.26 | 0 | К206852 | 145.33 | 0.2178 | 2.981 | 0.035 | 2.981 | 0.019
8 | 2020-09-14 03:51 | 22.7 | 19.999 | 3.999 | 1045.69 | 1343.01 | 0 | К206852 | 145.91 | 0.198 | 2.977 | 0.041 | 2.98 | 0.02
8 | 2020-09-14 03:51 | 22.8 | 19.9949 | 3.9949 | 1045.89 | 1343.52 | 0 | К206852 | 146.3 | 0.2178 | 2.982 | 0.073 | 2.974 | 0.026
8 | 2020-09-14 03:51 | 22.9 | 20.006 | 4.006 | 1045.77 | 1343.37 | 0 | К206852 | 147.26 | 0.198 | 2.975 | 0.05 | 2.968 | 0.032
8 | 2020-09-14 03:51 | 23 | 20.0168 | 4.0168 | 1045.17 | 1342.44 | 0 | К206852 | 147.84 | 0.2178 | 2.978 | 0.074 | 2.969 | 0.031
8 | 2020-09-14 03:51 | 23.1 | 20.0245 | 4.0245 | 1044.01 | 1342.27 | 0 | К206852 | 148.41 | 0.2178 | 2.982 | 0.078 | 2.972 | 0.028
8 | 2020-09-14 03:51 | 23.2 | 20.0371 | 4.0371 | 1043.28 | 1342.97 | 0 | К206852 | 149.39 | 0.2178 | 2.975 | 0.061 | 2.972 | 0.028
8 | 2020-09-14 03:51 | 23.3 | 20.0455 | 4.0455 | 1042.62 | 1342.6 | 0 | К206852 | 149.77 | 0.2178 | 2.988 | 0.074 | 2.975 | 0.025
8 | 2020-09-14 03:51 | 23.4 | 20.0532 | 4.0532 | 1040.55 | 1342.2 | 0 | К206852 | 150.34 | 0.2178 | 3.004 | 0.061 | 2.997 | 0.003
8 | 2020-09-14 03:51 | 23.5 | 20.0697 | 4.0697 | 1043.14 | 1341.92 | 0 | К206852 | 150.91 | 0.198 | 3.001 | 0.086 | 2.993 | 0.007
8 | 2020-09-14 03:51 | 23.6 | 20.092 | 4.092 | 1045.22 | 1341.63 | 0 | К206852 | 151.89 | 0.198 | 2.999 | 0.066 | 2.99 | 0.01
8 | 2020-09-14 03:51 | 23.7 | 20.0954 | 4.0954 | 1046.03 | 1342.26 | 0 | К206852 | 152.27 | 0.198 | 3 | 0.092 | 2.991 | 0.009
8 | 2020-09-14 03:51 | 23.8 | 20.0905 | 4.0905 | 1046.13 | 1342.92 | 0 | К206852 | 152.84 | 0.2178 | 2.992 | 0.083 | 2.986 | 0.014
8 | 2020-09-14 03:51 | 23.9 | 20.0589 | 4.0589 | 1046.22 | 1343.18 | 0 | К206852 | 153.82 | 0.198 | 2.981 | 0.139 | 2.979 | 0.021
8 | 2020-09-14 03:51 | 24 | 20.0219 | 4.0219 | 1044.84 | 1343.21 | 0 | К206852 | 154.39 | 0.198 | 2.981 | 0.142 | 2.976 | 0.024
8 | 2020-09-14 03:51 | 24.1 | 20.0129 | 4.0129 | 1045.13 | 1342.99 | 0 | К206852 | 154.77 | 0.198 | 2.977 | 0.135 | 2.969 | 0.031
8 | 2020-09-14 03:51 | 24.2 | 20.0083 | 4.0083 | 1045.04 | 1342.97 | 0 | К206852 | 155.36 | 0.2178 | 2.975 | 0.129 | 2.97 | 0.03
8 | 2020-09-14 03:51 | 24.3 | 20.0134 | 4.0134 | 1043.65 | 1343.15 | 0 | К206852 | 155.93 | 0.198 | 2.989 | 0.123 | 2.986 | 0.014
8 | 2020-09-14 03:51 | 24.4 | 20.0293 | 4.0293 | 1043.56 | 1342.31 | 0 | К206852 | 156.89 | 0.2178 | 3 | 0.09 | 3.001 | 0.001
8 | 2020-09-14 03:51 | 24.5 | 20.0689 | 4.0689 | 1044.01 | 1342.03 | 0 | К206852 | 157.27 | 0.2178 | 2.989 | 0.087 | 2.989 | 0.011
8 | 2020-09-14 03:51 | 24.6 | 20.0905 | 4.0905 | 1044.06 | 1342.76 | 0 | К206852 | 158.43 | 0.2178 | 2.971 | 0.102 | 2.969 | 0.031
8 | 2020-09-14 03:51 | 24.7 | 20.0828 | 4.0828 | 1043.77 | 1343.11 | 0 | К206852 | 158.82 | 0.2178 | 2.96 | 0.11 | 2.96 | 0.04
8 | 2020-09-14 03:51 | 24.8 | 20.0792 | 4.0792 | 1044.16 | 1343.13 | 0 | К206852 | 159.41 | 0.2178 | 2.956 | 0.117 | 2.952 | 0.048
8 | 2020-09-14 03:51 | 24.9 | 20.08 | 4.08 | 1043.98 | 1343.1 | 0 | К206852 | 159.79 | 0.198 | 2.953 | 0.125 | 2.95 | 0.05
8 | 2020-09-14 03:51 | 25 | 20.0669 | 4.0669 | 1044.01 | 1343.27 | 0 | К206852 | 160.95 | 0.198 | 2.972 | 0.119 | 2.97 | 0.03
8 | 2020-09-14 03:51 | 25.1 | 20.0599 | 4.0599 | 1043.77 | 1343.56 | 0 | К206852 | 161.33 | 0.198 | 2.984 | 0.125 | 2.98 | 0.02
8 | 2020-09-14 03:51 | 25.2 | 20.0645 | 4.0645 | 1043.2 | 1343.84 | 0 | К206852 | 161.91 | 0.198 | 2.999 | 0.12 | 3 | 0
8 | 2020-09-14 03:51 | 25.3 | 20.0514 | 4.0514 | 1043.23 | 1343.66 | 0 | К206852 | 162.29 | 0.198 | 3.023 | 0.111 | 3.028 | 0.028
8 | 2020-09-14 03:51 | 25.4 | 20.036 | 4.036 | 1043.26 | 1343.36 | 0 | К206852 | 163.45 | 0.198 | 3.017 | 0.114 | 3.026 | 0.026
8 | 2020-09-14 03:51 | 25.5 | 20.0227 | 4.0227 | 1042.74 | 1343.5 | 0 | К206852 | 163.83 | 0.2178 | 3.012 | 0.125 | 3.024 | 0.024
8 | 2020-09-14 03:51 | 25.6 | 20.0139 | 4.0139 | 1041.66 | 1343.96 | 0 | К206852 | 164.41 | 0.198 | 3.011 | 0.13 | 3.022 | 0.022
8 | 2020-09-14 03:51 | 25.7 | 20.072 | 4.072 | 1040.23 | 1344.41 | 0 | К206852 | 165.38 | 0.2178 | 3.004 | 0.124 | 3.009 | 0.009
8 | 2020-09-14 03:51 | 25.8 | 20.1205 | 4.1205 | 1040.66 | 1344.76 | 0 | К206852 | 165.76 | 0.2178 | 3 | 0.129 | 3 | 0
8 | 2020-09-14 03:51 | 25.9 | 20.1113 | 4.1113 | 1040.31 | 1345.08 | 0 | К206852 | 166.33 | 0.2178 | 3 | 0.122 | 3.001 | 0.001
8 | 2020-09-14 03:51 | 26 | 20.0941 | 4.0941 | 1039.93 | 1345.41 | 0 | К206852 | 167.31 | 0.198 | 3.003 | 0.126 | 2.992 | 0.008
8 | 2020-09-14 03:51 | 26.1 | 20.0861 | 4.0861 | 1039.71 | 1345.57 | 0 | К206852 | 167.88 | 0.2178 | 3.004 | 0.127 | 2.987 | 0.013
8 | 2020-09-14 03:51 | 26.2 | 20.0951 | 4.0951 | 1039.68 | 1345.72 | 0 | К206852 | 168.26 | 0.2178 | 3.009 | 0.108 | 2.991 | 0.009
8 | 2020-09-14 03:51 | 26.3 | 20.1008 | 4.1008 | 1039.48 | 1345.64 | 0 | К206852 | 168.85 | 0.198 | 3.014 | 0.086 | 2.998 | 0.002
8 | 2020-09-14 03:51 | 26.4 | 20.099 | 4.099 | 1039.4 | 1345.68 | 0 | К206852 | 169.81 | 0.198 | 3.017 | 0.089 | 2.989 | 0.011
8 | 2020-09-14 03:51 | 26.5 | 20.0907 | 4.0907 | 1039.38 | 1345.89 | 0 | К206852 | 170.38 | 0.198 | 3.022 | 0.092 | 2.992 | 0.008
8 | 2020-09-14 03:51 | 26.6 | 20.1018 | 4.1018 | 1039.96 | 1346.41 | 0 | К206852 | 170.77 | 0.198 | 3.028 | 0.097 | 2.999 | 0.001
8 | 2020-09-14 03:51 | 26.7 | 20.1344 | 4.1344 | 1040.26 | 1347.28 | 0 | К206852 | 171.35 | 0.198 | 3.024 | 0.105 | 2.998 | 0.002
8 | 2020-09-14 03:51 | 26.8 | 20.1442 | 4.1442 | 1040.53 | 1348.15 | 0 | К206852 | 172.31 | 0.198 | 3.023 | 0.118 | 3.006 | 0.006
8 | 2020-09-14 03:51 | 26.9 | 20.138 | 4.138 | 1039.55 | 1348.38 | 0 | К206852 | 172.9 | 0.198 | 3.042 | 0.112 | 3.023 | 0.023
8 | 2020-09-14 03:51 | 27 | 20.1378 | 4.1378 | 1040.58 | 1348.91 | 0 | К206852 | 173.28 | 0.198 | 3.059 | 0.104 | 3.038 | 0.038
8 | 2020-09-14 03:51 | 27.1 | 20.1424 | 4.1424 | 1041.17 | 1350.1 | 0 | К206852 | 174.44 | 0.2178 | 3.095 | 0.099 | 3.076 | 0.076
8 | 2020-09-14 03:51 | 27.2 | 20.1429 | 4.1429 | 1041.81 | 1350.72 | 0 | К206852 | 174.83 | 0.198 | 3.105 | 0.105 | 3.084 | 0.084
8 | 2020-09-14 03:51 | 27.3 | 20.1434 | 4.1434 | 1041.5 | 1351.02 | 0 | К206852 | 175.4 | 0.198 | 3.107 | 0.096 | 3.084 | 0.084
8 | 2020-09-14 03:51 | 27.4 | 20.1141 | 4.1141 | 1041.41 | 1351.48 | 0 | К206852 | 175.78 | 0.198 | 3.108 | 0.095 | 3.087 | 0.087
8 | 2020-09-14 03:51 | 27.5 | 20.081 | 4.081 | 1040.93 | 1351.67 | 0 | К206852 | 176.94 | 0.198 | 3.109 | 0.084 | 3.097 | 0.097
8 | 2020-09-14 03:51 | 27.6 | 20.0746 | 4.0746 | 1041.39 | 1348.66 | 0 | К206852 | 177.33 | 0.198 | 3.109 | 0.096 | 3.1 | 0.1
8 | 2020-09-14 03:51 | 27.7 | 20.0753 | 4.0753 | 1042.37 | 1351.17 | 0 | К206852 | 177.9 | 0.198 | 3.11 | 0.096 | 3.098 | 0.098
8 | 2020-09-14 03:51 | 27.8 | 20.0604 | 4.0604 | 1042.39 | 1354.74 | 0 | К206852 | 178.87 | 0.198 | 3.126 | 0.118 | 3.114 | 0.114
8 | 2020-09-14 03:51 | 27.9 | 20.055 | 4.055 | 1044.76 | 1356.27 | 0 | К206852 | 179.25 | 0.198 | 3.136 | 0.119 | 3.128 | 0.128
8 | 2020-09-14 03:51 | 28 | 20.0481 | 4.0481 | 1047.98 | 1358.01 | 0 | К206852 | 179.83 | 0.198 | 3.139 | 0.118 | 3.13 | 0.13
8 | 2020-09-14 03:51 | 28.1 | 20.0417 | 4.0417 | 1050.14 | 1360.09 | 0 | К206852 | 180.8 | 0.198 | 3.181 | 0.097 | 3.169 | 0.169
8 | 2020-09-14 03:51 | 28.2 | 20.0383 | 4.0383 | 1050.8 | 1363.08 | 0 | К206852 | 181.37 | 0.198 | 3.188 | 0.116 | 3.171 | 0.171
8 | 2020-09-14 03:51 | 28.3 | 20.0358 | 4.0358 | 1051.39 | 1364.93 | 0 | К206852 | 181.75 | 0.198 | 3.192 | 0.089 | 3.178 | 0.178
8 | 2020-09-14 03:51 | 28.4 | 20.0281 | 4.0281 | 1052.14 | 1366.51 | 0 | К206852 | 182.34 | 0.198 | 3.201 | 0.104 | 3.191 | 0.191
8 | 2020-09-14 03:51 | 28.5 | 20.0229 | 4.0229 | 1050.33 | 1368.98 | 0 | К206852 | 183.3 | 0.1782 | 3.242 | 0.097 | 3.236 | 0.236
8 | 2020-09-14 03:51 | 28.6 | 20.0229 | 4.0229 | 1051.39 | 1372.51 | 0 | К206852 | 183.87 | 0.1782 | 3.264 | 0.104 | 3.262 | 0.262
8 | 2020-09-14 03:51 | 28.7 | 19.989 | 3.989 | 1053.44 | 1377.52 | 0 | К206852 | 184.25 | 0.1782 | 3.283 | 0.109 | 3.284 | 0.284
9 | 2020-09-14 04:15 | 1 | 20.3162 | 4.3162 | 1058.75 | 1371.49 | 0 | К206852 | 6.28 | 0.198 | 3.075 | 0.065 | 3.079 | 0.079
9 | 2020-09-14 04:15 | 1.1 | 20.3184 | 4.3184 | 1055 | 1368.69 | 0 | К206852 | 6.85 | 0.198 | 3.06 | 0.063 | 3.064 | 0.064
9 | 2020-09-14 04:15 | 1.2 | 20.3232 | 4.3232 | 1052.37 | 1366.22 | 0 | К206852 | 7.8 | 0.198 | 3.014 | 0.085 | 3.013 | 0.013
9 | 2020-09-14 04:15 | 1.3 | 20.3349 | 4.3349 | 1048.75 | 1364.84 | 0 | К206852 | 8.39 | 0.198 | 2.995 | 0.069 | 2.996 | 0.004
9 | 2020-09-14 04:15 | 1.4 | 20.3443 | 4.3443 | 1044.2 | 1363.67 | 0 | К206852 | 9.35 | 0.198 | 2.982 | 0.058 | 2.98 | 0.02
9 | 2020-09-14 04:15 | 1.5 | 20.3381 | 4.3381 | 1039.79 | 1361.9 | 0 | К206852 | 9.93 | 0.198 | 2.982 | 0.074 | 2.986 | 0.014
9 | 2020-09-14 04:15 | 1.6 | 20.3246 | 4.3246 | 1037.99 | 1360.53 | 0 | К206852 | 10.32 | 0.198 | 2.982 | 0.062 | 2.992 | 0.008
9 | 2020-09-14 04:15 | 1.7 | 20.3088 | 4.3088 | 1036.34 | 1359.32 | 0 | К206852 | 10.89 | 0.198 | 2.987 | 0.063 | 2.993 | 0.007
9 | 2020-09-14 04:15 | 1.8 | 20.302 | 4.302 | 1036.22 | 1357.85 | 0 | К206852 | 11.86 | 0.2178 | 2.985 | 0.085 | 2.982 | 0.018
9 | 2020-09-14 04:15 | 1.9 | 20.32 | 4.32 | 1035.96 | 1357.38 | 0 | К206852 | 12.43 | 0.198 | 2.976 | 0.081 | 2.976 | 0.024
9 | 2020-09-14 04:15 | 2 | 20.3456 | 4.3456 | 1035.86 | 1357.42 | 0 | К206852 | 12.82 | 0.198 | 2.98 | 0.092 | 2.977 | 0.023
9 | 2020-09-14 04:15 | 2.1 | 20.3742 | 4.3742 | 1036.33 | 1357.25 | 0 | К206852 | 13.79 | 0.198 | 2.966 | 0.068 | 2.951 | 0.049
9 | 2020-09-14 04:15 | 2.2 | 20.4069 | 4.4069 | 1035.16 | 1355.45 | 0 | К206852 | 14.36 | 0.198 | 2.964 | 0.058 | 2.94 | 0.06
9 | 2020-09-14 04:15 | 2.3 | 20.4117 | 4.4117 | 1034.37 | 1353.23 | 0 | К206852 | 14.93 | 0.198 | 2.965 | 0.085 | 2.932 | 0.068
9 | 2020-09-14 04:15 | 2.4 | 20.4087 | 4.4087 | 1035.6 | 1351.49 | 0 | К206852 | 15.91 | 0.2178 | 2.959 | 0.115 | 2.911 | 0.089
9 | 2020-09-14 04:15 | 2.5 | 20.4019 | 4.4019 | 1036.75 | 1349.66 | 0 | К206852 | 16.29 | 0.198 | 2.956 | 0.116 | 2.907 | 0.093
9 | 2020-09-14 04:15 | 2.6 | 20.3868 | 4.3868 | 1037.36 | 1348.01 | 0 | К206852 | 16.86 | 0.198 | 2.952 | 0.099 | 2.909 | 0.091
9 | 2020-09-14 04:15 | 2.7 | 20.3829 | 4.3829 | 1037.8 | 1347.51 | 0 | К206852 | 17.84 | 0.2178 | 2.949 | 0.058 | 2.916 | 0.084
9 | 2020-09-14 04:15 | 2.8 | 20.3984 | 4.3984 | 1037.25 | 1348.37 | 0 | К206852 | 18.41 | 0.2178 | 2.936 | 0.065 | 2.908 | 0.092
9 | 2020-09-14 04:15 | 2.9 | 20.4501 | 4.4501 | 1036.07 | 1348.44 | 0 | К206852 | 18.79 | 0.2178 | 2.937 | 0.059 | 2.917 | 0.083
9 | 2020-09-14 04:15 | 3 | 20.4528 | 4.4528 | 1035.6 | 1347.88 | 0 | К206852 | 19.38 | 0.2178 | 2.926 | 0.06 | 2.912 | 0.088
9 | 2020-09-14 04:15 | 3.1 | 20.4391 | 4.4391 | 1033.72 | 1352.79 | 0 | К206852 | 20.34 | 0.198 | 2.907 | 0.093 | 2.901 | 0.099
9 | 2020-09-14 04:15 | 3.2 | 20.437 | 4.437 | 1033.95 | 1340.66 | 0 | К206852 | 20.91 | 0.198 | 2.898 | 0.041 | 2.886 | 0.114
9 | 2020-09-14 04:15 | 3.3 | 20.4428 | 4.4428 | 1034.6 | 1340.49 | 0 | К206852 | 21.29 | 0.2178 | 2.893 | 0.037 | 2.876 | 0.124
9 | 2020-09-14 04:15 | 3.4 | 20.4412 | 4.4412 | 1034.79 | 1340.59 | 0 | К206852 | 22.27 | 0.2178 | 2.894 | 0.068 | 2.865 | 0.135
9 | 2020-09-14 04:15 | 3.5 | 20.4149 | 4.4149 | 1034.87 | 1340.61 | 0 | К206852 | 22.84 | 0.2178 | 2.907 | 0.07 | 2.874 | 0.126
9 | 2020-09-14 04:15 | 3.6 | 20.403 | 4.403 | 1034.54 | 1340.53 | 0 | К206852 | 23.42 | 0.198 | 2.926 | 0.078 | 2.885 | 0.115
9 | 2020-09-14 04:15 | 3.7 | 20.4016 | 4.4016 | 1034.7 | 1340.23 | 0 | К206852 | 23.81 | 0.198 | 2.93 | 0.083 | 2.887 | 0.113
9 | 2020-09-14 04:15 | 3.8 | 20.3984 | 4.3984 | 1035.71 | 1339.99 | 0 | К206852 | 24.77 | 0.2178 | 2.923 | 0.095 | 2.878 | 0.122
9 | 2020-09-14 04:15 | 3.9 | 20.3964 | 4.3964 | 1035.72 | 1339.63 | 0 | К206852 | 25.35 | 0.198 | 2.915 | 0.093 | 2.872 | 0.128
9 | 2020-09-14 04:15 | 4 | 20.3964 | 4.3964 | 1035.96 | 1339.04 | 0 | К206852 | 25.92 | 0.198 | 2.906 | 0.105 | 2.858 | 0.142
9 | 2020-09-14 04:15 | 4.1 | 20.3945 | 4.3945 | 1034.63 | 1338.58 | 0 | К206852 | 26.9 | 0.198 | 2.909 | 0.129 | 2.853 | 0.147
9 | 2020-09-14 04:15 | 4.2 | 20.3927 | 4.3927 | 1033.68 | 1338.67 | 0 | К206852 | 27.28 | 0.198 | 2.915 | 0.13 | 2.861 | 0.139
9 | 2020-09-14 04:15 | 4.3 | 20.3902 | 4.3902 | 1032.86 | 1338.96 | 0 | К206852 | 27.85 | 0.198 | 2.911 | 0.123 | 2.867 | 0.133
9 | 2020-09-14 04:15 | 4.4 | 20.3881 | 4.3881 | 1032.63 | 1339.19 | 0 | К206852 | 28.81 | 0.198 | 2.907 | 0.059 | 2.882 | 0.118
9 | 2020-09-14 04:15 | 4.5 | 20.3916 | 4.3916 | 1032.57 | 1339.27 | 0 | К206852 | 29.4 | 0.198 | 2.919 | 0.067 | 2.895 | 0.105
9 | 2020-09-14 04:15 | 4.6 | 20.3959 | 4.3959 | 1031.89 | 1339.29 | 0 | К206852 | 29.78 | 0.198 | 2.913 | 0.042 | 2.89 | 0.11
9 | 2020-09-14 04:15 | 4.7 | 20.3982 | 4.3982 | 1030.9 | 1339.57 | 0 | К206852 | 30.35 | 0.2178 | 2.906 | 0.053 | 2.882 | 0.118
9 | 2020-09-14 04:15 | 4.8 | 20.3939 | 4.3939 | 1031.35 | 1340.09 | 0 | К206852 | 31.33 | 0.198 | 2.902 | 0.044 | 2.884 | 0.116
9 | 2020-09-14 04:15 | 4.9 | 20.3918 | 4.3918 | 1031.46 | 1339.83 | 0 | К206852 | 31.9 | 0.198 | 2.898 | 0.036 | 2.882 | 0.118
9 | 2020-09-14 04:15 | 5 | 20.3909 | 4.3909 | 1031.75 | 1339.12 | 0 | К206852 | 32.28 | 0.198 | 2.895 | 0.055 | 2.886 | 0.114
9 | 2020-09-14 04:15 | 5.1 | 20.3632 | 4.3632 | 1032.17 | 1338.17 | 0 | К206852 | 33.26 | 0.198 | 2.891 | 0.069 | 2.883 | 0.117
9 | 2020-09-14 04:15 | 5.2 | 20.3548 | 4.3548 | 1032.84 | 1338.09 | 0 | К206852 | 33.83 | 0.2178 | 2.883 | 0.067 | 2.874 | 0.126
9 | 2020-09-14 04:15 | 5.3 | 20.3404 | 4.3404 | 1034.55 | 1338.22 | 0 | К206852 | 34.4 | 0.198 | 2.875 | 0.072 | 2.871 | 0.129
9 | 2020-09-14 04:15 | 5.4 | 20.3388 | 4.3388 | 1034.79 | 1338.94 | 0 | К206852 | 35.37 | 0.198 | 2.9 | 0.048 | 2.892 | 0.108
9 | 2020-09-14 04:15 | 5.5 | 20.3479 | 4.3479 | 1034.98 | 1339.58 | 0 | К206852 | 35.76 | 0.198 | 2.907 | 0.054 | 2.894 | 0.106
9 | 2020-09-14 04:15 | 5.6 | 20.3546 | 4.3546 | 1035.77 | 1339.71 | 0 | К206852 | 36.33 | 0.198 | 2.9 | 0.048 | 2.891 | 0.109
9 | 2020-09-14 04:15 | 5.7 | 20.3477 | 4.3477 | 1034.93 | 1339.78 | 0 | К206852 | 36.92 | 0.2178 | 2.904 | 0.047 | 2.894 | 0.106
9 | 2020-09-14 04:15 | 5.8 | 20.3434 | 4.3434 | 1034.61 | 1339.88 | 0 | К206852 | 37.87 | 0.198 | 2.897 | 0.048 | 2.886 | 0.114
9 | 2020-09-14 04:15 | 5.9 | 20.3395 | 4.3395 | 1035.4 | 1340.2 | 0 | К206852 | 38.26 | 0.198 | 2.895 | 0.05 | 2.884 | 0.116
9 | 2020-09-14 04:15 | 6 | 20.3408 | 4.3408 | 1035.81 | 1340 | 0 | К206852 | 38.84 | 0.198 | 2.891 | 0.062 | 2.882 | 0.118
9 | 2020-09-14 04:15 | 6.1 | 20.3516 | 4.3516 | 1034.53 | 1339.14 | 0 | К206852 | 39.8 | 0.1782 | 2.906 | 0.079 | 2.896 | 0.104
9 | 2020-09-14 04:15 | 6.2 | 20.3591 | 4.3591 | 1032.52 | 1338.46 | 0 | К206852 | 40.39 | 0.1782 | 2.912 | 0.061 | 2.904 | 0.096
9 | 2020-09-14 04:15 | 6.3 | 20.3573 | 4.3573 | 1031.99 | 1338.7 | 0 | К206852 | 40.77 | 0.1782 | 2.921 | 0.052 | 2.92 | 0.08
9 | 2020-09-14 04:15 | 6.4 | 20.3507 | 4.3507 | 1032.64 | 1339.3 | 0 | К206852 | 41.92 | 0.1386 | 2.943 | 0.127 | 2.938 | 0.062
9 | 2020-09-14 04:15 | 6.5 | 20.3408 | 4.3408 | 1033.27 | 1339.38 | 0 | К206852 | 42.3 | 0.1782 | 2.934 | 0.072 | 2.926 | 0.074
9 | 2020-09-14 04:15 | 6.6 | 20.3358 | 4.3358 | 1034.11 | 1339.26 | 0 | К206852 | 42.89 | 0.1782 | 2.927 | 0.068 | 2.924 | 0.076
9 | 2020-09-14 04:15 | 6.7 | 20.331 | 4.331 | 1033.95 | 1339.19 | 0 | К206852 | 43.85 | 0.1584 | 2.949 | 0.113 | 2.949 | 0.051
9 | 2020-09-14 04:15 | 6.8 | 20.3303 | 4.3303 | 1034.65 | 1339.17 | 0 | К206852 | 44.43 | 0.1584 | 2.933 | 0.11 | 2.927 | 0.073
9 | 2020-09-14 04:15 | 6.9 | 20.3258 | 4.3258 | 1034.18 | 1339.29 | 0 | К206852 | 44.82 | 0.1584 | 2.913 | 0.058 | 2.907 | 0.093
9 | 2020-09-14 04:15 | 7 | 20.3132 | 4.3132 | 1035.31 | 1339.29 | 0 | К206852 | 45.78 | 0.198 | 2.89 | 0.065 | 2.886 | 0.114
9 | 2020-09-14 04:15 | 7.1 | 20.3077 | 4.3077 | 1036.04 | 1339.49 | 0 | К206852 | 46.36 | 0.198 | 2.896 | 0.067 | 2.898 | 0.102
9 | 2020-09-14 04:15 | 7.2 | 20.3116 | 4.3116 | 1036.03 | 1340.37 | 0 | К206852 | 46.93 | 0.198 | 2.917 | 0.073 | 2.918 | 0.082
9 | 2020-09-14 04:15 | 7.3 | 20.3075 | 4.3075 | 1035.97 | 1341.28 | 0 | К206852 | 47.32 | 0.1782 | 2.936 | 0.086 | 2.935 | 0.065
9 | 2020-09-14 04:15 | 7.4 | 20.3013 | 4.3013 | 1035.93 | 1341.34 | 0 | К206852 | 48.27 | 0.2178 | 2.927 | 0.066 | 2.923 | 0.077
9 | 2020-09-14 04:15 | 7.5 | 20.3011 | 4.3011 | 1035.73 | 1342.33 | 0 | К206852 | 48.86 | 0.2178 | 2.9 | 0.06 | 2.897 | 0.103
9 | 2020-09-14 04:15 | 7.6 | 20.3095 | 4.3095 | 1034.57 | 1345.52 | 0 | К206852 | 49.43 | 0.198 | 2.898 | 0.063 | 2.896 | 0.104
9 | 2020-09-14 04:15 | 7.7 | 20.3118 | 4.3118 | 1034.13 | 1346.39 | 0 | К206852 | 50.41 | 0.1584 | 2.915 | 0.053 | 2.917 | 0.083
9 | 2020-09-14 04:15 | 7.8 | 20.3091 | 4.3091 | 1033.32 | 1345.21 | 0 | К206852 | 50.79 | 0.1386 | 2.913 | 0.07 | 2.911 | 0.089
9 | 2020-09-14 04:15 | 7.9 | 20.31 | 4.31 | 1031.51 | 1344.21 | 0 | К206852 | 51.36 | 0.1584 | 2.919 | 0.048 | 2.917 | 0.083
9 | 2020-09-14 04:15 | 8 | 20.3146 | 4.3146 | 1031.62 | 1344.43 | 0 | К206852 | 51.95 | 0.1782 | 2.918 | 0.057 | 2.915 | 0.085
9 | 2020-09-14 04:15 | 8.1 | 20.3226 | 4.3226 | 1031.69 | 1344.72 | 0 | К206852 | 52.91 | 0.198 | 2.915 | 0.061 | 2.914 | 0.086
9 | 2020-09-14 04:15 | 8.2 | 20.3271 | 4.3271 | 1031.8 | 1344.43 | 0 | К206852 | 53.29 | 0.198 | 2.922 | 0.068 | 2.922 | 0.078
9 | 2020-09-14 04:15 | 8.3 | 20.3244 | 4.3244 | 1032.24 | 1344.26 | 0 | К206852 | 53.86 | 0.198 | 2.937 | 0.084 | 2.945 | 0.055
9 | 2020-09-14 04:15 | 8.4 | 20.3013 | 4.3013 | 1032.85 | 1345.29 | 0 | К206852 | 54.84 | 0.198 | 2.917 | 0.08 | 2.92 | 0.08
9 | 2020-09-14 04:15 | 8.5 | 20.2762 | 4.2762 | 1033.29 | 1346.51 | 0 | К206852 | 55.41 | 0.2178 | 2.912 | 0.076 | 2.915 | 0.085
9 | 2020-09-14 04:15 | 8.6 | 20.278 | 4.278 | 1033.67 | 1345.63 | 0 | К206852 | 55.79 | 0.198 | 2.913 | 0.096 | 2.918 | 0.082
9 | 2020-09-14 04:15 | 8.7 | 20.2938 | 4.2938 | 1034.17 | 1344.56 | 0 | К206852 | 56.77 | 0.198 | 2.903 | 0.101 | 2.903 | 0.097
9 | 2020-09-14 04:15 | 8.8 | 20.3079 | 4.3079 | 1034.03 | 1344.43 | 0 | К206852 | 57.34 | 0.1782 | 2.911 | 0.086 | 2.911 | 0.089
9 | 2020-09-14 04:15 | 8.9 | 20.3072 | 4.3072 | 1033.36 | 1344.51 | 0 | К206852 | 57.92 | 0.1584 | 2.94 | 0.065 | 2.943 | 0.057
9 | 2020-09-14 04:15 | 9 | 20.302 | 4.302 | 1033.41 | 1344.56 | 0 | К206852 | 58.88 | 0.1188 | 2.951 | 0.072 | 2.952 | 0.048
9 | 2020-09-14 04:15 | 9.1 | 20.302 | 4.302 | 1034.01 | 1344.56 | 0 | К206852 | 59.27 | 0.1188 | 2.951 | 0.091 | 2.949 | 0.051
9 | 2020-09-14 04:15 | 9.2 | 20.3079 | 4.3079 | 1034.21 | 1344.56 | 0 | К206852 | 59.85 | 0.1188 | 2.973 | 0.107 | 2.97 | 0.03
9 | 2020-09-14 04:15 | 9.3 | 20.3171 | 4.3171 | 1033.86 | 1344.56 | 0 | К206852 | 60.42 | 0.1782 | 2.994 | 0.088 | 2.99 | 0.01
9 | 2020-09-14 04:15 | 9.4 | 20.334 | 4.334 | 1033.24 | 1344.66 | 0 | К206852 | 61.38 | 0.2178 | 2.938 | 0.09 | 2.931 | 0.069
9 | 2020-09-14 04:15 | 9.5 | 20.3468 | 4.3468 | 1033.43 | 1344.72 | 0 | К206852 | 61.77 | 0.198 | 2.917 | 0.098 | 2.915 | 0.085
9 | 2020-09-14 04:15 | 9.6 | 20.3404 | 4.3404 | 1033.35 | 1344.73 | 0 | К206852 | 62.35 | 0.1386 | 2.925 | 1.013 | 2.939 | 0.061
9 | 2020-09-14 04:15 | 9.7 | 20.3319 | 4.3319 | 1033.78 | 1344.73 | 0 | К206852 | 63.31 | 0.0792 | 2.918 | 0.121 | 2.924 | 0.076
9 | 2020-09-14 04:15 | 9.8 | 20.3411 | 4.3411 | 1033.75 | 1344.74 | 0 | К206852 | 63.9 | 0.099 | 2.939 | 0.071 | 2.938 | 0.062
9 | 2020-09-14 04:15 | 9.9 | 20.3493 | 4.3493 | 1033.07 | 1344.83 | 0 | К206852 | 64.28 | 0.1584 | 2.974 | 0.114 | 2.976 | 0.024
9 | 2020-09-14 04:15 | 10 | 20.353 | 4.353 | 1032.89 | 1344.91 | 0 | К206852 | 64.85 | 0.2178 | 2.975 | 0.065 | 2.97 | 0.03
9 | 2020-09-14 04:15 | 10.1 | 20.3644 | 4.3644 | 1033.52 | 1344.42 | 0 | К206852 | 65.83 | 0.198 | 2.965 | 0.119 | 2.973 | 0.027
9 | 2020-09-14 04:15 | 10.2 | 20.3648 | 4.3648 | 1033.57 | 1344.46 | 0 | К206852 | 66.4 | 0.198 | 2.959 | 0.138 | 2.965 | 0.035
9 | 2020-09-14 04:15 | 10.3 | 20.3623 | 4.3623 | 1033.57 | 1344.71 | 0 | К206852 | 67.35 | 0.1782 | 2.949 | 0.11 | 2.954 | 0.046
9 | 2020-09-14 04:15 | 10.4 | 20.3589 | 4.3589 | 1033.87 | 1345.29 | 0 | К206852 | 67.94 | 0.1386 | 2.986 | 0.127 | 2.994 | 0.006
9 | 2020-09-14 04:15 | 10.5 | 20.3491 | 4.3491 | 1033.62 | 1346.49 | 0 | К206852 | 68.33 | 0.1188 | 2.986 | 0.149 | 2.989 | 0.011
9 | 2020-09-14 04:15 | 10.6 | 20.3388 | 4.3388 | 1033.51 | 1347.58 | 0 | К206852 | 68.9 | 0.099 | 2.966 | 0.151 | 2.97 | 0.03
9 | 2020-09-14 04:15 | 10.7 | 20.3312 | 4.3312 | 1033.65 | 1347.3 | 0 | К206852 | 69.87 | 0.1782 | 2.975 | 0.043 | 2.976 | 0.024
9 | 2020-09-14 04:15 | 10.8 | 20.321 | 4.321 | 1031.89 | 1346.05 | 0 | К206852 | 70.26 | 0.1782 | 2.958 | 0.059 | 2.955 | 0.045
9 | 2020-09-14 04:15 | 10.9 | 20.3061 | 4.3061 | 1032.84 | 1345.28 | 0 | К206852 | 70.83 | 0.1782 | 2.958 | 0.057 | 2.952 | 0.048
9 | 2020-09-14 04:15 | 11 | 20.2942 | 4.2942 | 1032.98 | 1344.28 | 0 | К206852 | 71.41 | 0.198 | 2.967 | 0.046 | 2.97 | 0.03
9 | 2020-09-14 04:15 | 11.1 | 20.2821 | 4.2821 | 1032.91 | 1343.31 | 0 | К206852 | 72.37 | 0.198 | 2.974 | 0.105 | 2.97 | 0.03
9 | 2020-09-14 04:15 | 11.2 | 20.2599 | 4.2599 | 1033.41 | 1344.2 | 0 | К206852 | 72.76 | 0.198 | 2.957 | 0.101 | 2.954 | 0.046
9 | 2020-09-14 04:15 | 11.3 | 20.2284 | 4.2284 | 1035.16 | 1343.94 | 0 | К206852 | 73.34 | 0.1782 | 2.954 | 0.087 | 2.956 | 0.044
9 | 2020-09-14 04:15 | 11.4 | 20.2172 | 4.2172 | 1034.9 | 1342.95 | 0 | К206852 | 74.3 | 0.099 | 3.024 | 0.132 | 3.035 | 0.035
9 | 2020-09-14 04:15 | 11.5 | 20.2133 | 4.2133 | 1035.18 | 1343.99 | 0 | К206852 | 74.87 | 0.0792 | 3.01 | 0.125 | 3.016 | 0.016
9 | 2020-09-14 04:15 | 11.6 | 20.2113 | 4.2113 | 1033.72 | 1345.37 | 0 | К206852 | 75.84 | 0.1584 | 3.064 | 0.038 | 3.063 | 0.063
9 | 2020-09-14 04:15 | 11.7 | 20.2122 | 4.2122 | 1032.83 | 1346.61 | 0 | К206852 | 76.41 | 0.2178 | 3.045 | 0.056 | 3.041 | 0.041
9 | 2020-09-14 04:15 | 11.8 | 20.2188 | 4.2188 | 1033.54 | 1347.91 | 0 | К206852 | 76.8 | 0.2178 | 3.001 | 0.057 | 2.999 | 0.001
9 | 2020-09-14 04:15 | 11.9 | 20.2254 | 4.2254 | 1034.75 | 1347.17 | 0 | К206852 | 77.39 | 0.2178 | 2.974 | 0.06 | 2.973 | 0.027
9 | 2020-09-14 04:15 | 12 | 20.2346 | 4.2346 | 1033.71 | 1345.88 | 0 | К206852 | 77.77 | 0.2178 | 2.967 | 0.078 | 2.966 | 0.034
9 | 2020-09-14 04:15 | 12.1 | 20.243 | 4.243 | 1034.36 | 1345.72 | 0 | К206852 | 78.93 | 0.1782 | 2.953 | 0.118 | 2.957 | 0.043
9 | 2020-09-14 04:15 | 12.2 | 20.2451 | 4.2451 | 1035.61 | 1345.7 | 0 | К206852 | 79.32 | 0.1782 | 2.971 | 0.092 | 2.979 | 0.021
9 | 2020-09-14 04:15 | 12.3 | 20.222 | 4.222 | 1036.86 | 1344.71 | 0 | К206852 | 80.27 | 0.099 | 3.03 | 0.116 | 3.036 | 0.036
9 | 2020-09-14 04:15 | 12.4 | 20.2101 | 4.2101 | 1037.45 | 1344.26 | 0 | К206852 | 80.84 | 0.099 | 3.01 | 0.083 | 3.015 | 0.015
9 | 2020-09-14 04:15 | 12.5 | 20.2104 | 4.2104 | 1033.76 | 1345.34 | 0 | К206852 | 81.43 | 0.1782 | 3.166 | 0.338 | 3.235 | 0.235
9 | 2020-09-14 04:15 | 12.6 | 20.2065 | 4.2065 | 1032.35 | 1345.93 | 0 | К206852 | 81.82 | 0.2178 | 3.019 | 0.209 | 2.975 | 0.025
9 | 2020-09-14 04:15 | 12.7 | 20.1989 | 4.1989 | 1035.15 | 1346 | 0 | К206852 | 82.77 | 0.2178 | 2.971 | 0.128 | 2.933 | 0.067
9 | 2020-09-14 04:15 | 12.8 | 20.1996 | 4.1996 | 1036.23 | 1346.06 | 0 | К206852 | 83.36 | 0.198 | 2.958 | 0.139 | 2.949 | 0.051
9 | 2020-09-14 04:15 | 12.9 | 20.2062 | 4.2062 | 1036.53 | 1345.56 | 0 | К206852 | 83.93 | 0.1584 | 2.996 | 0.225 | 2.99 | 0.01
9 | 2020-09-14 04:15 | 13 | 20.2072 | 4.2072 | 1036.56 | 1344.1 | 0 | К206852 | 84.9 | 0.1386 | 2.987 | 0.179 | 2.993 | 0.007
9 | 2020-09-14 04:15 | 13.1 | 20.2033 | 4.2033 | 1037.3 | 1344.14 | 0 | К206852 | 85.29 | 0.1584 | 2.975 | 0.134 | 2.974 | 0.026
9 | 2020-09-14 04:15 | 13.2 | 20.1985 | 4.1985 | 1038.15 | 1345.42 | 0 | К206852 | 85.86 | 0.198 | 2.963 | 0.096 | 2.957 | 0.043
9 | 2020-09-14 04:15 | 13.3 | 20.1973 | 4.1973 | 1038.03 | 1345.24 | 0 | К206852 | 86.45 | 0.2178 | 2.949 | 0.105 | 2.942 | 0.058
9 | 2020-09-14 04:15 | 13.4 | 20.1944 | 4.1944 | 1037.92 | 1343.95 | 0 | К206852 | 87.4 | 0.198 | 2.939 | 0.104 | 2.934 | 0.066
9 | 2020-09-14 04:15 | 13.5 | 20.1946 | 4.1946 | 1038.76 | 1344.04 | 0 | К206852 | 87.79 | 0.198 | 2.946 | 0.091 | 2.946 | 0.054
9 | 2020-09-14 04:15 | 13.6 | 20.1962 | 4.1962 | 1038.95 | 1344.37 | 0 | К206852 | 88.36 | 0.198 | 2.96 | 0.1 | 2.959 | 0.041
9 | 2020-09-14 04:15 | 13.7 | 20.1768 | 4.1768 | 1038.81 | 1344.3 | 0 | К206852 | 89.33 | 0.1782 | 3.008 | 0.101 | 3.003 | 0.003
9 | 2020-09-14 04:15 | 13.8 | 20.1585 | 4.1585 | 1038.51 | 1345.53 | 0 | К206852 | 89.9 | 0.1386 | 3.089 | 0.292 | 3.063 | 0.063
9 | 2020-09-14 04:15 | 13.9 | 20.1585 | 4.1585 | 1038.28 | 1346.59 | 0 | К206852 | 90.29 | 0.1188 | 3.118 | 0.386 | 3.094 | 0.094
9 | 2020-09-14 04:15 | 14 | 20.1599 | 4.1599 | 1038.72 | 1346.09 | 0 | К206852 | 91.26 | 0.1386 | 3.185 | 0.226 | 3.13 | 0.13
9 | 2020-09-14 04:15 | 14.1 | 20.1626 | 4.1626 | 1038.85 | 1344.63 | 0 | К206852 | 91.83 | 0.2178 | 3.177 | 0.136 | 3.106 | 0.106
9 | 2020-09-14 04:15 | 14.2 | 20.1631 | 4.1631 | 1038.47 | 1344.16 | 0 | К206852 | 92.42 | 0.2178 | 3.032 | 0.214 | 3.015 | 0.015
9 | 2020-09-14 04:15 | 14.3 | 20.1681 | 4.1681 | 1038.31 | 1343.94 | 0 | К206852 | 92.81 | 0.198 | 3.009 | 0.23 | 2.991 | 0.009
9 | 2020-09-14 04:15 | 14.4 | 20.1804 | 4.1804 | 1038.43 | 1343.28 | 0 | К206852 | 93.76 | 0.1782 | 2.975 | 0.19 | 2.985 | 0.015
9 | 2020-09-14 04:15 | 14.5 | 20.1827 | 4.1827 | 1038.32 | 1343.88 | 0 | К206852 | 94.33 | 0.1782 | 2.971 | 0.164 | 2.971 | 0.029
9 | 2020-09-14 04:15 | 14.6 | 20.1736 | 4.1736 | 1038.34 | 1344.39 | 0 | К206852 | 94.92 | 0.198 | 2.967 | 0.125 | 2.965 | 0.035
9 | 2020-09-14 04:15 | 14.7 | 20.1651 | 4.1651 | 1038.08 | 1345.17 | 0 | К206852 | 95.88 | 0.2178 | 2.955 | 0.113 | 2.95 | 0.05
9 | 2020-09-14 04:15 | 14.8 | 20.158 | 4.158 | 1037.58 | 1346.5 | 0 | К206852 | 96.26 | 0.2178 | 2.968 | 0.136 | 2.962 | 0.038
9 | 2020-09-14 04:15 | 14.9 | 20.1439 | 4.1439 | 1037.56 | 1347.02 | 0 | К206852 | 96.85 | 0.198 | 2.965 | 0.164 | 2.96 | 0.04
9 | 2020-09-14 04:15 | 15 | 20.1201 | 4.1201 | 1037.72 | 1346.85 | 0 | К206852 | 97.42 | 0.198 | 2.958 | 0.129 | 2.951 | 0.049
9 | 2020-09-14 04:15 | 15.1 | 20.124 | 4.124 | 1038.13 | 1345.81 | 0 | К206852 | 98.39 | 0.198 | 2.971 | 0.101 | 2.96 | 0.04
9 | 2020-09-14 04:15 | 15.2 | 20.1397 | 4.1397 | 1037.63 | 1344.76 | 0 | К206852 | 98.78 | 0.1782 | 2.994 | 0.107 | 3.002 | 0.002
9 | 2020-09-14 04:15 | 15.3 | 20.1585 | 4.1585 | 1037.32 | 1344.61 | 0 | К206852 | 99.35 | 0.1782 | 3 | 0.086 | 3.001 | 0.001
9 | 2020-09-14 04:15 | 15.4 | 20.1642 | 4.1642 | 1036.66 | 1344.61 | 0 | К206852 | 100.31 | 0.1782 | 2.986 | 0.109 | 2.993 | 0.007
9 | 2020-09-14 04:15 | 15.5 | 20.1637 | 4.1637 | 1036.62 | 1344.61 | 0 | К206852 | 100.9 | 0.1782 | 2.991 | 0.108 | 2.993 | 0.007
9 | 2020-09-14 04:15 | 15.6 | 20.1599 | 4.1599 | 1036.51 | 1344.61 | 0 | К206852 | 101.28 | 0.1782 | 3.003 | 0.117 | 3.001 | 0.001
9 | 2020-09-14 04:15 | 15.7 | 20.1562 | 4.1562 | 1036.47 | 1345.13 | 0 | К206852 | 102.44 | 0.1386 | 3.107 | 0.458 | 3.062 | 0.062
9 | 2020-09-14 04:15 | 15.8 | 20.1532 | 4.1532 | 1036.95 | 1346.71 | 0 | К206852 | 102.83 | 0.1584 | 3.113 | 0.374 | 3.081 | 0.081
9 | 2020-09-14 04:15 | 15.9 | 20.1546 | 4.1546 | 1037.07 | 1347.24 | 0 | К206852 | 103.4 | 0.2178 | 3.076 | 0.222 | 3.064 | 0.064
9 | 2020-09-14 04:15 | 16 | 20.1573 | 4.1573 | 1036.3 | 1347.24 | 0 | К206852 | 104.37 | 0.2178 | 2.991 | 0.123 | 2.991 | 0.009
9 | 2020-09-14 04:15 | 16.1 | 20.1546 | 4.1546 | 1036.25 | 1347.25 | 0 | К206852 | 104.75 | 0.198 | 2.983 | 0.117 | 2.986 | 0.014
9 | 2020-09-14 04:15 | 16.2 | 20.1615 | 4.1615 | 1035.64 | 1346.29 | 0 | К206852 | 105.32 | 0.198 | 2.977 | 0.101 | 2.983 | 0.017
9 | 2020-09-14 04:15 | 16.3 | 20.1854 | 4.1854 | 1035.26 | 1345.01 | 0 | К206852 | 106.3 | 0.1584 | 2.999 | 0.12 | 3.002 | 0.002
9 | 2020-09-14 04:15 | 16.4 | 20.2085 | 4.2085 | 1035.05 | 1344.85 | 0 | К206852 | 106.87 | 0.198 | 2.987 | 0.085 | 2.985 | 0.015
9 | 2020-09-14 04:15 | 16.5 | 20.2229 | 4.2229 | 1035.22 | 1344.86 | 0 | К206852 | 107.25 | 0.198 | 2.98 | 0.094 | 2.975 | 0.025
9 | 2020-09-14 04:15 | 16.6 | 20.2232 | 4.2232 | 1035.12 | 1344.86 | 0 | К206852 | 107.82 | 0.2178 | 2.971 | 0.102 | 2.964 | 0.036
9 | 2020-09-14 04:15 | 16.7 | 20.2104 | 4.2104 | 1035.44 | 1345.38 | 0 | К206852 | 108.8 | 0.198 | 2.986 | 0.149 | 2.978 | 0.022
9 | 2020-09-14 04:15 | 16.8 | 20.2037 | 4.2037 | 1035.3 | 1346.96 | 0 | К206852 | 109.37 | 0.2178 | 2.972 | 0.144 | 2.968 | 0.032
9 | 2020-09-14 04:15 | 16.9 | 20.2003 | 4.2003 | 1035.19 | 1347.5 | 0 | К206852 | 109.75 | 0.198 | 2.954 | 0.116 | 2.948 | 0.052
9 | 2020-09-14 04:15 | 17 | 20.2021 | 4.2021 | 1035.08 | 1347.5 | 0 | К206852 | 110.91 | 0.2178 | 2.954 | 0.13 | 2.955 | 0.045
9 | 2020-09-14 04:15 | 17.1 | 20.198 | 4.198 | 1033.96 | 1346.46 | 0 | К206852 | 111.3 | 0.2178 | 2.967 | 0.12 | 2.967 | 0.033
9 | 2020-09-14 04:15 | 17.2 | 20.1786 | 4.1786 | 1033.72 | 1345.07 | 0 | К206852 | 111.89 | 0.198 | 2.963 | 0.119 | 2.963 | 0.037
9 | 2020-09-14 04:15 | 17.3 | 20.1921 | 4.1921 | 1033.7 | 1344.89 | 0 | К206852 | 112.84 | 0.198 | 2.962 | 0.114 | 2.966 | 0.034
9 | 2020-09-14 04:15 | 17.4 | 20.2117 | 4.2117 | 1033.33 | 1344.89 | 0 | К206852 | 113.43 | 0.2178 | 2.956 | 0.113 | 2.953 | 0.047
9 | 2020-09-14 04:15 | 17.5 | 20.2088 | 4.2088 | 1033.07 | 1344.98 | 0 | К206852 | 113.8 | 0.2178 | 2.96 | 0.103 | 2.954 | 0.046
9 | 2020-09-14 04:15 | 17.6 | 20.2126 | 4.2126 | 1032.69 | 1345.1 | 0 | К206852 | 114.39 | 0.2178 | 2.972 | 0.119 | 2.966 | 0.034
9 | 2020-09-14 04:15 | 17.7 | 20.217 | 4.217 | 1032.84 | 1345.12 | 0 | К206852 | 115.34 | 0.2178 | 2.982 | 0.13 | 2.973 | 0.027
9 | 2020-09-14 04:15 | 17.8 | 20.2202 | 4.2202 | 1032.77 | 1345.67 | 0 | К206852 | 115.93 | 0.2178 | 2.973 | 0.109 | 2.965 | 0.035
9 | 2020-09-14 04:15 | 17.9 | 20.2268 | 4.2268 | 1032.64 | 1347.24 | 0 | К206852 | 116.32 | 0.2178 | 2.966 | 0.093 | 2.962 | 0.038
9 | 2020-09-14 04:15 | 18 | 20.2364 | 4.2364 | 1032.12 | 1347.77 | 0 | К206852 | 117.27 | 0.2178 | 2.949 | 0.112 | 2.946 | 0.054
9 | 2020-09-14 04:15 | 18.1 | 20.2433 | 4.2433 | 1031.57 | 1347.78 | 0 | К206852 | 117.86 | 0.2178 | 2.942 | 0.097 | 2.938 | 0.062
9 | 2020-09-14 04:15 | 18.2 | 20.2492 | 4.2492 | 1031.44 | 1347.25 | 0 | К206852 | 118.43 | 0.198 | 2.937 | 0.094 | 2.934 | 0.066
9 | 2020-09-14 04:15 | 18.3 | 20.2588 | 4.2588 | 1031.82 | 1345.68 | 0 | К206852 | 119.4 | 0.198 | 2.954 | 0.062 | 2.953 | 0.047
9 | 2020-09-14 04:15 | 18.4 | 20.2684 | 4.2684 | 1032.01 | 1345.15 | 0 | К206852 | 119.77 | 0.198 | 2.961 | 0.07 | 2.964 | 0.036
9 | 2020-09-14 04:15 | 18.5 | 20.2739 | 4.2739 | 1032.26 | 1345.15 | 0 | К206852 | 120.36 | 0.2178 | 3.006 | 0.164 | 2.991 | 0.009
9 | 2020-09-14 04:15 | 18.6 | 20.278 | 4.278 | 1031.94 | 1345.15 | 0 | К206852 | 120.93 | 0.2178 | 3.035 | 0.254 | 3.013 | 0.013
9 | 2020-09-14 04:15 | 18.7 | 20.2956 | 4.2956 | 1030.97 | 1345.33 | 0 | К206852 | 121.9 | 0.2178 | 2.999 | 0.194 | 2.988 | 0.012
9 | 2020-09-14 04:15 | 18.8 | 20.3358 | 4.3358 | 1031.46 | 1346.74 | 0 | К206852 | 122.29 | 0.2178 | 2.983 | 0.157 | 2.968 | 0.032
9 | 2020-09-14 04:15 | 18.9 | 20.3301 | 4.3301 | 1032.08 | 1347.78 | 0 | К206852 | 122.86 | 0.2178 | 2.973 | 0.138 | 2.958 | 0.042
9 | 2020-09-14 04:15 | 19 | 20.31 | 4.31 | 1032.15 | 1347.77 | 0 | К206852 | 123.83 | 0.198 | 2.955 | 0.122 | 2.941 | 0.059
9 | 2020-09-14 04:15 | 19.1 | 20.3095 | 4.3095 | 1031.7 | 1347.77 | 0 | К206852 | 124.4 | 0.198 | 2.948 | 0.107 | 2.937 | 0.063
9 | 2020-09-14 04:15 | 19.2 | 20.2849 | 4.2849 | 1031.37 | 1347.62 | 0 | К206852 | 124.79 | 0.2178 | 2.943 | 0.091 | 2.933 | 0.067
9 | 2020-09-14 04:15 | 19.3 | 20.2414 | 4.2414 | 1031.55 | 1346.57 | 0 | К206852 | 125.38 | 0.2178 | 2.949 | 0.1 | 2.939 | 0.061
9 | 2020-09-14 04:15 | 19.4 | 20.1884 | 4.1884 | 1032.33 | 1345.35 | 0 | К206852 | 126.33 | 0.198 | 2.959 | 0.108 | 2.957 | 0.043
9 | 2020-09-14 04:15 | 19.5 | 20.1822 | 4.1822 | 1032.66 | 1345.34 | 0 | К206852 | 126.9 | 0.2178 | 2.971 | 0.133 | 2.966 | 0.034
9 | 2020-09-14 04:15 | 19.6 | 20.1848 | 4.1848 | 1032.51 | 1345.83 | 0 | К206852 | 127.88 | 0.2178 | 2.952 | 0.121 | 2.949 | 0.051
9 | 2020-09-14 04:15 | 19.7 | 20.1793 | 4.1793 | 1031.55 | 1347.3 | 0 | К206852 | 128.26 | 0.2178 | 2.953 | 0.109 | 2.951 | 0.049
9 | 2020-09-14 04:15 | 19.8 | 20.1676 | 4.1676 | 1032.14 | 1347.77 | 0 | К206852 | 128.83 | 0.2178 | 2.955 | 0.125 | 2.954 | 0.046
9 | 2020-09-14 04:15 | 19.9 | 20.1576 | 4.1576 | 1032.32 | 1347.76 | 0 | К206852 | 129.81 | 0.2178 | 2.979 | 0.125 | 2.977 | 0.023
9 | 2020-09-14 04:15 | 20 | 20.1567 | 4.1567 | 1032.78 | 1347.76 | 0 | К206852 | 130.38 | 0.198 | 2.98 | 0.12 | 2.978 | 0.022
9 | 2020-09-14 04:15 | 20.1 | 20.1505 | 4.1505 | 1032.73 | 1347.75 | 0 | К206852 | 130.76 | 0.2178 | 2.977 | 0.099 | 2.972 | 0.028
9 | 2020-09-14 04:15 | 20.2 | 20.1487 | 4.1487 | 1032.94 | 1347.74 | 0 | К206852 | 131.35 | 0.198 | 2.968 | 0.087 | 2.968 | 0.032
9 | 2020-09-14 04:15 | 20.3 | 20.1493 | 4.1493 | 1033.45 | 1347.26 | 0 | К206852 | 132.31 | 0.2178 | 2.967 | 0.097 | 2.964 | 0.036
9 | 2020-09-14 04:15 | 20.4 | 20.1411 | 4.1411 | 1034.09 | 1345.81 | 0 | К206852 | 132.88 | 0.2178 | 2.977 | 0.115 | 2.977 | 0.023
9 | 2020-09-14 04:15 | 20.5 | 20.1327 | 4.1327 | 1034.78 | 1345.32 | 0 | К206852 | 133.26 | 0.2178 | 2.977 | 0.169 | 2.978 | 0.022
9 | 2020-09-14 04:15 | 20.6 | 20.1315 | 4.1315 | 1035.33 | 1345.32 | 0 | К206852 | 133.85 | 0.2178 | 2.974 | 0.128 | 2.977 | 0.023
9 | 2020-09-14 04:15 | 20.7 | 20.1393 | 4.1393 | 1035.96 | 1346.51 | 0 | К206852 | 134.81 | 0.2178 | 2.956 | 0.108 | 2.95 | 0.05
9 | 2020-09-14 04:15 | 20.8 | 20.1674 | 4.1674 | 1036.14 | 1347.55 | 0 | К206852 | 135.39 | 0.2178 | 2.952 | 0.105 | 2.946 | 0.054
9 | 2020-09-14 04:15 | 20.9 | 20.1761 | 4.1761 | 1036.55 | 1347.71 | 0 | К206852 | 135.78 | 0.2178 | 2.948 | 0.078 | 2.941 | 0.059
9 | 2020-09-14 04:15 | 21 | 20.1736 | 4.1736 | 1036.5 | 1347.72 | 0 | К206852 | 136.94 | 0.2178 | 2.934 | 0.084 | 2.92 | 0.08
9 | 2020-09-14 04:15 | 21.1 | 20.1724 | 4.1724 | 1037.06 | 1347.47 | 0 | К206852 | 137.32 | 0.2178 | 2.933 | 0.092 | 2.921 | 0.079
9 | 2020-09-14 04:15 | 21.2 | 20.172 | 4.172 | 1037.24 | 1346.26 | 0 | К206852 | 137.89 | 0.2178 | 2.943 | 0.101 | 2.931 | 0.069
9 | 2020-09-14 04:15 | 21.3 | 20.1784 | 4.1784 | 1037.34 | 1345.29 | 0 | К206852 | 138.87 | 0.2178 | 2.977 | 0.133 | 2.974 | 0.026
9 | 2020-09-14 04:15 | 21.4 | 20.1804 | 4.1804 | 1036.43 | 1345.12 | 0 | К206852 | 139.25 | 0.2178 | 2.982 | 0.151 | 2.982 | 0.018
9 | 2020-09-14 04:15 | 21.5 | 20.1768 | 4.1768 | 1037.08 | 1344.72 | 0 | К206852 | 139.82 | 0.2178 | 2.979 | 0.137 | 2.98 | 0.02
9 | 2020-09-14 04:15 | 21.6 | 20.1752 | 4.1752 | 1038.25 | 1344.87 | 0 | К206852 | 140.78 | 0.198 | 2.958 | 0.125 | 2.95 | 0.05
9 | 2020-09-14 04:15 | 21.7 | 20.1546 | 4.1546 | 1038.6 | 1345.32 | 0 | К206852 | 141.37 | 0.198 | 2.957 | 0.127 | 2.953 | 0.047
9 | 2020-09-14 04:15 | 21.8 | 20.1183 | 4.1183 | 1038.95 | 1346.64 | 0 | К206852 | 141.75 | 0.2178 | 2.962 | 0.134 | 2.958 | 0.042
9 | 2020-09-14 04:15 | 21.9 | 20.1151 | 4.1151 | 1039.48 | 1347.69 | 0 | К206852 | 142.32 | 0.2178 | 2.96 | 0.107 | 2.954 | 0.046
9 | 2020-09-14 04:15 | 22 | 20.1368 | 4.1368 | 1038.99 | 1347.69 | 0 | К206852 | 143.3 | 0.2178 | 2.946 | 0.09 | 2.952 | 0.048
9 | 2020-09-14 04:15 | 22.1 | 20.1372 | 4.1372 | 1039.08 | 1347.7 | 0 | К206852 | 143.87 | 0.2178 | 2.945 | 0.09 | 2.949 | 0.051
9 | 2020-09-14 04:15 | 22.2 | 20.1349 | 4.1349 | 1038.74 | 1347.69 | 0 | К206852 | 144.25 | 0.2178 | 2.946 | 0.108 | 2.95 | 0.05
9 | 2020-09-14 04:15 | 22.3 | 20.1349 | 4.1349 | 1038.66 | 1347.7 | 0 | К206852 | 145.41 | 0.2178 | 2.968 | 0.154 | 2.961 | 0.039
9 | 2020-09-14 04:15 | 22.4 | 20.1381 | 4.1381 | 1038.8 | 1347.35 | 0 | К206852 | 145.8 | 0.2178 | 2.967 | 0.146 | 2.957 | 0.043
9 | 2020-09-14 04:15 | 22.5 | 20.1404 | 4.1404 | 1038.96 | 1347.17 | 0 | К206852 | 146.37 | 0.2178 | 2.955 | 0.129 | 2.943 | 0.057
9 | 2020-09-14 04:15 | 22.6 | 20.1345 | 4.1345 | 1039.39 | 1347.69 | 0 | К206852 | 146.75 | 0.2178 | 2.946 | 0.116 | 2.93 | 0.07
9 | 2020-09-14 04:15 | 22.7 | 20.1306 | 4.1306 | 1039.73 | 1347.69 | 0 | К206852 | 147.91 | 0.198 | 2.946 | 0.096 | 2.942 | 0.058
9 | 2020-09-14 04:15 | 22.8 | 20.142 | 4.142 | 1039.68 | 1347.68 | 0 | К206852 | 148.3 | 0.2178 | 2.941 | 0.104 | 2.938 | 0.062
9 | 2020-09-14 04:15 | 22.9 | 20.1379 | 4.1379 | 1039.47 | 1347.69 | 0 | К206852 | 148.88 | 0.2178 | 2.937 | 0.11 | 2.94 | 0.06
9 | 2020-09-14 04:15 | 23 | 20.1384 | 4.1384 | 1039.23 | 1347.69 | 0 | К206852 | 149.84 | 0.2178 | 2.95 | 0.113 | 2.95 | 0.05
9 | 2020-09-14 04:15 | 23.1 | 20.1372 | 4.1372 | 1039.45 | 1347.68 | 0 | К206852 | 150.43 | 0.2178 | 2.95 | 0.125 | 2.949 | 0.051
9 | 2020-09-14 04:15 | 23.2 | 20.1356 | 4.1356 | 1039.39 | 1347.52 | 0 | К206852 | 150.81 | 0.2178 | 2.957 | 0.153 | 2.955 | 0.045
9 | 2020-09-14 04:15 | 23.3 | 20.1439 | 4.1439 | 1039.26 | 1346.13 | 0 | К206852 | 151.77 | 0.2178 | 2.944 | 0.162 | 2.942 | 0.058
9 | 2020-09-14 04:15 | 23.4 | 20.1596 | 4.1596 | 1038.47 | 1344.1 | 0 | К206852 | 152.36 | 0.2178 | 2.937 | 0.147 | 2.932 | 0.068
9 | 2020-09-14 04:15 | 23.5 | 20.1697 | 4.1697 | 1036.92 | 1343.97 | 0 | К206852 | 152.93 | 0.2178 | 2.929 | 0.132 | 2.928 | 0.072
9 | 2020-09-14 04:15 | 23.6 | 20.1745 | 4.1745 | 1035.94 | 1345.47 | 0 | К206852 | 153.31 | 0.2178 | 2.933 | 0.115 | 2.926 | 0.074
9 | 2020-09-14 04:15 | 23.7 | 20.1724 | 4.1724 | 1036.6 | 1346.59 | 0 | К206852 | 154.27 | 0.2178 | 2.951 | 0.103 | 2.943 | 0.057
9 | 2020-09-14 04:15 | 23.8 | 20.1688 | 4.1688 | 1037.06 | 1347.21 | 0 | К206852 | 154.86 | 0.2178 | 2.942 | 0.096 | 2.94 | 0.06
9 | 2020-09-14 04:15 | 23.9 | 20.1649 | 4.1649 | 1037.68 | 1347.2 | 0 | К206852 | 155.43 | 0.2178 | 2.929 | 0.089 | 2.932 | 0.068
9 | 2020-09-14 04:15 | 24 | 20.1407 | 4.1407 | 1038.28 | 1347.74 | 0 | К206852 | 156.4 | 0.198 | 2.933 | 0.092 | 2.927 | 0.073
9 | 2020-09-14 04:15 | 24.1 | 20.0993 | 4.0993 | 1037.74 | 1347.23 | 0 | К206852 | 156.79 | 0.2178 | 2.947 | 0.115 | 2.942 | 0.058
9 | 2020-09-14 04:15 | 24.2 | 20.0822 | 4.0822 | 1038.29 | 1345.65 | 0 | К206852 | 157.36 | 0.2178 | 2.961 | 0.149 | 2.964 | 0.036
9 | 2020-09-14 04:15 | 24.3 | 20.0739 | 4.0739 | 1037.73 | 1345.6 | 0 | К206852 | 158.33 | 0.2178 | 2.969 | 0.148 | 2.964 | 0.036
9 | 2020-09-14 04:15 | 24.4 | 20.0742 | 4.0742 | 1036.57 | 1346.88 | 0 | К206852 | 158.9 | 0.2178 | 2.965 | 0.125 | 2.959 | 0.041
9 | 2020-09-14 04:15 | 24.5 | 20.0883 | 4.0883 | 1036.68 | 1346.22 | 0 | К206852 | 159.29 | 0.2178 | 2.957 | 0.106 | 2.956 | 0.044
9 | 2020-09-14 04:15 | 24.6 | 20.1301 | 4.1301 | 1037.49 | 1344.9 | 0 | К206852 | 159.86 | 0.2178 | 2.945 | 0.099 | 2.944 | 0.056
9 | 2020-09-14 04:15 | 24.7 | 20.1594 | 4.1594 | 1037.07 | 1344.9 | 0 | К206852 | 160.83 | 0.2178 | 2.934 | 0.088 | 2.935 | 0.065
9 | 2020-09-14 04:15 | 24.8 | 20.1644 | 4.1644 | 1035.62 | 1344.92 | 0 | К206852 | 161.4 | 0.2178 | 2.94 | 0.083 | 2.944 | 0.056
9 | 2020-09-14 04:15 | 24.9 | 20.1713 | 4.1713 | 1035.03 | 1345.1 | 0 | К206852 | 161.79 | 0.198 | 2.949 | 0.091 | 2.95 | 0.05
9 | 2020-09-14 04:15 | 25 | 20.1843 | 4.1843 | 1035.64 | 1346.49 | 0 | К206852 | 162.76 | 0.2178 | 2.971 | 0.139 | 2.97 | 0.03
9 | 2020-09-14 04:15 | 25.1 | 20.1989 | 4.1989 | 1035.67 | 1347.54 | 0 | К206852 | 163.33 | 0.2178 | 2.976 | 0.173 | 2.973 | 0.027
9 | 2020-09-14 04:15 | 25.2 | 20.2049 | 4.2049 | 1035.47 | 1347.55 | 0 | К206852 | 163.92 | 0.198 | 2.961 | 0.183 | 2.965 | 0.035
9 | 2020-09-14 04:15 | 25.3 | 20.2017 | 4.2017 | 1034.63 | 1347.55 | 0 | К206852 | 164.87 | 0.2178 | 2.944 | 0.154 | 2.94 | 0.06
9 | 2020-09-14 04:15 | 25.4 | 20.1976 | 4.1976 | 1034.6 | 1346.52 | 0 | К206852 | 165.26 | 0.2178 | 2.944 | 0.146 | 2.943 | 0.057
9 | 2020-09-14 04:15 | 25.5 | 20.2012 | 4.2012 | 1032.07 | 1345.14 | 0 | К206852 | 165.83 | 0.2178 | 2.95 | 0.134 | 2.95 | 0.05
9 | 2020-09-14 04:15 | 25.6 | 20.2017 | 4.2017 | 1028.95 | 1345.01 | 0 | К206852 | 166.8 | 0.2178 | 2.976 | 0.136 | 2.974 | 0.026
9 | 2020-09-14 04:15 | 25.7 | 20.1964 | 4.1964 | 1028.64 | 1345.03 | 0 | К206852 | 167.38 | 0.2178 | 2.985 | 0.144 | 2.98 | 0.02
9 | 2020-09-14 04:15 | 25.8 | 20.198 | 4.198 | 1030.74 | 1345 | 0 | К206852 | 167.76 | 0.2178 | 2.98 | 0.134 | 2.98 | 0.02
9 | 2020-09-14 04:15 | 25.9 | 20.2033 | 4.2033 | 1031.65 | 1346.03 | 0 | К206852 | 168.92 | 0.198 | 2.986 | 0.15 | 2.988 | 0.012
9 | 2020-09-14 04:15 | 26 | 20.1873 | 4.1873 | 1030.96 | 1347.92 | 0 | К206852 | 169.31 | 0.2178 | 2.988 | 0.176 | 2.982 | 0.018
9 | 2020-09-14 04:15 | 26.1 | 20.1827 | 4.1827 | 1030.4 | 1349.42 | 0 | К206852 | 169.89 | 0.2178 | 2.977 | 0.176 | 2.974 | 0.026
9 | 2020-09-14 04:15 | 26.2 | 20.1928 | 4.1928 | 1031.15 | 1349.03 | 0 | К206852 | 170.85 | 0.2178 | 2.975 | 0.181 | 2.973 | 0.027
9 | 2020-09-14 04:15 | 26.3 | 20.1857 | 4.1857 | 1030.92 | 1347.86 | 0 | К206852 | 171.44 | 0.2178 | 2.968 | 0.157 | 2.964 | 0.036
9 | 2020-09-14 04:15 | 26.4 | 20.1848 | 4.1848 | 1030.5 | 1348.11 | 0 | К206852 | 171.82 | 0.2178 | 2.971 | 0.16 | 2.972 | 0.028
9 | 2020-09-14 04:15 | 26.5 | 20.2033 | 4.2033 | 1029.34 | 1349.58 | 0 | К206852 | 172.39 | 0.2178 | 2.971 | 0.152 | 2.977 | 0.023
9 | 2020-09-14 04:15 | 26.6 | 20.2129 | 4.2129 | 1030.22 | 1350.07 | 0 | К206852 | 173.35 | 0.198 | 2.993 | 0.146 | 3 | 0
9 | 2020-09-14 04:15 | 26.7 | 20.2158 | 4.2158 | 1030.24 | 1350.07 | 0 | К206852 | 173.94 | 0.2178 | 3.011 | 0.124 | 3.014 | 0.014
9 | 2020-09-14 04:15 | 26.8 | 20.2133 | 4.2133 | 1031.4 | 1350.05 | 0 | К206852 | 174.32 | 0.198 | 3.031 | 0.13 | 3.032 | 0.032
9 | 2020-09-14 04:15 | 26.9 | 20.219 | 4.219 | 1030.79 | 1350.04 | 0 | К206852 | 175.28 | 0.2178 | 3.059 | 0.164 | 3.061 | 0.061
9 | 2020-09-14 04:15 | 27 | 20.2289 | 4.2289 | 1028.77 | 1350.05 | 0 | К206852 | 175.87 | 0.2178 | 3.05 | 0.181 | 3.048 | 0.048
9 | 2020-09-14 04:15 | 27.1 | 20.2529 | 4.2529 | 1028.73 | 1350.06 | 0 | К206852 | 176.25 | 0.2178 | 3.038 | 0.175 | 3.035 | 0.035
9 | 2020-09-14 04:15 | 27.2 | 20.265 | 4.265 | 1029.32 | 1350.05 | 0 | К206852 | 177.41 | 0.2178 | 3.025 | 0.16 | 3.028 | 0.028
9 | 2020-09-14 04:15 | 27.3 | 20.2689 | 4.2689 | 1030.14 | 1350.19 | 0 | К206852 | 177.8 | 0.2178 | 3.028 | 0.147 | 3.031 | 0.031
9 | 2020-09-14 04:15 | 27.4 | 20.2695 | 4.2695 | 1029.97 | 1351.96 | 0 | К206852 | 178.37 | 0.198 | 3.044 | 0.153 | 3.052 | 0.052
9 | 2020-09-14 04:15 | 27.5 | 20.2622 | 4.2622 | 1031.14 | 1352.45 | 0 | К206852 | 179.32 | 0.198 | 3.083 | 0.166 | 3.099 | 0.099
9 | 2020-09-14 04:15 | 27.6 | 20.2579 | 4.2579 | 1032.6 | 1352.43 | 0 | К206852 | 179.91 | 0.198 | 3.099 | 0.174 | 3.119 | 0.119
9 | 2020-09-14 04:15 | 27.7 | 20.2492 | 4.2492 | 1034.04 | 1352.89 | 0 | К206852 | 180.3 | 0.2178 | 3.113 | 0.16 | 3.128 | 0.128
9 | 2020-09-14 04:15 | 27.8 | 20.2407 | 4.2407 | 1034.61 | 1354.34 | 0 | К206852 | 180.87 | 0.2178 | 3.134 | 0.169 | 3.147 | 0.147
9 | 2020-09-14 04:15 | 27.9 | 20.2339 | 4.2339 | 1033.99 | 1355.88 | 0 | К206852 | 181.84 | 0.2178 | 3.186 | 0.182 | 3.203 | 0.203
9 | 2020-09-14 04:15 | 28 | 20.2261 | 4.2261 | 1034.51 | 1357.1 | 0 | К206852 | 182.41 | 0.2178 | 3.22 | 0.195 | 3.245 | 0.245
9 | 2020-09-14 04:15 | 28.1 | 20.206 | 4.206 | 1034.05 | 1355.86 | 0 | К206852 | 182.8 | 0.2178 | 3.252 | 0.209 | 3.272 | 0.272
9 | 2020-09-14 04:15 | 28.2 | 20.1948 | 4.1948 | 1033.24 | 1354.32 | 0 | К206852 | 183.38 | 0.2376 | 3.276 | 0.189 | 3.281 | 0.281
9 | 2020-09-14 04:15 | 28.3 | 20.1829 | 4.1829 | 1030.75 | 1355.05 | 0 | К206852 | 184.34 | 0.396 | 3.168 | 1.166 | 3.266 | 0.266
9 | 2020-09-14 04:15 | 28.4 | 20.1804 | 4.1804 | 1030.08 | 1357.64 | 0 | К206852 | 184.93 | 0.6732 | 2.766 | 1.083 | 2.951 | 0.049
9 | 2020-09-14 04:15 | 28.5 | 20.1745 | 4.1745 | 1029.81 | 1362.07 | 0 | К206852 | 185.31 | 0.594 | 2.856 | 0.225 | 2.944 | 0.056
9 | 2020-09-14 04:15 | 28.6 | 20.1608 | 4.1608 | 1030.86 | 1369.01 | 0 | К206852 | 186.27 | 0.3762 | 3.043 | 1.675 | 3.056 | 0.056
9 | 2020-09-14 04:15 | 28.7 | 20.0977 | 4.0977 | 1033.98 | 1380.05 | 0 | К206852 | 186.84 | 0.2178 | 3.137 | 1.315 | 3.202 | 0.202
10 | 2020-09-14 04:27 | 1 | 20.3821 | 4.3821 | 1054.5 | 1375.41 | 0 | К206852 | 6.38 | 0.198 | 3.12 | 0.116 | 3.122 | 0.122
10 | 2020-09-14 04:27 | 1.1 | 20.3697 | 4.3697 | 1050.86 | 1373.51 | 0 | К206852 | 7.35 | 0.198 | 3.083 | 0.069 | 3.077 | 0.077
10 | 2020-09-14 04:27 | 1.2 | 20.3688 | 4.3688 | 1046.38 | 1369.39 | 0 | К206852 | 7.92 | 0.198 | 3.068 | 0.059 | 3.053 | 0.053
10 | 2020-09-14 04:27 | 1.3 | 20.3834 | 4.3834 | 1043.67 | 1364.41 | 0 | К206852 | 8.31 | 0.198 | 3.053 | 0.052 | 3.027 | 0.027
10 | 2020-09-14 04:27 | 1.4 | 20.4051 | 4.4051 | 1041.87 | 1362.28 | 0 | К206852 | 9.28 | 0.198 | 3.022 | 0.07 | 2.989 | 0.011
10 | 2020-09-14 04:27 | 1.5 | 20.4188 | 4.4188 | 1040.78 | 1360.81 | 0 | К206852 | 9.85 | 0.198 | 3.006 | 0.067 | 2.971 | 0.029
10 | 2020-09-14 04:27 | 1.6 | 20.4285 | 4.4285 | 1039.57 | 1359.01 | 0 | К206852 | 10.42 | 0.198 | 2.981 | 0.058 | 2.952 | 0.048
10 | 2020-09-14 04:27 | 1.7 | 20.4655 | 4.4655 | 1036.83 | 1358.66 | 0 | К206852 | 11.39 | 0.198 | 2.952 | 0.048 | 2.938 | 0.062
10 | 2020-09-14 04:27 | 1.8 | 20.5068 | 4.5068 | 1036.34 | 1358.3 | 0 | К206852 | 11.78 | 0.198 | 2.966 | 0.088 | 2.95 | 0.05
10 | 2020-09-14 04:27 | 1.9 | 20.5018 | 4.5018 | 1037.29 | 1357.47 | 0 | К206852 | 12.35 | 0.198 | 2.969 | 0.082 | 2.952 | 0.048
10 | 2020-09-14 04:27 | 2 | 20.5083 | 4.5083 | 1036.23 | 1357.53 | 0 | К206852 | 12.94 | 0.198 | 2.959 | 0.046 | 2.947 | 0.053
10 | 2020-09-14 04:27 | 2.1 | 20.5294 | 4.5294 | 1035.05 | 1358.1 | 0 | К206852 | 13.89 | 0.198 | 2.949 | 0.094 | 2.944 | 0.056
10 | 2020-09-14 04:27 | 2.2 | 20.5339 | 4.5339 | 1032.64 | 1358.5 | 0 | К206852 | 14.28 | 0.198 | 2.94 | 0.085 | 2.935 | 0.065
10 | 2020-09-14 04:27 | 2.3 | 20.5368 | 4.5368 | 1030.16 | 1355.87 | 0 | К206852 | 15.25 | 0.198 | 2.913 | 0.044 | 2.906 | 0.094
10 | 2020-09-14 04:27 | 2.4 | 20.5362 | 4.5362 | 1030.53 | 1353.44 | 0 | К206852 | 15.82 | 0.198 | 2.909 | 0.042 | 2.902 | 0.098
10 | 2020-09-14 04:27 | 2.5 | 20.5275 | 4.5275 | 1030.33 | 1352.2 | 0 | К206852 | 16.39 | 0.198 | 2.907 | 0.047 | 2.905 | 0.095
10 | 2020-09-14 04:27 | 2.6 | 20.5235 | 4.5235 | 1031.26 | 1350.71 | 0 | К206852 | 16.78 | 0.198 | 2.903 | 0.055 | 2.902 | 0.098
10 | 2020-09-14 04:27 | 2.7 | 20.5537 | 4.5537 | 1032.01 | 1349.95 | 0 | К206852 | 17.75 | 0.198 | 2.93 | 0.058 | 2.925 | 0.075
10 | 2020-09-14 04:27 | 2.8 | 20.5803 | 4.5803 | 1030.9 | 1348.73 | 0 | К206852 | 18.32 | 0.2178 | 2.934 | 0.064 | 2.922 | 0.078
10 | 2020-09-14 04:27 | 2.9 | 20.5868 | 4.5868 | 1030.25 | 1354.66 | 0 | К206852 | 18.91 | 0.2178 | 2.909 | 0.08 | 2.896 | 0.104
10 | 2020-09-14 04:27 | 3 | 20.5784 | 4.5784 | 1027.81 | 1343.13 | 0 | К206852 | 19.87 | 0.198 | 2.878 | 0.093 | 2.862 | 0.138
10 | 2020-09-14 04:27 | 3.1 | 20.5484 | 4.5484 | 1028.92 | 1341.1 | 0 | К206852 | 20.25 | 0.198 | 2.882 | 0.078 | 2.867 | 0.133
10 | 2020-09-14 04:27 | 3.2 | 20.532 | 4.532 | 1027.44 | 1340.96 | 0 | К206852 | 20.84 | 0.198 | 2.874 | 0.076 | 2.862 | 0.138
10 | 2020-09-14 04:27 | 3.3 | 20.5235 | 4.5235 | 1027.11 | 1341.16 | 0 | К206852 | 21.8 | 0.198 | 2.872 | 0.061 | 2.862 | 0.138
10 | 2020-09-14 04:27 | 3.4 | 20.5193 | 4.5193 | 1027.96 | 1341.54 | 0 | К206852 | 22.38 | 0.198 | 2.868 | 0.053 | 2.863 | 0.137
10 | 2020-09-14 04:27 | 3.5 | 20.5203 | 4.5203 | 1025.09 | 1342.01 | 0 | К206852 | 22.77 | 0.198 | 2.861 | 0.049 | 2.861 | 0.139
10 | 2020-09-14 04:27 | 3.6 | 20.5256 | 4.5256 | 1022.13 | 1341.92 | 0 | К206852 | 23.34 | 0.198 | 2.851 | 0.046 | 2.851 | 0.149
10 | 2020-09-14 04:27 | 3.7 | 20.5256 | 4.5256 | 1022.68 | 1341.79 | 0 | К206852 | 24.3 | 0.2178 | 2.878 | 0.051 | 2.872 | 0.128
10 | 2020-09-14 04:27 | 3.8 | 20.5391 | 4.5391 | 1026.51 | 1341.32 | 0 | К206852 | 24.88 | 0.2178 | 2.869 | 0.063 | 2.86 | 0.14
10 | 2020-09-14 04:27 | 3.9 | 20.5611 | 4.5611 | 1028.45 | 1340.65 | 0 | К206852 | 25.84 | 0.198 | 2.853 | 0.038 | 2.853 | 0.147
10 | 2020-09-14 04:27 | 4 | 20.5657 | 4.5657 | 1030.23 | 1340.21 | 0 | К206852 | 26.43 | 0.198 | 2.857 | 0.039 | 2.856 | 0.144
10 | 2020-09-14 04:27 | 4.1 | 20.563 | 4.563 | 1031.67 | 1339.76 | 0 | К206852 | 26.81 | 0.198 | 2.863 | 0.042 | 2.857 | 0.143
10 | 2020-09-14 04:27 | 4.2 | 20.5577 | 4.5577 | 1030.98 | 1339.51 | 0 | К206852 | 27.38 | 0.198 | 2.855 | 0.055 | 2.85 | 0.15
10 | 2020-09-14 04:27 | 4.3 | 20.548 | 4.548 | 1032.48 | 1339.8 | 0 | К206852 | 28.36 | 0.198 | 2.859 | 0.059 | 2.859 | 0.141
10 | 2020-09-14 04:27 | 4.4 | 20.5237 | 4.5237 | 1032.11 | 1340.39 | 0 | К206852 | 28.93 | 0.198 | 2.862 | 0.063 | 2.863 | 0.137
10 | 2020-09-14 04:27 | 4.5 | 20.5028 | 4.5028 | 1031.08 | 1340.76 | 0 | К206852 | 29.31 | 0.198 | 2.864 | 0.072 | 2.865 | 0.135
10 | 2020-09-14 04:27 | 4.6 | 20.503 | 4.503 | 1031.2 | 1340.66 | 0 | К206852 | 30.27 | 0.2178 | 2.885 | 0.039 | 2.88 | 0.12
10 | 2020-09-14 04:27 | 4.7 | 20.5005 | 4.5005 | 1031.48 | 1340.76 | 0 | К206852 | 30.86 | 0.2178 | 2.877 | 0.04 | 2.872 | 0.128
10 | 2020-09-14 04:27 | 4.8 | 20.494 | 4.494 | 1032.24 | 1340.97 | 0 | К206852 | 31.43 | 0.2178 | 2.863 | 0.039 | 2.858 | 0.142
10 | 2020-09-14 04:27 | 4.9 | 20.4927 | 4.4927 | 1032.6 | 1340.79 | 0 | К206852 | 32.4 | 0.198 | 2.865 | 0.043 | 2.861 | 0.139
10 | 2020-09-14 04:27 | 5 | 20.4857 | 4.4857 | 1033.12 | 1340.43 | 0 | К206852 | 32.79 | 0.198 | 2.87 | 0.036 | 2.862 | 0.138
10 | 2020-09-14 04:27 | 5.1 | 20.4623 | 4.4623 | 1034.32 | 1340.15 | 0 | К206852 | 33.36 | 0.198 | 2.867 | 0.048 | 2.855 | 0.145
10 | 2020-09-14 04:27 | 5.2 | 20.4471 | 4.4471 | 1034.66 | 1339.97 | 0 | К206852 | 33.94 | 0.198 | 2.863 | 0.045 | 2.851 | 0.149
10 | 2020-09-14 04:27 | 5.3 | 20.4431 | 4.4431 | 1035.05 | 1339.88 | 0 | К206852 | 34.9 | 0.198 | 2.86 | 0.041 | 2.852 | 0.148
10 | 2020-09-14 04:27 | 5.4 | 20.4418 | 4.4418 | 1034.74 | 1340.16 | 0 | К206852 | 35.29 | 0.198 | 2.852 | 0.04 | 2.844 | 0.156
10 | 2020-09-14 04:27 | 5.5 | 20.4416 | 4.4416 | 1033.8 | 1340.55 | 0 | К206852 | 35.87 | 0.198 | 2.86 | 0.038 | 2.855 | 0.145
10 | 2020-09-14 04:27 | 5.6 | 20.4404 | 4.4404 | 1032.78 | 1340.84 | 0 | К206852 | 36.44 | 0.198 | 2.888 | 0.062 | 2.878 | 0.122
10 | 2020-09-14 04:27 | 5.7 | 20.4383 | 4.4383 | 1032.06 | 1340.9 | 0 | К206852 | 37.4 | 0.198 | 2.889 | 0.052 | 2.878 | 0.122
10 | 2020-09-14 04:27 | 5.8 | 20.437 | 4.437 | 1031.89 | 1340.69 | 0 | К206852 | 37.79 | 0.2178 | 2.867 | 0.054 | 2.863 | 0.137
10 | 2020-09-14 04:27 | 5.9 | 20.4461 | 4.4461 | 1030.17 | 1340.87 | 0 | К206852 | 38.76 | 0.198 | 2.85 | 0.044 | 2.848 | 0.152
10 | 2020-09-14 04:27 | 6 | 20.4562 | 4.4562 | 1030.83 | 1341.17 | 0 | К206852 | 39.33 | 0.198 | 2.845 | 0.036 | 2.839 | 0.161
10 | 2020-09-14 04:27 | 6.1 | 20.4651 | 4.4651 | 1031.06 | 1341.06 | 0 | К206852 | 39.92 | 0.198 | 2.844 | 0.029 | 2.837 | 0.163
10 | 2020-09-14 04:27 | 6.2 | 20.4722 | 4.4722 | 1032.2 | 1340.57 | 0 | К206852 | 40.3 | 0.198 | 2.848 | 0.03 | 2.842 | 0.158
10 | 2020-09-14 04:27 | 6.3 | 20.4718 | 4.4718 | 1033.21 | 1340.15 | 0 | К206852 | 41.26 | 0.198 | 2.877 | 0.041 | 2.877 | 0.123
10 | 2020-09-14 04:27 | 6.4 | 20.4887 | 4.4887 | 1031.92 | 1340.11 | 0 | К206852 | 41.85 | 0.2178 | 2.881 | 0.041 | 2.882 | 0.118
10 | 2020-09-14 04:27 | 6.5 | 20.5832 | 4.5832 | 1029.72 | 1340.83 | 0 | К206852 | 42.42 | 0.2178 | 2.892 | 0.053 | 2.895 | 0.105
10 | 2020-09-14 04:27 | 6.6 | 20.5887 | 4.5887 | 1028.61 | 1341.45 | 0 | К206852 | 43.37 | 0.198 | 2.886 | 0.079 | 2.889 | 0.111
10 | 2020-09-14 04:27 | 6.7 | 20.526 | 4.526 | 1028.15 | 1341.62 | 0 | К206852 | 43.76 | 0.1782 | 2.896 | 0.082 | 2.902 | 0.098
10 | 2020-09-14 04:27 | 6.8 | 20.4754 | 4.4754 | 1024.74 | 1342.01 | 0 | К206852 | 44.35 | 0.1782 | 2.911 | 0.089 | 2.918 | 0.082
10 | 2020-09-14 04:27 | 6.9 | 20.4581 | 4.4581 | 1024.77 | 1342.45 | 0 | К206852 | 45.3 | 0.1584 | 2.991 | 0.149 | 2.98 | 0.02
10 | 2020-09-14 04:27 | 7 | 20.4366 | 4.4366 | 1025.13 | 1346.1 | 0 | К206852 | 46.28 | 0.1386 | 2.976 | 0.119 | 2.962 | 0.038
10 | 2020-09-14 04:27 | 7.1 | 20.4241 | 4.4241 | 1025.7 | 1346.15 | 0 | К206852 | 46.85 | 0.198 | 2.993 | 0.078 | 2.979 | 0.021
10 | 2020-09-14 04:27 | 7.2 | 20.4201 | 4.4201 | 1025.96 | 1347.19 | 0 | К206852 | 47.43 | 0.198 | 2.96 | 0.077 | 2.948 | 0.052
10 | 2020-09-14 04:27 | 7.3 | 20.4195 | 4.4195 | 1026.39 | 1348.74 | 0 | К206852 | 47.82 | 0.198 | 2.932 | 0.079 | 2.923 | 0.077
10 | 2020-09-14 04:27 | 7.4 | 20.4313 | 4.4313 | 1027.01 | 1349.02 | 0 | К206852 | 48.39 | 0.198 | 2.934 | 0.068 | 2.928 | 0.072
10 | 2020-09-14 04:27 | 7.5 | 20.484 | 4.484 | 1026.14 | 1347.81 | 0 | К206852 | 49.35 | 0.1584 | 2.936 | 0.081 | 2.929 | 0.071
10 | 2020-09-14 04:27 | 7.6 | 20.5117 | 4.5117 | 1026.48 | 1346.36 | 0 | К206852 | 49.94 | 0.1386 | 2.937 | 0.081 | 2.932 | 0.068
10 | 2020-09-14 04:27 | 7.7 | 20.4566 | 4.4566 | 1023.31 | 1345.18 | 0 | К206852 | 50.32 | 0.1188 | 2.946 | 0.079 | 2.939 | 0.061
10 | 2020-09-14 04:27 | 7.9 | 20.4247 | 4.4247 | 1019.69 | 1345.52 | 0 | К206852 | 51.86 | 0.198 | 2.982 | 0.05 | 2.978 | 0.022
10 | 2020-09-14 04:27 | 8 | 20.4448 | 4.4448 | 1021.7 | 1346.58 | 0 | К206852 | 52.25 | 0.198 | 2.961 | 0.049 | 2.963 | 0.037
10 | 2020-09-14 04:27 | 8.1 | 20.4636 | 4.4636 | 1023.14 | 1345.69 | 0 | К206852 | 52.82 | 0.198 | 2.95 | 0.067 | 2.95 | 0.05
10 | 2020-09-14 04:27 | 8.2 | 20.4699 | 4.4699 | 1024.25 | 1345.67 | 0 | К206852 | 53.79 | 0.1782 | 2.951 | 0.069 | 2.937 | 0.063
10 | 2020-09-14 04:27 | 8.3 | 20.4684 | 4.4684 | 1023.31 | 1346.94 | 0 | К206852 | 54.36 | 0.1782 | 2.957 | 0.055 | 2.944 | 0.056
10 | 2020-09-14 04:27 | 8.4 | 20.468 | 4.468 | 1021.1 | 1347.36 | 0 | К206852 | 54.75 | 0.1782 | 2.953 | 0.069 | 2.94 | 0.06
10 | 2020-09-14 04:27 | 8.5 | 20.4693 | 4.4693 | 1020.31 | 1348.59 | 0 | К206852 | 55.91 | 0.198 | 2.918 | 0.058 | 2.908 | 0.092
10 | 2020-09-14 04:27 | 8.6 | 20.471 | 4.471 | 1015.07 | 1348.58 | 0 | К206852 | 56.29 | 0.1782 | 2.93 | 0.058 | 2.92 | 0.08
10 | 2020-09-14 04:27 | 8.7 | 20.4695 | 4.4695 | 1015.94 | 1347.54 | 0 | К206852 | 56.87 | 0.1386 | 2.95 | 0.116 | 2.942 | 0.058
10 | 2020-09-14 04:27 | 8.8 | 20.4746 | 4.4746 | 1017.89 | 1347.34 | 0 | К206852 | 57.84 | 0.198 | 2.942 | 0.068 | 2.936 | 0.064
10 | 2020-09-14 04:27 | 8.9 | 20.5077 | 4.5077 | 1015.45 | 1347.35 | 0 | К206852 | 58.41 | 0.198 | 2.919 | 0.063 | 2.916 | 0.084
10 | 2020-09-14 04:27 | 9 | 20.6041 | 4.6041 | 1016.36 | 1346.56 | 0 | К206852 | 58.79 | 0.2178 | 2.915 | 0.077 | 2.921 | 0.079
10 | 2020-09-14 04:27 | 9.1 | 20.5925 | 4.5925 | 1012.45 | 1346.66 | 0 | К206852 | 59.77 | 0.1782 | 2.927 | 0.103 | 2.938 | 0.062
10 | 2020-09-14 04:27 | 9.2 | 20.5096 | 4.5096 | 1001.45 | 1347.39 | 0 | К206852 | 60.34 | 0.1584 | 2.95 | 0.108 | 2.962 | 0.038
10 | 2020-09-14 04:27 | 9.3 | 20.4944 | 4.4944 | 996.38 | 1346.82 | 0 | К206852 | 60.93 | 0.1386 | 2.958 | 0.135 | 2.963 | 0.037
10 | 2020-09-14 04:27 | 9.4 | 20.4864 | 4.4864 | 1002.16 | 1347.16 | 0 | К206852 | 61.31 | 0.1188 | 2.946 | 0.179 | 2.95 | 0.05
10 | 2020-09-14 04:27 | 9.5 | 20.48 | 4.48 | 1010.46 | 1347.84 | 0 | К206852 | 62.27 | 0.1782 | 2.924 | 0.073 | 2.924 | 0.076
10 | 2020-09-14 04:27 | 9.6 | 20.4775 | 4.4775 | 1014.12 | 1347.46 | 0 | К206852 | 62.84 | 0.198 | 2.911 | 0.058 | 2.912 | 0.088
10 | 2020-09-14 04:27 | 9.7 | 20.4845 | 4.4845 | 1016.42 | 1347.33 | 0 | К206852 | 63.43 | 0.198 | 2.889 | 0.062 | 2.885 | 0.115
10 | 2020-09-14 04:27 | 9.8 | 20.4781 | 4.4781 | 1018.57 | 1347.68 | 0 | К206852 | 64.38 | 0.1782 | 2.885 | 0.067 | 2.88 | 0.12
10 | 2020-09-14 04:27 | 9.9 | 20.4613 | 4.4613 | 1019.19 | 1346.88 | 0 | К206852 | 64.77 | 0.1782 | 2.888 | 0.059 | 2.878 | 0.122
10 | 2020-09-14 04:27 | 10 | 20.4619 | 4.4619 | 1019 | 1345.71 | 0 | К206852 | 65.36 | 0.1782 | 2.902 | 0.059 | 2.886 | 0.114
10 | 2020-09-14 04:27 | 10.1 | 20.4741 | 4.4741 | 1019.73 | 1346.32 | 0 | К206852 | 65.93 | 0.1584 | 2.904 | 0.06 | 2.884 | 0.116
10 | 2020-09-14 04:27 | 10.2 | 20.5495 | 4.5495 | 1020.18 | 1346.38 | 0 | К206852 | 66.9 | 0.198 | 2.895 | 0.058 | 2.882 | 0.118
10 | 2020-09-14 04:27 | 10.3 | 20.6195 | 4.6195 | 1020.49 | 1345.75 | 0 | К206852 | 67.29 | 0.2178 | 2.871 | 0.05 | 2.861 | 0.139
10 | 2020-09-14 04:27 | 10.4 | 20.6198 | 4.6198 | 1014.17 | 1346.91 | 0 | К206852 | 67.86 | 0.2178 | 2.854 | 0.053 | 2.851 | 0.149
10 | 2020-09-14 04:27 | 10.5 | 20.6149 | 4.6149 | 1006.85 | 1348.12 | 0 | К206852 | 68.83 | 0.198 | 2.856 | 0.102 | 2.854 | 0.146
10 | 2020-09-14 04:27 | 10.6 | 20.5695 | 4.5695 | 999.109 | 1348.9 | 0 | К206852 | 69.4 | 0.198 | 2.875 | 0.113 | 2.868 | 0.132
10 | 2020-09-14 04:27 | 10.7 | 20.5151 | 4.5151 | 998.618 | 1349.51 | 0 | К206852 | 70.36 | 0.198 | 2.883 | 0.07 | 2.879 | 0.121
10 | 2020-09-14 04:27 | 10.8 | 20.517 | 4.517 | 995.423 | 1349.1 | 0 | К206852 | 70.94 | 0.2178 | 2.874 | 0.062 | 2.875 | 0.125
10 | 2020-09-14 04:27 | 10.9 | 20.5218 | 4.5218 | 1001.33 | 1347.67 | 0 | К206852 | 71.33 | 0.198 | 2.872 | 0.069 | 2.877 | 0.123
10 | 2020-09-14 04:27 | 11 | 20.5189 | 4.5189 | 1008.9 | 1346.37 | 0 | К206852 | 72.29 | 0.1782 | 2.924 | 0.103 | 2.929 | 0.071
10 | 2020-09-14 04:27 | 11.1 | 20.4957 | 4.4957 | 1010.11 | 1346.59 | 0 | К206852 | 72.87 | 0.198 | 2.953 | 0.095 | 2.958 | 0.042
10 | 2020-09-14 04:27 | 11.2 | 20.4328 | 4.4328 | 1014.97 | 1347.63 | 0 | К206852 | 73.26 | 0.198 | 2.954 | 0.104 | 2.957 | 0.043
10 | 2020-09-14 04:27 | 11.3 | 20.4309 | 4.4309 | 1020.94 | 1346.61 | 0 | К206852 | 73.83 | 0.198 | 2.95 | 0.105 | 2.951 | 0.049
10 | 2020-09-14 04:27 | 11.4 | 20.4505 | 4.4505 | 1023.94 | 1346.1 | 0 | К206852 | 74.8 | 0.1386 | 2.945 | 0.104 | 2.941 | 0.059
10 | 2020-09-14 04:27 | 11.5 | 20.4737 | 4.4737 | 1025.6 | 1347.13 | 0 | К206852 | 75.37 | 0.1188 | 2.936 | 0.101 | 2.926 | 0.074
10 | 2020-09-14 04:27 | 11.6 | 20.4404 | 4.4404 | 1022.71 | 1347.72 | 0 | К206852 | 75.76 | 0.1188 | 2.922 | 0.093 | 2.914 | 0.086
10 | 2020-09-14 04:27 | 11.7 | 20.3388 | 4.3388 | 1016.3 | 1347.87 | 0 | К206852 | 76.92 | 0.2178 | 2.937 | 0.054 | 2.932 | 0.068
10 | 2020-09-14 04:27 | 11.8 | 20.2344 | 4.2344 | 1016.51 | 1348.31 | 0 | К206852 | 77.3 | 0.198 | 2.928 | 0.061 | 2.929 | 0.071
10 | 2020-09-14 04:27 | 11.9 | 20.2342 | 4.2342 | 1013.82 | 1347.05 | 0 | К206852 | 77.87 | 0.198 | 2.934 | 0.068 | 2.937 | 0.063
10 | 2020-09-14 04:27 | 12 | 20.315 | 4.315 | 1018.81 | 1346.56 | 0 | К206852 | 78.26 | 0.1782 | 2.957 | 0.081 | 2.957 | 0.043
10 | 2020-09-14 04:27 | 12.1 | 20.3701 | 4.3701 | 1022.25 | 1345.52 | 0 | К206852 | 78.85 | 0.1188 | 2.965 | 1.124 | 2.98 | 0.02
10 | 2020-09-14 04:27 | 12.2 | 20.4083 | 4.4083 | 1025.76 | 1344.18 | 0 | К206852 | 79.8 | 0.0594 | 2.981 | 0.115 | 2.978 | 0.022
10 | 2020-09-14 04:27 | 12.3 | 20.442 | 4.442 | 1027.82 | 1344.78 | 0 | К206852 | 80.78 | 0.2178 | 3.022 | 0.054 | 3.019 | 0.019
10 | 2020-09-14 04:27 | 12.4 | 20.4921 | 4.4921 | 1024.73 | 1345.97 | 0 | К206852 | 81.35 | 0.198 | 2.99 | 0.063 | 2.987 | 0.013
10 | 2020-09-14 04:27 | 12.5 | 20.5233 | 4.5233 | 1009.94 | 1345.83 | 0 | К206852 | 81.93 | 0.2178 | 2.971 | 0.057 | 2.966 | 0.034
10 | 2020-09-14 04:27 | 12.6 | 20.5476 | 4.5476 | 1002.21 | 1346.71 | 0 | К206852 | 82.32 | 0.2178 | 2.951 | 0.063 | 2.951 | 0.049
10 | 2020-09-14 04:27 | 12.7 | 20.5457 | 4.5457 | 1001.5 | 1348.41 | 0 | К206852 | 83.28 | 0.1782 | 2.936 | 0.069 | 2.929 | 0.071
10 | 2020-09-14 04:27 | 12.8 | 20.5377 | 4.5377 | 1007.66 | 1348.5 | 0 | К206852 | 83.85 | 0.1584 | 2.937 | 0.068 | 2.927 | 0.073
10 | 2020-09-14 04:27 | 12.9 | 20.4809 | 4.4809 | 1007.81 | 1347.2 | 0 | К206852 | 84.43 | 0.1386 | 2.942 | 0.106 | 2.932 | 0.068
10 | 2020-09-14 04:27 | 13 | 20.3967 | 4.3967 | 1009.83 | 1345.75 | 0 | К206852 | 85.39 | 0.1188 | 2.96 | 0.144 | 2.95 | 0.05
10 | 2020-09-14 04:27 | 13.1 | 20.4511 | 4.4511 | 1004.04 | 1345.6 | 0 | К206852 | 85.78 | 0.1584 | 3.002 | 0.178 | 3.051 | 0.051
10 | 2020-09-14 04:27 | 13.2 | 20.4712 | 4.4712 | 1002.18 | 1346.73 | 0 | К206852 | 86.36 | 0.198 | 2.997 | 0.11 | 2.975 | 0.025
10 | 2020-09-14 04:27 | 13.3 | 20.4001 | 4.4001 | 1003.45 | 1345.5 | 0 | К206852 | 86.93 | 0.198 | 2.961 | 0.127 | 2.939 | 0.061
10 | 2020-09-14 04:27 | 13.4 | 20.3644 | 4.3644 | 996.938 | 1345.06 | 0 | К206852 | 87.91 | 0.1386 | 2.949 | 1.036 | 2.95 | 0.05
10 | 2020-09-14 04:27 | 13.5 | 20.4197 | 4.4197 | 990.702 | 1345.71 | 0 | К206852 | 88.29 | 0.1188 | 2.953 | 0.12 | 2.948 | 0.052
10 | 2020-09-14 04:27 | 13.6 | 20.4691 | 4.4691 | 992.402 | 1345.69 | 0 | К206852 | 88.86 | 0.1386 | 2.949 | 0.104 | 2.942 | 0.058
10 | 2020-09-14 04:27 | 13.7 | 20.4095 | 4.4095 | 1006.45 | 1346.28 | 0 | К206852 | 89.82 | 0.2178 | 2.955 | 0.104 | 2.948 | 0.052
10 | 2020-09-14 04:27 | 13.8 | 20.335 | 4.335 | 1008.98 | 1347.54 | 0 | К206852 | 90.41 | 0.2178 | 2.945 | 0.1 | 2.942 | 0.058
10 | 2020-09-14 04:27 | 13.9 | 20.3082 | 4.3082 | 1005.26 | 1347.92 | 0 | К206852 | 90.79 | 0.2178 | 2.949 | 0.114 | 2.948 | 0.052
10 | 2020-09-14 04:27 | 14 | 20.2905 | 4.2905 | 1002.3 | 1347.05 | 0 | К206852 | 91.75 | 0.1584 | 2.967 | 0.096 | 2.973 | 0.027
10 | 2020-09-14 04:27 | 14.1 | 20.3418 | 4.3418 | 1013.26 | 1345.71 | 0 | К206852 | 92.34 | 0.1386 | 2.971 | 0.123 | 2.975 | 0.025
10 | 2020-09-14 04:27 | 14.2 | 20.4163 | 4.4163 | 1022.42 | 1345.37 | 0 | К206852 | 92.91 | 0.1386 | 2.959 | 0.145 | 2.961 | 0.039
10 | 2020-09-14 04:27 | 14.3 | 20.346 | 4.346 | 1028.83 | 1345.45 | 0 | К206852 | 93.88 | 0.2178 | 2.956 | 0.091 | 2.949 | 0.051
10 | 2020-09-14 04:27 | 14.4 | 20.243 | 4.243 | 1031.88 | 1346.38 | 0 | К206852 | 94.27 | 0.2178 | 2.929 | 0.101 | 2.924 | 0.076
10 | 2020-09-14 04:27 | 14.5 | 20.2365 | 4.2365 | 1024.56 | 1346.72 | 0 | К206852 | 94.84 | 0.198 | 2.909 | 0.102 | 2.903 | 0.097
10 | 2020-09-14 04:27 | 14.6 | 20.2445 | 4.2445 | 1018.15 | 1346.57 | 0 | К206852 | 95.41 | 0.1782 | 2.909 | 0.104 | 2.911 | 0.089
10 | 2020-09-14 04:27 | 14.7 | 20.3059 | 4.3059 | 1025.62 | 1347.75 | 0 | К206852 | 96.38 | 0.1584 | 2.973 | 0.131 | 2.972 | 0.028
10 | 2020-09-14 04:27 | 14.8 | 20.4292 | 4.4292 | 1027.95 | 1346.92 | 0 | К206852 | 96.77 | 0.1386 | 3.025 | 0.215 | 3.021 | 0.021
10 | 2020-09-14 04:27 | 14.9 | 20.4471 | 4.4471 | 1024.73 | 1346.23 | 0 | К206852 | 97.92 | 0.1188 | 3.015 | 0.194 | 3.01 | 0.01
10 | 2020-09-14 04:27 | 15 | 20.4366 | 4.4366 | 1026.97 | 1346.63 | 0 | К206852 | 98.31 | 0.1386 | 3.027 | 0.148 | 3.024 | 0.024
10 | 2020-09-14 04:27 | 15.1 | 20.3699 | 4.3699 | 1016.97 | 1346.39 | 0 | К206852 | 98.88 | 0.2178 | 3.045 | 0.095 | 3.041 | 0.041
10 | 2020-09-14 04:27 | 15.2 | 20.2897 | 4.2897 | 1008.42 | 1346.35 | 0 | К206852 | 99.85 | 0.198 | 2.986 | 0.085 | 2.986 | 0.014
10 | 2020-09-14 04:27 | 15.3 | 20.2831 | 4.2831 | 1002.24 | 1346.48 | 0 | К206852 | 100.42 | 0.1782 | 2.964 | 0.058 | 2.963 | 0.037
10 | 2020-09-14 04:27 | 15.4 | 20.3148 | 4.3148 | 1008.13 | 1346.59 | 0 | К206852 | 100.81 | 0.1782 | 2.943 | 0.062 | 2.937 | 0.063
10 | 2020-09-14 04:27 | 15.5 | 20.3228 | 4.3228 | 1020.65 | 1346.57 | 0 | К206852 | 101.4 | 0.198 | 2.939 | 0.071 | 2.931 | 0.069
10 | 2020-09-14 04:27 | 15.6 | 20.3013 | 4.3013 | 1022.76 | 1346.74 | 0 | К206852 | 102.35 | 0.198 | 2.95 | 0.123 | 2.935 | 0.065
10 | 2020-09-14 04:27 | 15.7 | 20.2787 | 4.2787 | 1019.26 | 1347.27 | 0 | К206852 | 102.92 | 0.198 | 2.961 | 0.141 | 2.943 | 0.057
10 | 2020-09-14 04:27 | 15.8 | 20.2719 | 4.2719 | 1020.96 | 1348.58 | 0 | К206852 | 103.31 | 0.198 | 2.961 | 0.146 | 2.942 | 0.058
10 | 2020-09-14 04:27 | 15.9 | 20.2646 | 4.2646 | 1019.2 | 1348.37 | 0 | К206852 | 104.28 | 0.2178 | 2.932 | 0.086 | 2.92 | 0.08
10 | 2020-09-14 04:27 | 16 | 20.2772 | 4.2772 | 1024.6 | 1347.05 | 0 | К206852 | 104.85 | 0.198 | 2.92 | 0.085 | 2.913 | 0.087
10 | 2020-09-14 04:27 | 16.1 | 20.3502 | 4.3502 | 1028.72 | 1345.86 | 0 | К206852 | 105.44 | 0.2178 | 2.924 | 0.08 | 2.919 | 0.081
10 | 2020-09-14 04:27 | 16.2 | 20.4182 | 4.4182 | 1030.03 | 1344.61 | 0 | К206852 | 105.83 | 0.198 | 2.929 | 0.084 | 2.921 | 0.079
10 | 2020-09-14 04:27 | 16.3 | 20.4389 | 4.4389 | 1030.03 | 1345.35 | 0 | К206852 | 106.78 | 0.2178 | 2.945 | 0.096 | 2.937 | 0.063
10 | 2020-09-14 04:27 | 16.4 | 20.346 | 4.346 | 1019.09 | 1347.05 | 0 | К206852 | 107.37 | 0.2178 | 2.939 | 0.092 | 2.933 | 0.067
10 | 2020-09-14 04:27 | 16.5 | 20.3209 | 4.3209 | 1008.43 | 1347.4 | 0 | К206852 | 107.76 | 0.2178 | 2.936 | 0.085 | 2.926 | 0.074
10 | 2020-09-14 04:27 | 16.6 | 20.3053 | 4.3053 | 1002.75 | 1347.4 | 0 | К206852 | 108.9 | 0.198 | 2.943 | 0.088 | 2.938 | 0.062
10 | 2020-09-14 04:27 | 16.7 | 20.3764 | 4.3764 | 998.193 | 1347.6 | 0 | К206852 | 109.28 | 0.2178 | 2.961 | 0.099 | 2.95 | 0.05
10 | 2020-09-14 04:27 | 16.8 | 20.4809 | 4.4809 | 999.932 | 1347.72 | 0 | К206852 | 109.87 | 0.2178 | 2.95 | 0.112 | 2.945 | 0.055
10 | 2020-09-14 04:27 | 16.9 | 20.5026 | 4.5026 | 1006.35 | 1347.67 | 0 | К206852 | 110.83 | 0.2178 | 2.945 | 0.102 | 2.939 | 0.061
10 | 2020-09-14 04:27 | 17 | 20.4971 | 4.4971 | 1009.88 | 1347.4 | 0 | К206852 | 111.42 | 0.198 | 2.939 | 0.093 | 2.938 | 0.062
10 | 2020-09-14 04:27 | 17.1 | 20.4741 | 4.4741 | 1003.66 | 1346.16 | 0 | К206852 | 111.8 | 0.198 | 2.944 | 0.087 | 2.948 | 0.052
10 | 2020-09-14 04:27 | 17.2 | 20.4532 | 4.4532 | 999.541 | 1345.24 | 0 | К206852 | 112.76 | 0.2178 | 2.931 | 0.074 | 2.934 | 0.066
10 | 2020-09-14 04:27 | 17.3 | 20.4205 | 4.4205 | 1008.33 | 1345.74 | 0 | К206852 | 113.35 | 0.198 | 2.925 | 0.077 | 2.927 | 0.073
10 | 2020-09-14 04:27 | 17.4 | 20.3984 | 4.3984 | 1017.1 | 1346.23 | 0 | К206852 | 113.92 | 0.198 | 2.924 | 0.081 | 2.923 | 0.077
10 | 2020-09-14 04:27 | 17.5 | 20.3777 | 4.3777 | 1021.7 | 1345.52 | 0 | К206852 | 114.89 | 0.198 | 2.949 | 0.086 | 2.94 | 0.06
10 | 2020-09-14 04:27 | 17.6 | 20.3724 | 4.3724 | 1021.41 | 1345.46 | 0 | К206852 | 115.27 | 0.2178 | 2.975 | 0.114 | 2.964 | 0.036
10 | 2020-09-14 04:27 | 17.7 | 20.3593 | 4.3593 | 1022.56 | 1346.91 | 0 | К206852 | 115.84 | 0.2178 | 2.981 | 0.13 | 2.977 | 0.023
10 | 2020-09-14 04:27 | 17.8 | 20.3551 | 4.3551 | 1025.61 | 1347.98 | 0 | К206852 | 116.8 | 0.2178 | 2.966 | 0.113 | 2.965 | 0.035
10 | 2020-09-14 04:27 | 17.9 | 20.3612 | 4.3612 | 1027.37 | 1347.86 | 0 | К206852 | 117.39 | 0.198 | 2.952 | 0.128 | 2.952 | 0.048
10 | 2020-09-14 04:27 | 18 | 20.3711 | 4.3711 | 1025.62 | 1346.87 | 0 | К206852 | 117.78 | 0.2178 | 2.942 | 0.081 | 2.943 | 0.057
10 | 2020-09-14 04:27 | 18.1 | 20.3737 | 4.3737 | 1022.9 | 1345.62 | 0 | К206852 | 118.35 | 0.2178 | 2.945 | 0.077 | 2.946 | 0.054
10 | 2020-09-14 04:27 | 18.2 | 20.3819 | 4.3819 | 1025.6 | 1346.89 | 0 | К206852 | 119.32 | 0.198 | 2.943 | 0.084 | 2.943 | 0.057
10 | 2020-09-14 04:27 | 18.3 | 20.3834 | 4.3834 | 1025.72 | 1347.05 | 0 | К206852 | 119.89 | 0.2178 | 2.943 | 0.084 | 2.942 | 0.058
10 | 2020-09-14 04:27 | 18.4 | 20.3804 | 4.3804 | 1019.52 | 1346 | 0 | К206852 | 120.28 | 0.2178 | 2.946 | 0.088 | 2.951 | 0.049
10 | 2020-09-14 04:27 | 18.5 | 20.3722 | 4.3722 | 1022.92 | 1345.81 | 0 | К206852 | 120.86 | 0.198 | 2.955 | 0.103 | 2.954 | 0.046
10 | 2020-09-14 04:27 | 18.6 | 20.3272 | 4.3272 | 1024.21 | 1345.79 | 0 | К206852 | 121.82 | 0.198 | 2.971 | 0.157 | 2.962 | 0.038
10 | 2020-09-14 04:27 | 18.7 | 20.3382 | 4.3382 | 1025.86 | 1346.31 | 0 | К206852 | 122.39 | 0.2178 | 2.959 | 0.131 | 2.956 | 0.044
10 | 2020-09-14 04:27 | 18.8 | 20.4488 | 4.4488 | 1026.32 | 1347.95 | 0 | К206852 | 123.36 | 0.2178 | 2.942 | 0.088 | 2.941 | 0.059
10 | 2020-09-14 04:27 | 18.9 | 20.445 | 4.445 | 1025.98 | 1348.48 | 0 | К206852 | 123.93 | 0.2178 | 2.94 | 0.075 | 2.938 | 0.062
10 | 2020-09-14 04:27 | 19 | 20.3597 | 4.3597 | 1026.3 | 1347.72 | 0 | К206852 | 124.32 | 0.198 | 2.943 | 0.077 | 2.942 | 0.058
10 | 2020-09-14 04:27 | 19.1 | 20.284 | 4.284 | 1025.72 | 1346.29 | 0 | К206852 | 124.91 | 0.198 | 2.949 | 0.078 | 2.944 | 0.056
10 | 2020-09-14 04:27 | 19.2 | 20.3004 | 4.3004 | 1022.01 | 1346.05 | 0 | К206852 | 125.86 | 0.198 | 2.946 | 0.088 | 2.947 | 0.053
10 | 2020-09-14 04:27 | 19.3 | 20.3391 | 4.3391 | 1012.64 | 1346.34 | 0 | К206852 | 126.45 | 0.198 | 2.949 | 0.093 | 2.954 | 0.046
10 | 2020-09-14 04:27 | 19.4 | 20.3593 | 4.3593 | 1019.88 | 1347.23 | 0 | К206852 | 126.84 | 0.2178 | 2.96 | 0.096 | 2.965 | 0.035
10 | 2020-09-14 04:27 | 19.5 | 20.3652 | 4.3652 | 1017.47 | 1346.83 | 0 | К206852 | 127.79 | 0.2178 | 2.975 | 0.126 | 2.973 | 0.027
10 | 2020-09-14 04:27 | 19.6 | 20.3669 | 4.3669 | 1018.83 | 1346.38 | 0 | К206852 | 128.36 | 0.2178 | 2.974 | 0.1 | 2.97 | 0.03
10 | 2020-09-14 04:27 | 19.7 | 20.3709 | 4.3709 | 1023.33 | 1346.33 | 0 | К206852 | 128.95 | 0.2178 | 2.961 | 0.089 | 2.958 | 0.042
10 | 2020-09-14 04:27 | 19.8 | 20.3874 | 4.3874 | 1026.95 | 1347.19 | 0 | К206852 | 129.91 | 0.198 | 2.937 | 0.11 | 2.941 | 0.059
10 | 2020-09-14 04:27 | 19.9 | 20.4005 | 4.4005 | 1028.89 | 1347.31 | 0 | К206852 | 130.29 | 0.2178 | 2.928 | 0.097 | 2.931 | 0.069
10 | 2020-09-14 04:27 | 20 | 20.3751 | 4.3751 | 1029.94 | 1346.35 | 0 | К206852 | 130.88 | 0.198 | 2.928 | 0.12 | 2.934 | 0.066
10 | 2020-09-14 04:27 | 20.1 | 20.3445 | 4.3445 | 1026.01 | 1345.63 | 0 | К206852 | 131.84 | 0.198 | 2.92 | 0.089 | 2.928 | 0.072
10 | 2020-09-14 04:27 | 20.2 | 20.3355 | 4.3355 | 1018.7 | 1346.1 | 0 | К206852 | 132.42 | 0.198 | 2.92 | 0.085 | 2.929 | 0.071
10 | 2020-09-14 04:27 | 20.3 | 20.3806 | 4.3806 | 1018.67 | 1346.94 | 0 | К206852 | 132.81 | 0.2178 | 2.923 | 0.082 | 2.932 | 0.068
10 | 2020-09-14 04:27 | 20.4 | 20.3798 | 4.3798 | 1023.1 | 1346.72 | 0 | К206852 | 133.77 | 0.2178 | 2.952 | 0.113 | 2.954 | 0.046
10 | 2020-09-14 04:27 | 20.5 | 20.2804 | 4.2804 | 1024.57 | 1345.42 | 0 | К206852 | 134.35 | 0.2178 | 2.946 | 0.111 | 2.944 | 0.056
10 | 2020-09-14 04:27 | 20.6 | 20.2624 | 4.2624 | 1023.39 | 1344.77 | 0 | К206852 | 134.92 | 0.198 | 2.953 | 0.133 | 2.951 | 0.049
10 | 2020-09-14 04:27 | 20.7 | 20.2435 | 4.2435 | 1017.62 | 1346.21 | 0 | К206852 | 135.31 | 0.2178 | 2.949 | 0.13 | 2.945 | 0.055
10 | 2020-09-14 04:27 | 20.8 | 20.223 | 4.223 | 1015.66 | 1347.52 | 0 | К206852 | 136.27 | 0.198 | 2.946 | 0.128 | 2.944 | 0.056
10 | 2020-09-14 04:27 | 20.9 | 20.2211 | 4.2211 | 1022.45 | 1348.84 | 0 | К206852 | 136.85 | 0.2178 | 2.937 | 0.096 | 2.935 | 0.065
10 | 2020-09-14 04:27 | 21 | 20.2192 | 4.2192 | 1026.89 | 1349.43 | 0 | К206852 | 137.42 | 0.198 | 2.931 | 0.091 | 2.93 | 0.07
10 | 2020-09-14 04:27 | 21.1 | 20.2141 | 4.2141 | 1029.15 | 1348.22 | 0 | К206852 | 138.4 | 0.2178 | 2.925 | 0.09 | 2.919 | 0.081
10 | 2020-09-14 04:27 | 21.2 | 20.1996 | 4.1996 | 1030.84 | 1347.53 | 0 | К206852 | 138.78 | 0.198 | 2.935 | 0.099 | 2.931 | 0.069
10 | 2020-09-14 04:27 | 21.3 | 20.1945 | 4.1945 | 1031.61 | 1347.46 | 0 | К206852 | 139.35 | 0.198 | 2.949 | 0.121 | 2.943 | 0.057
10 | 2020-09-14 04:27 | 21.4 | 20.2038 | 4.2038 | 1031.69 | 1347.26 | 0 | К206852 | 140.33 | 0.2178 | 2.958 | 0.133 | 2.95 | 0.05
10 | 2020-09-14 04:27 | 21.5 | 20.2141 | 4.2141 | 1032.11 | 1345.97 | 0 | К206852 | 140.9 | 0.198 | 2.948 | 0.164 | 2.941 | 0.059
10 | 2020-09-14 04:27 | 21.6 | 20.2188 | 4.2188 | 1032.47 | 1345.03 | 0 | К206852 | 141.28 | 0.2178 | 2.939 | 0.105 | 2.932 | 0.068
10 | 2020-09-14 04:27 | 21.7 | 20.2603 | 4.2603 | 1033.02 | 1345.6 | 0 | К206852 | 141.85 | 0.2178 | 2.919 | 0.117 | 2.912 | 0.088
10 | 2020-09-14 04:27 | 21.8 | 20.3618 | 4.3618 | 1034.09 | 1347.23 | 0 | К206852 | 142.83 | 0.2178 | 2.908 | 0.105 | 2.903 | 0.097
10 | 2020-09-14 04:27 | 21.9 | 20.3414 | 4.3414 | 1033.74 | 1347.84 | 0 | К206852 | 143.4 | 0.2178 | 2.916 | 0.092 | 2.913 | 0.087
10 | 2020-09-14 04:27 | 22 | 20.2386 | 4.2386 | 1033.96 | 1346.87 | 0 | К206852 | 144.37 | 0.198 | 2.931 | 0.094 | 2.934 | 0.066
10 | 2020-09-14 04:27 | 22.1 | 20.2437 | 4.2437 | 1030.78 | 1345.58 | 0 | К206852 | 144.76 | 0.198 | 2.938 | 0.106 | 2.939 | 0.061
10 | 2020-09-14 04:27 | 22.2 | 20.2658 | 4.2658 | 1018.03 | 1346.44 | 0 | К206852 | 145.33 | 0.198 | 2.947 | 0.116 | 2.947 | 0.053
10 | 2020-09-14 04:27 | 22.3 | 20.2812 | 4.2812 | 1023.77 | 1346.61 | 0 | К206852 | 146.3 | 0.198 | 2.943 | 0.183 | 2.946 | 0.054
10 | 2020-09-14 04:27 | 22.4 | 20.3114 | 4.3114 | 1027.07 | 1345.83 | 0 | К206852 | 146.87 | 0.2178 | 2.933 | 0.13 | 2.938 | 0.062
10 | 2020-09-14 04:27 | 22.5 | 20.4138 | 4.4138 | 1019.1 | 1347.25 | 0 | К206852 | 147.26 | 0.198 | 2.932 | 0.161 | 2.936 | 0.064
10 | 2020-09-14 04:27 | 22.6 | 20.4444 | 4.4444 | 1007.65 | 1347.5 | 0 | К206852 | 147.84 | 0.198 | 2.931 | 0.138 | 2.929 | 0.071
10 | 2020-09-14 04:27 | 22.7 | 20.3893 | 4.3893 | 1006.59 | 1346.39 | 0 | К206852 | 148.8 | 0.2178 | 2.919 | 0.107 | 2.92 | 0.08
10 | 2020-09-14 04:27 | 22.8 | 20.3076 | 4.3076 | 1008.16 | 1347.26 | 0 | К206852 | 149.37 | 0.198 | 2.918 | 0.105 | 2.927 | 0.073
10 | 2020-09-14 04:27 | 22.9 | 20.243 | 4.243 | 1005.93 | 1348.67 | 0 | К206852 | 150.35 | 0.2178 | 2.916 | 0.119 | 2.916 | 0.084
10 | 2020-09-14 04:27 | 23 | 20.2249 | 4.2249 | 1010.62 | 1348.38 | 0 | К206852 | 150.92 | 0.198 | 2.916 | 0.142 | 2.923 | 0.077
10 | 2020-09-14 04:27 | 23.1 | 20.2295 | 4.2295 | 1020.7 | 1346.88 | 0 | К206852 | 151.3 | 0.2178 | 2.933 | 0.145 | 2.939 | 0.061
10 | 2020-09-14 04:27 | 23.2 | 20.3323 | 4.3323 | 1023.33 | 1346.17 | 0 | К206852 | 151.89 | 0.2178 | 2.951 | 0.155 | 2.952 | 0.048
10 | 2020-09-14 04:27 | 23.3 | 20.4209 | 4.4209 | 1021.53 | 1344.87 | 0 | К206852 | 152.85 | 0.2178 | 2.947 | 0.146 | 2.943 | 0.057
10 | 2020-09-14 04:27 | 23.4 | 20.4228 | 4.4228 | 1018.19 | 1343.96 | 0 | К206852 | 153.43 | 0.2178 | 2.945 | 0.133 | 2.937 | 0.063
10 | 2020-09-14 04:27 | 23.5 | 20.3973 | 4.3973 | 1022.8 | 1343.99 | 0 | К206852 | 153.82 | 0.2178 | 2.936 | 0.129 | 2.927 | 0.073
10 | 2020-09-14 04:27 | 23.6 | 20.3053 | 4.3053 | 1022.02 | 1344.14 | 0 | К206852 | 154.39 | 0.2178 | 2.932 | 0.12 | 2.925 | 0.075
10 | 2020-09-14 04:27 | 23.7 | 20.2605 | 4.2605 | 1013.68 | 1345.35 | 0 | К206852 | 155.35 | 0.2178 | 2.933 | 0.125 | 2.923 | 0.077
10 | 2020-09-14 04:27 | 23.8 | 20.1763 | 4.1763 | 1007.42 | 1346.1 | 0 | К206852 | 155.93 | 0.2178 | 2.929 | 0.105 | 2.92 | 0.08
10 | 2020-09-14 04:27 | 23.9 | 20.2247 | 4.2247 | 1004.08 | 1346.53 | 0 | К206852 | 156.32 | 0.2178 | 2.923 | 0.095 | 2.917 | 0.083
10 | 2020-09-14 04:27 | 24 | 20.3665 | 4.3665 | 1013.46 | 1346.43 | 0 | К206852 | 157.28 | 0.198 | 2.929 | 0.101 | 2.934 | 0.066
10 | 2020-09-14 04:27 | 24.1 | 20.4005 | 4.4005 | 1022.07 | 1345.24 | 0 | К206852 | 157.86 | 0.198 | 2.944 | 0.135 | 2.951 | 0.049
10 | 2020-09-14 04:27 | 24.2 | 20.3941 | 4.3941 | 1028.27 | 1346.49 | 0 | К206852 | 158.43 | 0.2178 | 2.95 | 0.144 | 2.943 | 0.057
10 | 2020-09-14 04:27 | 24.3 | 20.4142 | 4.4142 | 1024.08 | 1345.64 | 0 | К206852 | 159.41 | 0.2178 | 2.943 | 0.129 | 2.938 | 0.062
10 | 2020-09-14 04:27 | 24.4 | 20.4402 | 4.4402 | 1019.73 | 1345.23 | 0 | К206852 | 159.79 | 0.198 | 2.933 | 0.135 | 2.93 | 0.07
10 | 2020-09-14 04:27 | 24.5 | 20.4357 | 4.4357 | 1011.71 | 1345.33 | 0 | К206852 | 160.36 | 0.2178 | 2.931 | 0.108 | 2.932 | 0.068
10 | 2020-09-14 04:27 | 24.6 | 20.3483 | 4.3483 | 1005.28 | 1345.51 | 0 | К206852 | 160.95 | 0.2178 | 2.924 | 0.099 | 2.923 | 0.077
10 | 2020-09-14 04:27 | 24.7 | 20.2413 | 4.2413 | 996.605 | 1346.77 | 0 | К206852 | 161.91 | 0.2178 | 2.932 | 0.108 | 2.933 | 0.067
10 | 2020-09-14 04:27 | 24.8 | 20.2308 | 4.2308 | 993.75 | 1347.33 | 0 | К206852 | 162.29 | 0.2178 | 2.937 | 0.111 | 2.939 | 0.061
10 | 2020-09-14 04:27 | 24.9 | 20.2221 | 4.2221 | 990.556 | 1348.01 | 0 | К206852 | 162.86 | 0.198 | 2.947 | 0.12 | 2.953 | 0.047
10 | 2020-09-14 04:27 | 25 | 20.2175 | 4.2175 | 1006.41 | 1347.15 | 0 | К206852 | 163.84 | 0.2178 | 2.984 | 0.149 | 2.988 | 0.012
10 | 2020-09-14 04:27 | 25.1 | 20.2192 | 4.2192 | 1014.64 | 1345.12 | 0 | К206852 | 164.41 | 0.2178 | 2.987 | 0.166 | 2.987 | 0.013
10 | 2020-09-14 04:27 | 25.2 | 20.2276 | 4.2276 | 1019.79 | 1343.78 | 0 | К206852 | 164.79 | 0.2178 | 2.981 | 0.153 | 2.979 | 0.021
10 | 2020-09-14 04:27 | 25.3 | 20.2325 | 4.2325 | 1023.36 | 1344.67 | 0 | К206852 | 165.77 | 0.2178 | 2.97 | 0.119 | 2.966 | 0.034
10 | 2020-09-14 04:27 | 25.4 | 20.2768 | 4.2768 | 1025.23 | 1345.21 | 0 | К206852 | 166.34 | 0.2178 | 2.963 | 0.112 | 2.955 | 0.045
10 | 2020-09-14 04:27 | 25.5 | 20.3167 | 4.3167 | 1025.53 | 1344.37 | 0 | К206852 | 166.92 | 0.2178 | 2.967 | 0.11 | 2.96 | 0.04
10 | 2020-09-14 04:27 | 25.6 | 20.3112 | 4.3112 | 1025.17 | 1345.62 | 0 | К206852 | 167.88 | 0.2178 | 2.971 | 0.116 | 2.965 | 0.035
10 | 2020-09-14 04:27 | 25.7 | 20.3 | 4.3 | 1025.18 | 1346.88 | 0 | К206852 | 168.27 | 0.198 | 2.967 | 0.104 | 2.971 | 0.029
10 | 2020-09-14 04:27 | 25.8 | 20.2949 | 4.2949 | 1026.26 | 1348.39 | 0 | К206852 | 168.84 | 0.2178 | 2.958 | 0.089 | 2.96 | 0.04
10 | 2020-09-14 04:27 | 25.9 | 20.3023 | 4.3023 | 1026.96 | 1348.94 | 0 | К206852 | 169.81 | 0.2178 | 2.965 | 0.124 | 2.966 | 0.034
10 | 2020-09-14 04:27 | 26 | 20.3226 | 4.3226 | 1027.04 | 1347.68 | 0 | К206852 | 170.38 | 0.2178 | 2.969 | 0.148 | 2.967 | 0.033
10 | 2020-09-14 04:27 | 26.1 | 20.4321 | 4.4321 | 1027.07 | 1348.14 | 0 | К206852 | 170.77 | 0.198 | 2.973 | 0.153 | 2.978 | 0.022
10 | 2020-09-14 04:27 | 26.2 | 20.5417 | 4.5417 | 1026.84 | 1347.64 | 0 | К206852 | 171.92 | 0.2178 | 2.996 | 0.137 | 2.987 | 0.013
10 | 2020-09-14 04:27 | 26.3 | 20.6696 | 4.6696 | 1027.49 | 1346.55 | 0 | К206852 | 172.31 | 0.198 | 2.994 | 0.11 | 2.983 | 0.017
10 | 2020-09-14 04:27 | 26.4 | 20.6854 | 4.6854 | 1024.99 | 1347.33 | 0 | К206852 | 172.9 | 0.198 | 2.984 | 0.097 | 2.974 | 0.026
10 | 2020-09-14 04:27 | 26.5 | 20.5339 | 4.5339 | 1019.89 | 1347.91 | 0 | К206852 | 173.85 | 0.2178 | 2.993 | 0.084 | 2.984 | 0.016
10 | 2020-09-14 04:27 | 26.6 | 20.4167 | 4.4167 | 1001.9 | 1349.09 | 0 | К206852 | 174.44 | 0.198 | 2.998 | 0.077 | 2.999 | 0.001
10 | 2020-09-14 04:27 | 26.7 | 20.368 | 4.368 | 991.891 | 1350.86 | 0 | К206852 | 174.81 | 0.198 | 3.012 | 0.071 | 3.013 | 0.013
10 | 2020-09-14 04:27 | 26.8 | 20.3414 | 4.3414 | 991.346 | 1352.51 | 0 | К206852 | 175.78 | 0.198 | 3.053 | 0.115 | 3.047 | 0.047
10 | 2020-09-14 04:27 | 26.9 | 20.3372 | 4.3372 | 1004.99 | 1353.35 | 0 | К206852 | 176.35 | 0.198 | 3.073 | 0.137 | 3.066 | 0.066
10 | 2020-09-14 04:27 | 27 | 20.3431 | 4.3431 | 1015.38 | 1352.03 | 0 | К206852 | 176.94 | 0.198 | 3.067 | 0.126 | 3.057 | 0.057
10 | 2020-09-14 04:27 | 27.1 | 20.4264 | 4.4264 | 1022.81 | 1350.93 | 0 | К206852 | 177.33 | 0.198 | 3.06 | 0.106 | 3.047 | 0.047
10 | 2020-09-14 04:27 | 27.2 | 20.4889 | 4.4889 | 1025.57 | 1351.04 | 0 | К206852 | 178.28 | 0.198 | 3.037 | 0.086 | 3.027 | 0.027
10 | 2020-09-14 04:27 | 27.3 | 20.5349 | 4.5349 | 1027.4 | 1352.43 | 0 | К206852 | 178.87 | 0.198 | 3.034 | 0.08 | 3.028 | 0.028
10 | 2020-09-14 04:27 | 27.4 | 20.5431 | 4.5431 | 1027.03 | 1354.83 | 0 | К206852 | 179.83 | 0.198 | 3.062 | 0.077 | 3.054 | 0.054
10 | 2020-09-14 04:27 | 27.5 | 20.4556 | 4.4556 | 1016.67 | 1357.35 | 0 | К206852 | 180.41 | 0.198 | 3.079 | 0.074 | 3.071 | 0.071
10 | 2020-09-14 04:27 | 27.6 | 20.3291 | 4.3291 | 1001.98 | 1358.99 | 0 | К206852 | 180.8 | 0.198 | 3.086 | 0.075 | 3.083 | 0.083
10 | 2020-09-14 04:27 | 27.7 | 20.3675 | 4.3675 | 991.081 | 1359.48 | 0 | К206852 | 181.37 | 0.198 | 3.097 | 0.076 | 3.098 | 0.098
10 | 2020-09-14 04:27 | 27.8 | 20.4222 | 4.4222 | 998.139 | 1359.25 | 0 | К206852 | 182.33 | 0.198 | 3.129 | 0.119 | 3.134 | 0.134
10 | 2020-09-14 04:27 | 27.9 | 20.3304 | 4.3304 | 1012.55 | 1358.98 | 0 | К206852 | 182.91 | 0.198 | 3.142 | 0.143 | 3.147 | 0.147
10 | 2020-09-14 04:27 | 28 | 20.2836 | 4.2836 | 1018.71 | 1358.45 | 0 | К206852 | 183.3 | 0.198 | 3.156 | 0.143 | 3.164 | 0.164
10 | 2020-09-14 04:27 | 28.1 | 20.257 | 4.257 | 1009.24 | 1358.5 | 0 | К206852 | 183.87 | 0.1782 | 3.183 | 0.14 | 3.199 | 0.199
10 | 2020-09-14 04:27 | 28.2 | 20.2515 | 4.2515 | 1010.94 | 1363.02 | 0 | К206852 | 184.84 | 0.1782 | 3.234 | 0.149 | 3.252 | 0.252
10 | 2020-09-14 04:27 | 28.3 | 20.2386 | 4.2386 | 1021.18 | 1370.77 | 0 | К206852 | 185.41 | 0.1782 | 3.256 | 0.148 | 3.277 | 0.277
10 | 2020-09-14 04:27 | 28.4 | 20.1791 | 4.1791 | 1026.93 | 1379.47 | 0 | К206852 | 185.8 | 0.1782 | 3.275 | 0.142 | 3.294 | 0.294
11 | 2020-09-14 04:38 | 1 | 20.2399 | 4.2399 | 1057.47 | 1372.37 | 0 | К206852 | 6.28 | 0.198 | 3.115 | 0.113 | 3.121 | 0.121
11 | 2020-09-14 04:38 | 1.1 | 20.2528 | 4.2528 | 1055.33 | 1368.79 | 0 | К206852 | 6.85 | 0.198 | 3.094 | 0.131 | 3.096 | 0.096
11 | 2020-09-14 04:38 | 1.2 | 20.2746 | 4.2746 | 1054.64 | 1366.42 | 0 | К206852 | 7.82 | 0.198 | 3.035 | 0.162 | 3.043 | 0.043
11 | 2020-09-14 04:38 | 1.3 | 20.3016 | 4.3016 | 1051.24 | 1364.79 | 0 | К206852 | 8.39 | 0.198 | 3.009 | 0.147 | 3.016 | 0.016
11 | 2020-09-14 04:38 | 1.4 | 20.3145 | 4.3145 | 1048.38 | 1363.71 | 0 | К206852 | 8.78 | 0.198 | 2.991 | 0.121 | 2.995 | 0.005
11 | 2020-09-14 04:38 | 1.5 | 20.3118 | 4.3118 | 1047.34 | 1363.44 | 0 | К206852 | 9.93 | 0.198 | 2.942 | 0.085 | 2.944 | 0.056
11 | 2020-09-14 04:38 | 1.6 | 20.3079 | 4.3079 | 1042.59 | 1362.06 | 0 | К206852 | 10.32 | 0.198 | 2.932 | 0.093 | 2.935 | 0.065
11 | 2020-09-14 04:38 | 1.7 | 20.3116 | 4.3116 | 1039 | 1360.74 | 0 | К206852 | 10.91 | 0.198 | 2.935 | 0.089 | 2.933 | 0.067
11 | 2020-09-14 04:38 | 1.8 | 20.3187 | 4.3187 | 1036.8 | 1360.25 | 0 | К206852 | 11.86 | 0.198 | 2.964 | 0.083 | 2.961 | 0.039
11 | 2020-09-14 04:38 | 1.9 | 20.3216 | 4.3216 | 1036.88 | 1359.65 | 0 | К206852 | 12.43 | 0.2178 | 2.95 | 0.084 | 2.944 | 0.056
11 | 2020-09-14 04:38 | 2 | 20.3388 | 4.3388 | 1038.38 | 1359.18 | 0 | К206852 | 12.82 | 0.198 | 2.938 | 0.103 | 2.941 | 0.059
11 | 2020-09-14 04:38 | 2.1 | 20.3629 | 4.3629 | 1038.83 | 1357.05 | 0 | К206852 | 13.41 | 0.198 | 2.929 | 0.09 | 2.938 | 0.062
11 | 2020-09-14 04:38 | 2.2 | 20.3739 | 4.3739 | 1035.95 | 1353.77 | 0 | К206852 | 14.36 | 0.198 | 2.924 | 0.089 | 2.938 | 0.062
11 | 2020-09-14 04:38 | 2.3 | 20.3796 | 4.3796 | 1032.62 | 1351.62 | 0 | К206852 | 14.95 | 0.198 | 2.917 | 0.086 | 2.93 | 0.07
11 | 2020-09-14 04:38 | 2.4 | 20.3849 | 4.3849 | 1033.17 | 1350.57 | 0 | К206852 | 15.34 | 0.198 | 2.923 | 0.106 | 2.933 | 0.067
11 | 2020-09-14 04:38 | 2.5 | 20.3898 | 4.3898 | 1035.1 | 1350.45 | 0 | К206852 | 16.29 | 0.198 | 2.93 | 0.095 | 2.939 | 0.061
11 | 2020-09-14 04:38 | 2.6 | 20.3949 | 4.3949 | 1036.75 | 1350.48 | 0 | К206852 | 16.88 | 0.198 | 2.929 | 0.084 | 2.933 | 0.067
11 | 2020-09-14 04:38 | 2.7 | 20.4215 | 4.4215 | 1038.08 | 1349.48 | 0 | К206852 | 17.27 | 0.198 | 2.931 | 0.085 | 2.931 | 0.069
11 | 2020-09-14 04:38 | 2.8 | 20.5293 | 4.5293 | 1039.47 | 1349.01 | 0 | К206852 | 17.84 | 0.2178 | 2.928 | 0.081 | 2.923 | 0.077
11 | 2020-09-14 04:38 | 2.9 | 20.601 | 4.601 | 1040.36 | 1357.42 | 0 | К206852 | 18.79 | 0.198 | 2.892 | 0.078 | 2.877 | 0.123
11 | 2020-09-14 04:38 | 3 | 20.5283 | 4.5283 | 1039.2 | 1342.91 | 0 | К206852 | 19.38 | 0.198 | 2.888 | 0.064 | 2.879 | 0.121
11 | 2020-09-14 04:38 | 3.1 | 20.4513 | 4.4513 | 1038.61 | 1341.02 | 0 | К206852 | 19.77 | 0.198 | 2.887 | 0.06 | 2.882 | 0.118
11 | 2020-09-14 04:38 | 3.2 | 20.3947 | 4.3947 | 1038.46 | 1341.32 | 0 | К206852 | 20.34 | 0.198 | 2.886 | 0.098 | 2.88 | 0.12
11 | 2020-09-14 04:38 | 3.3 | 20.3915 | 4.3915 | 1038.97 | 1341.49 | 0 | К206852 | 21.31 | 0.1782 | 2.888 | 0.1 | 2.889 | 0.111
11 | 2020-09-14 04:38 | 3.4 | 20.3994 | 4.3994 | 1038.38 | 1341.66 | 0 | К206852 | 21.88 | 0.1782 | 2.897 | 0.07 | 2.9 | 0.1
11 | 2020-09-14 04:38 | 3.5 | 20.4082 | 4.4082 | 1038.66 | 1341.54 | 0 | К206852 | 22.85 | 0.1782 | 2.886 | 0.128 | 2.875 | 0.125
11 | 2020-09-14 04:38 | 3.6 | 20.408 | 4.408 | 1038.21 | 1340.88 | 0 | К206852 | 23.42 | 0.198 | 2.894 | 0.088 | 2.886 | 0.114
11 | 2020-09-14 04:38 | 3.7 | 20.4041 | 4.4041 | 1038.42 | 1340.75 | 0 | К206852 | 23.81 | 0.2178 | 2.9 | 0.059 | 2.898 | 0.102
11 | 2020-09-14 04:38 | 3.8 | 20.4039 | 4.4039 | 1038 | 1340.83 | 0 | К206852 | 24.4 | 0.2178 | 2.891 | 0.058 | 2.893 | 0.107
11 | 2020-09-14 04:38 | 3.9 | 20.4084 | 4.4084 | 1037.87 | 1340.56 | 0 | К206852 | 25.35 | 0.1782 | 2.886 | 0.099 | 2.895 | 0.105
11 | 2020-09-14 04:38 | 4 | 20.4395 | 4.4395 | 1037.26 | 1339.76 | 0 | К206852 | 25.92 | 0.1584 | 2.902 | 0.099 | 2.905 | 0.095
11 | 2020-09-14 04:38 | 4.1 | 20.4611 | 4.4611 | 1036.92 | 1339.75 | 0 | К206852 | 26.31 | 0.1584 | 2.891 | 0.096 | 2.887 | 0.113
11 | 2020-09-14 04:38 | 4.2 | 20.456 | 4.456 | 1037.04 | 1340.3 | 0 | К206852 | 26.9 | 0.198 | 2.881 | 0.08 | 2.874 | 0.126
11 | 2020-09-14 04:38 | 4.3 | 20.4487 | 4.4487 | 1037.38 | 1340.91 | 0 | К206852 | 27.85 | 0.198 | 2.858 | 0.098 | 2.859 | 0.141
11 | 2020-09-14 04:38 | 4.4 | 20.4433 | 4.4433 | 1036.47 | 1341.25 | 0 | К206852 | 28.44 | 0.198 | 2.862 | 0.119 | 2.861 | 0.139
11 | 2020-09-14 04:38 | 4.5 | 20.4346 | 4.4346 | 1036.44 | 1341.01 | 0 | К206852 | 28.83 | 0.1782 | 2.87 | 0.107 | 2.876 | 0.124
11 | 2020-09-14 04:38 | 4.6 | 20.4019 | 4.4019 | 1038.12 | 1339.98 | 0 | К206852 | 29.78 | 0.1782 | 2.911 | 0.078 | 2.915 | 0.085
11 | 2020-09-14 04:38 | 4.7 | 20.3919 | 4.3919 | 1038.41 | 1339.89 | 0 | К206852 | 30.37 | 0.2178 | 2.909 | 0.06 | 2.906 | 0.094
11 | 2020-09-14 04:38 | 4.8 | 20.3763 | 4.3763 | 1038.71 | 1339.29 | 0 | К206852 | 30.76 | 0.198 | 2.897 | 0.065 | 2.896 | 0.104
11 | 2020-09-14 04:38 | 4.9 | 20.3743 | 4.3743 | 1039.01 | 1338.94 | 0 | К206852 | 31.9 | 0.198 | 2.886 | 0.065 | 2.89 | 0.11
11 | 2020-09-14 04:38 | 5 | 20.3761 | 4.3761 | 1037.34 | 1339.09 | 0 | К206852 | 32.28 | 0.198 | 2.887 | 0.078 | 2.887 | 0.113
11 | 2020-09-14 04:38 | 5.1 | 20.3727 | 4.3727 | 1036.12 | 1339.4 | 0 | К206852 | 32.87 | 0.198 | 2.885 | 0.084 | 2.876 | 0.124
11 | 2020-09-14 04:38 | 5.2 | 20.3716 | 4.3716 | 1036.23 | 1339.6 | 0 | К206852 | 33.26 | 0.1782 | 2.891 | 0.106 | 2.877 | 0.123
11 | 2020-09-14 04:38 | 5.3 | 20.3672 | 4.3672 | 1036.79 | 1340.18 | 0 | К206852 | 34.42 | 0.1584 | 2.895 | 0.098 | 2.872 | 0.128
11 | 2020-09-14 04:38 | 5.4 | 20.3608 | 4.3608 | 1035.88 | 1340.55 | 0 | К206852 | 34.8 | 0.1584 | 2.894 | 0.102 | 2.874 | 0.126
11 | 2020-09-14 04:38 | 5.5 | 20.3573 | 4.3573 | 1035.13 | 1340.55 | 0 | К206852 | 35.37 | 0.1782 | 2.898 | 0.115 | 2.879 | 0.121
11 | 2020-09-14 04:38 | 5.6 | 20.3567 | 4.3567 | 1034 | 1340.36 | 0 | К206852 | 35.76 | 0.198 | 2.921 | 0.087 | 2.91 | 0.09
11 | 2020-09-14 04:38 | 5.7 | 20.3533 | 4.3533 | 1033.81 | 1340.35 | 0 | К206852 | 36.92 | 0.2178 | 2.892 | 0.078 | 2.878 | 0.122
11 | 2020-09-14 04:38 | 5.8 | 20.3367 | 4.3367 | 1034.58 | 1340.34 | 0 | К206852 | 37.3 | 0.198 | 2.881 | 0.09 | 2.883 | 0.117
11 | 2020-09-14 04:38 | 5.9 | 20.3175 | 4.3175 | 1035.38 | 1340.05 | 0 | К206852 | 37.89 | 0.1782 | 2.878 | 0.109 | 2.891 | 0.109
11 | 2020-09-14 04:38 | 6 | 20.313 | 4.313 | 1036.05 | 1339.44 | 0 | К206852 | 38.84 | 0.1584 | 2.883 | 0.102 | 2.88 | 0.12
11 | 2020-09-14 04:38 | 6.1 | 20.313 | 4.313 | 1037.28 | 1339 | 0 | К206852 | 39.42 | 0.1386 | 2.881 | 0.117 | 2.877 | 0.123
11 | 2020-09-14 04:38 | 6.2 | 20.3147 | 4.3147 | 1038.32 | 1339.09 | 0 | К206852 | 39.8 | 0.1386 | 2.889 | 0.104 | 2.883 | 0.117
11 | 2020-09-14 04:38 | 6.3 | 20.3208 | 4.3208 | 1037.31 | 1339.56 | 0 | К206852 | 40.77 | 0.2178 | 2.91 | 0.063 | 2.913 | 0.087
11 | 2020-09-14 04:38 | 6.4 | 20.3214 | 4.3214 | 1035.33 | 1340.13 | 0 | К206852 | 41.35 | 0.2178 | 2.9 | 0.068 | 2.898 | 0.102
11 | 2020-09-14 04:38 | 6.5 | 20.3185 | 4.3185 | 1035.93 | 1340.89 | 0 | К206852 | 41.93 | 0.1782 | 2.913 | 0.129 | 2.916 | 0.084
11 | 2020-09-14 04:38 | 6.6 | 20.3169 | 4.3169 | 1035.97 | 1341.47 | 0 | К206852 | 42.32 | 0.1782 | 2.915 | 0.079 | 2.915 | 0.085
11 | 2020-09-14 04:38 | 6.7 | 20.3145 | 4.3145 | 1035.69 | 1341.26 | 0 | К206852 | 43.28 | 0.1782 | 2.891 | 0.062 | 2.881 | 0.119
11 | 2020-09-14 04:38 | 6.8 | 20.3081 | 4.3081 | 1036.39 | 1340.56 | 0 | К206852 | 43.86 | 0.1782 | 2.898 | 0.071 | 2.884 | 0.116
11 | 2020-09-14 04:38 | 6.9 | 20.3134 | 4.3134 | 1037.16 | 1340.62 | 0 | К206852 | 44.43 | 0.1584 | 2.907 | 0.087 | 2.883 | 0.117
11 | 2020-09-14 04:38 | 7 | 20.3357 | 4.3357 | 1038.36 | 1341.56 | 0 | К206852 | 45.39 | 0.1782 | 2.902 | 0.134 | 2.874 | 0.126
11 | 2020-09-14 04:38 | 7.1 | 20.352 | 4.352 | 1039.92 | 1342.12 | 0 | К206852 | 45.78 | 0.198 | 2.894 | 0.107 | 2.864 | 0.136
11 | 2020-09-14 04:38 | 7.2 | 20.3504 | 4.3504 | 1040.18 | 1342.41 | 0 | К206852 | 46.36 | 0.198 | 2.874 | 0.08 | 2.859 | 0.141
11 | 2020-09-14 04:38 | 7.3 | 20.3439 | 4.3439 | 1039.81 | 1342.53 | 0 | К206852 | 46.93 | 0.198 | 2.856 | 0.079 | 2.848 | 0.152
11 | 2020-09-14 04:38 | 7.4 | 20.3571 | 4.3571 | 1039.47 | 1342.64 | 0 | К206852 | 47.91 | 0.1584 | 2.893 | 0.07 | 2.887 | 0.113
11 | 2020-09-14 04:38 | 7.5 | 20.3735 | 4.3735 | 1038.44 | 1342.85 | 0 | К206852 | 48.29 | 0.1584 | 2.9 | 0.114 | 2.893 | 0.107
11 | 2020-09-14 04:38 | 7.6 | 20.3776 | 4.3776 | 1031.72 | 1342.98 | 0 | К206852 | 48.86 | 0.1188 | 2.909 | 0.11 | 2.907 | 0.093
11 | 2020-09-14 04:38 | 7.7 | 20.3927 | 4.3927 | 1032.8 | 1342.93 | 0 | К206852 | 49.45 | 0.099 | 2.92 | 0.088 | 2.914 | 0.086
11 | 2020-09-14 04:38 | 7.8 | 20.4052 | 4.4052 | 1035.19 | 1342.76 | 0 | К206852 | 50.41 | 0.1386 | 2.925 | 0.087 | 2.916 | 0.084
11 | 2020-09-14 04:38 | 7.9 | 20.4086 | 4.4086 | 1036.04 | 1342.7 | 0 | К206852 | 50.79 | 0.1782 | 2.94 | 0.077 | 2.936 | 0.064
11 | 2020-09-14 04:38 | 8 | 20.3855 | 4.3855 | 1036.19 | 1342.52 | 0 | К206852 | 51.36 | 0.198 | 2.922 | 0.081 | 2.924 | 0.076
11 | 2020-09-14 04:38 | 8.1 | 20.361 | 4.361 | 1036.07 | 1342.72 | 0 | К206852 | 52.34 | 0.1584 | 2.932 | 0.084 | 2.935 | 0.065
11 | 2020-09-14 04:38 | 8.2 | 20.3531 | 4.3531 | 1036.75 | 1342.75 | 0 | К206852 | 52.91 | 0.099 | 2.95 | 1.051 | 2.969 | 0.031
11 | 2020-09-14 04:38 | 8.3 | 20.3457 | 4.3457 | 1037.86 | 1345.28 | 0 | К206852 | 53.29 | 0.0792 | 2.959 | 0.093 | 2.969 | 0.031
11 | 2020-09-14 04:38 | 8.4 | 20.3283 | 4.3283 | 1037.13 | 1346.71 | 0 | К206852 | 53.88 | 0.099 | 3 | 0.102 | 2.998 | 0.002
11 | 2020-09-14 04:38 | 8.5 | 20.3187 | 4.3187 | 1036.92 | 1344.78 | 0 | К206852 | 54.84 | 0.2178 | 2.988 | 0.148 | 3.036 | 0.036
11 | 2020-09-14 04:38 | 8.6 | 20.3212 | 4.3212 | 1034.25 | 1345.55 | 0 | К206852 | 55.42 | 0.198 | 2.953 | 0.121 | 3.004 | 0.004
11 | 2020-09-14 04:38 | 8.7 | 20.3322 | 4.3322 | 1035.2 | 1346.72 | 0 | К206852 | 55.81 | 0.1782 | 2.932 | 0.195 | 2.991 | 0.009
11 | 2020-09-14 04:38 | 8.8 | 20.3449 | 4.3449 | 1034.91 | 1345.65 | 0 | К206852 | 56.77 | 0.1386 | 2.92 | 0.14 | 2.971 | 0.029
11 | 2020-09-14 04:38 | 8.9 | 20.3467 | 4.3467 | 1033.99 | 1346.69 | 0 | К206852 | 57.35 | 0.1386 | 2.905 | 0.081 | 2.938 | 0.062
11 | 2020-09-14 04:38 | 9 | 20.3518 | 4.3518 | 1034.25 | 1344.99 | 0 | К206852 | 57.92 | 0.1584 | 2.9 | 0.072 | 2.926 | 0.074
11 | 2020-09-14 04:38 | 9.1 | 20.3404 | 4.3404 | 1034.07 | 1346.74 | 0 | К206852 | 58.31 | 0.198 | 2.9 | 0.053 | 2.915 | 0.085
11 | 2020-09-14 04:38 | 9.2 | 20.3085 | 4.3085 | 1033.95 | 1346.8 | 0 | К206852 | 59.27 | 0.198 | 2.887 | 0.086 | 2.894 | 0.106
11 | 2020-09-14 04:38 | 9.3 | 20.3 | 4.3 | 1033.7 | 1346.76 | 0 | К206852 | 59.85 | 0.198 | 2.906 | 0.101 | 2.908 | 0.092
11 | 2020-09-14 04:38 | 9.4 | 20.332 | 4.332 | 1033.06 | 1346.74 | 0 | К206852 | 60.81 | 0.1188 | 2.944 | 0.163 | 2.953 | 0.047
11 | 2020-09-14 04:38 | 9.5 | 20.3755 | 4.3755 | 1033.2 | 1346.75 | 0 | К206852 | 61.4 | 0.1386 | 2.926 | 0.116 | 2.932 | 0.068
11 | 2020-09-14 04:38 | 9.6 | 20.3792 | 4.3792 | 1033.78 | 1345.44 | 0 | К206852 | 61.78 | 0.1188 | 2.918 | 0.126 | 2.922 | 0.078
11 | 2020-09-14 04:38 | 9.7 | 20.3516 | 4.3516 | 1034.17 | 1345.84 | 0 | К206852 | 62.35 | 0.1188 | 2.906 | 0.139 | 2.905 | 0.095
11 | 2020-09-14 04:38 | 9.8 | 20.3428 | 4.3428 | 1034.48 | 1346.75 | 0 | К206852 | 62.94 | 0.198 | 2.919 | 0.097 | 2.915 | 0.085
11 | 2020-09-14 04:38 | 9.9 | 20.3526 | 4.3526 | 1034.86 | 1346.72 | 0 | К206852 | 63.9 | 0.198 | 2.885 | 0.111 | 2.877 | 0.123
11 | 2020-09-14 04:38 | 10 | 20.3976 | 4.3976 | 1034.97 | 1346.7 | 0 | К206852 | 64.28 | 0.198 | 2.879 | 0.122 | 2.87 | 0.13
11 | 2020-09-14 04:38 | 10.1 | 20.4096 | 4.4096 | 1034.87 | 1346.7 | 0 | К206852 | 64.85 | 0.1782 | 2.891 | 0.111 | 2.884 | 0.116
11 | 2020-09-14 04:38 | 10.2 | 20.3951 | 4.3951 | 1034.66 | 1346.71 | 0 | К206852 | 65.83 | 0.1188 | 2.904 | 0.13 | 2.908 | 0.092
11 | 2020-09-14 04:38 | 10.3 | 20.3714 | 4.3714 | 1034.5 | 1346.97 | 0 | К206852 | 66.4 | 0.1386 | 2.913 | 0.147 | 2.914 | 0.086
11 | 2020-09-14 04:38 | 10.4 | 20.3541 | 4.3541 | 1034.15 | 1348.3 | 0 | К206852 | 66.78 | 0.1584 | 2.928 | 0.122 | 2.924 | 0.076
11 | 2020-09-14 04:38 | 10.5 | 20.3457 | 4.3457 | 1034.39 | 1349.37 | 0 | К206852 | 67.76 | 0.2178 | 2.893 | 0.105 | 2.883 | 0.117
11 | 2020-09-14 04:38 | 10.6 | 20.3379 | 4.3379 | 1034.36 | 1349.35 | 0 | К206852 | 68.33 | 0.198 | 2.883 | 0.117 | 2.88 | 0.12
11 | 2020-09-14 04:38 | 10.7 | 20.3332 | 4.3332 | 1034.36 | 1349.34 | 0 | К206852 | 68.91 | 0.1782 | 2.896 | 0.135 | 2.899 | 0.101
11 | 2020-09-14 04:38 | 10.8 | 20.3324 | 4.3324 | 1034.75 | 1348.34 | 0 | К206852 | 69.87 | 0.1386 | 2.922 | 0.111 | 2.925 | 0.075
11 | 2020-09-14 04:38 | 10.9 | 20.3267 | 4.3267 | 1035.16 | 1347.12 | 0 | К206852 | 70.26 | 0.1188 | 2.907 | 0.153 | 2.911 | 0.089
11 | 2020-09-14 04:38 | 11 | 20.3232 | 4.3232 | 1035.76 | 1346.86 | 0 | К206852 | 70.84 | 0.1386 | 2.93 | 0.116 | 2.931 | 0.069
11 | 2020-09-14 04:38 | 11.1 | 20.3214 | 4.3214 | 1036.21 | 1346.84 | 0 | К206852 | 71.41 | 0.198 | 2.962 | 0.11 | 2.961 | 0.039
11 | 2020-09-14 04:38 | 11.2 | 20.322 | 4.322 | 1036.3 | 1346.83 | 0 | К206852 | 72.37 | 0.2178 | 2.955 | 0.147 | 2.948 | 0.052
11 | 2020-09-14 04:38 | 11.3 | 20.301 | 4.301 | 1036.75 | 1346.82 | 0 | К206852 | 72.76 | 0.2178 | 2.942 | 0.171 | 2.936 | 0.064
11 | 2020-09-14 04:38 | 11.4 | 20.2857 | 4.2857 | 1037.5 | 1346.98 | 0 | К206852 | 73.34 | 0.1782 | 2.939 | 0.164 | 2.937 | 0.063
11 | 2020-09-14 04:38 | 11.5 | 20.2885 | 4.2885 | 1037.92 | 1348.02 | 0 | К206852 | 74.3 | 0.1386 | 2.982 | 0.11 | 2.987 | 0.013
11 | 2020-09-14 04:38 | 11.6 | 20.2914 | 4.2914 | 1038.27 | 1348.09 | 0 | К206852 | 74.89 | 0.1188 | 2.962 | 0.136 | 2.964 | 0.036
11 | 2020-09-14 04:38 | 11.7 | 20.2979 | 4.2979 | 1036.21 | 1346.96 | 0 | К206852 | 75.27 | 0.1188 | 2.956 | 0.125 | 2.96 | 0.04
11 | 2020-09-14 04:38 | 11.8 | 20.303 | 4.303 | 1036.58 | 1346.8 | 0 | К206852 | 75.84 | 0.1782 | 2.999 | 0.105 | 3.003 | 0.003
11 | 2020-09-14 04:38 | 11.9 | 20.292 | 4.292 | 1037.49 | 1345.4 | 0 | К206852 | 76.82 | 0.198 | 2.963 | 0.109 | 2.963 | 0.037
11 | 2020-09-14 04:38 | 12 | 20.2293 | 4.2293 | 1038.45 | 1344.76 | 0 | К206852 | 77.39 | 0.198 | 2.961 | 0.108 | 2.964 | 0.036
11 | 2020-09-14 04:38 | 12.1 | 20.1604 | 4.1604 | 1039.16 | 1345.8 | 0 | К206852 | 77.77 | 0.1782 | 2.961 | 0.119 | 2.961 | 0.039
11 | 2020-09-14 04:38 | 12.2 | 20.1804 | 4.1804 | 1039.82 | 1345.84 | 0 | К206852 | 78.34 | 0.198 | 2.976 | 0.153 | 2.973 | 0.027
11 | 2020-09-14 04:38 | 12.3 | 20.2897 | 4.2897 | 1040.49 | 1345.77 | 0 | К206852 | 79.32 | 0.198 | 2.979 | 0.221 | 2.967 | 0.033
11 | 2020-09-14 04:38 | 12.4 | 20.3396 | 4.3396 | 1040.46 | 1345.21 | 0 | К206852 | 79.89 | 0.198 | 2.978 | 0.209 | 2.966 | 0.034
11 | 2020-09-14 04:38 | 12.5 | 20.2955 | 4.2955 | 1040.59 | 1345.52 | 0 | К206852 | 80.27 | 0.2178 | 2.982 | 0.188 | 2.967 | 0.033
11 | 2020-09-14 04:38 | 12.6 | 20.255 | 4.255 | 1035.46 | 1344.81 | 0 | К206852 | 81.43 | 0.2178 | 2.958 | 0.153 | 2.949 | 0.051
11 | 2020-09-14 04:38 | 12.7 | 20.257 | 4.257 | 1029.24 | 1345.53 | 0 | К206852 | 81.82 | 0.2178 | 2.938 | 0.132 | 2.931 | 0.069
11 | 2020-09-14 04:38 | 12.8 | 20.2327 | 4.2327 | 1034.21 | 1345.11 | 0 | К206852 | 82.41 | 0.198 | 2.928 | 0.127 | 2.93 | 0.07
11 | 2020-09-14 04:38 | 12.9 | 20.1978 | 4.1978 | 1035.58 | 1352.43 | 0 | К206852 | 83.36 | 0.1782 | 2.92 | 0.12 | 2.917 | 0.083
11 | 2020-09-14 04:38 | 13 | 20.197 | 4.197 | 1037.47 | 1346.35 | 0 | К206852 | 83.93 | 0.198 | 2.926 | 0.141 | 2.916 | 0.084
11 | 2020-09-14 04:38 | 13.1 | 20.2162 | 4.2162 | 1039.24 | 1346.61 | 0 | К206852 | 84.32 | 0.198 | 2.943 | 0.173 | 2.931 | 0.069
11 | 2020-09-14 04:38 | 13.2 | 20.2186 | 4.2186 | 1039.32 | 1346.85 | 0 | К206852 | 85.29 | 0.198 | 2.963 | 0.213 | 2.941 | 0.059
11 | 2020-09-14 04:38 | 13.3 | 20.2076 | 4.2076 | 1039.44 | 1346.85 | 0 | К206852 | 85.86 | 0.198 | 2.965 | 0.198 | 2.956 | 0.044
11 | 2020-09-14 04:38 | 13.4 | 20.1935 | 4.1935 | 1040.44 | 1346.65 | 0 | К206852 | 86.45 | 0.198 | 2.979 | 0.203 | 2.959 | 0.041
11 | 2020-09-14 04:38 | 13.5 | 20.187 | 4.187 | 1040.95 | 1346.34 | 0 | К206852 | 86.84 | 0.198 | 2.98 | 0.19 | 2.959 | 0.041
11 | 2020-09-14 04:38 | 13.6 | 20.1856 | 4.1856 | 1041.14 | 1346.17 | 0 | К206852 | 87.79 | 0.198 | 2.978 | 0.196 | 2.96 | 0.04
11 | 2020-09-14 04:38 | 13.7 | 20.2048 | 4.2048 | 1041.2 | 1346.35 | 0 | К206852 | 88.38 | 0.2178 | 2.966 | 0.178 | 2.943 | 0.057
11 | 2020-09-14 04:38 | 13.8 | 20.2329 | 4.2329 | 1041.47 | 1346.3 | 0 | К206852 | 88.77 | 0.198 | 2.958 | 0.156 | 2.939 | 0.061
11 | 2020-09-14 04:38 | 13.9 | 20.2291 | 4.2291 | 1041.4 | 1346.27 | 0 | К206852 | 89.34 | 0.198 | 2.961 | 0.151 | 2.947 | 0.053
11 | 2020-09-14 04:38 | 14 | 20.2017 | 4.2017 | 1041.87 | 1348.11 | 0 | К206852 | 90.31 | 0.1782 | 2.99 | 0.155 | 2.983 | 0.017
11 | 2020-09-14 04:38 | 14.1 | 20.1896 | 4.1896 | 1042.05 | 1349.46 | 0 | К206852 | 90.88 | 0.1782 | 2.999 | 0.188 | 2.997 | 0.003
11 | 2020-09-14 04:38 | 14.2 | 20.1974 | 4.1974 | 1042.2 | 1347.35 | 0 | К206852 | 91.27 | 0.198 | 2.991 | 0.181 | 2.987 | 0.013
11 | 2020-09-14 04:38 | 14.3 | 20.2107 | 4.2107 | 1042.11 | 1346.01 | 0 | К206852 | 91.84 | 0.198 | 2.983 | 0.157 | 2.973 | 0.027
11 | 2020-09-14 04:38 | 14.4 | 20.2058 | 4.2058 | 1041.74 | 1346.55 | 0 | К206852 | 92.81 | 0.198 | 2.982 | 0.124 | 2.977 | 0.023
11 | 2020-09-14 04:38 | 14.5 | 20.2011 | 4.2011 | 1041.52 | 1347.04 | 0 | К206852 | 93.38 | 0.2178 | 2.973 | 0.112 | 2.965 | 0.035
11 | 2020-09-14 04:38 | 14.6 | 20.1913 | 4.1913 | 1041.57 | 1346.68 | 0 | К206852 | 93.76 | 0.2178 | 2.96 | 0.105 | 2.954 | 0.046
11 | 2020-09-14 04:38 | 14.7 | 20.1819 | 4.1819 | 1041.75 | 1346.81 | 0 | К206852 | 94.92 | 0.2178 | 2.928 | 0.118 | 2.926 | 0.074
11 | 2020-09-14 04:38 | 14.8 | 20.1758 | 4.1758 | 1041.65 | 1346.92 | 0 | К206852 | 95.31 | 0.2178 | 2.935 | 0.114 | 2.932 | 0.068
11 | 2020-09-14 04:38 | 14.9 | 20.1755 | 4.1755 | 1041.79 | 1346.53 | 0 | К206852 | 95.9 | 0.198 | 2.95 | 0.109 | 2.944 | 0.056
11 | 2020-09-14 04:38 | 15 | 20.1815 | 4.1815 | 1041.85 | 1346.35 | 0 | К206852 | 96.85 | 0.198 | 2.977 | 0.143 | 2.975 | 0.025
11 | 2020-09-14 04:38 | 15.1 | 20.1737 | 4.1737 | 1042.11 | 1346.15 | 0 | К206852 | 97.42 | 0.2178 | 2.966 | 0.136 | 2.96 | 0.04
11 | 2020-09-14 04:38 | 15.2 | 20.1363 | 4.1363 | 1042.28 | 1346.22 | 0 | К206852 | 97.81 | 0.2178 | 2.953 | 0.122 | 2.952 | 0.048
11 | 2020-09-14 04:38 | 15.3 | 20.083 | 4.083 | 1042.27 | 1346.67 | 0 | К206852 | 98.4 | 0.2178 | 2.946 | 0.094 | 2.94 | 0.06
11 | 2020-09-14 04:38 | 15.4 | 20.101 | 4.101 | 1042.39 | 1347.02 | 0 | К206852 | 99.35 | 0.198 | 2.942 | 0.097 | 2.944 | 0.056
11 | 2020-09-14 04:38 | 15.5 | 20.1132 | 4.1132 | 1042.24 | 1347.69 | 0 | К206852 | 99.94 | 0.2178 | 2.939 | 0.085 | 2.939 | 0.061
11 | 2020-09-14 04:38 | 15.6 | 20.1137 | 4.1137 | 1042.12 | 1347.76 | 0 | К206852 | 100.33 | 0.2178 | 2.938 | 0.089 | 2.939 | 0.061
11 | 2020-09-14 04:38 | 15.7 | 20.1425 | 4.1425 | 1042.1 | 1346.23 | 0 | К206852 | 101.28 | 0.2178 | 2.936 | 0.084 | 2.941 | 0.059
11 | 2020-09-14 04:38 | 15.8 | 20.1659 | 4.1659 | 1042.07 | 1344.88 | 0 | К206852 | 101.87 | 0.198 | 2.941 | 0.091 | 2.945 | 0.055
11 | 2020-09-14 04:38 | 15.9 | 20.1713 | 4.1713 | 1041.81 | 1344.38 | 0 | К206852 | 102.26 | 0.198 | 2.94 | 0.096 | 2.943 | 0.057
11 | 2020-09-14 04:38 | 16 | 20.1721 | 4.1721 | 1041.71 | 1344.3 | 0 | К206852 | 102.83 | 0.2178 | 2.95 | 0.118 | 2.949 | 0.051
11 | 2020-09-14 04:38 | 16.1 | 20.1694 | 4.1694 | 1040.73 | 1343.37 | 0 | К206852 | 103.78 | 0.198 | 2.949 | 0.128 | 2.951 | 0.049
11 | 2020-09-14 04:38 | 16.2 | 20.1713 | 4.1713 | 1040.01 | 1342.28 | 0 | К206852 | 104.37 | 0.198 | 2.958 | 0.128 | 2.958 | 0.042
11 | 2020-09-14 04:38 | 16.3 | 20.1739 | 4.1739 | 1039.95 | 1341.82 | 0 | К206852 | 105.33 | 0.2178 | 2.973 | 0.105 | 2.969 | 0.031
11 | 2020-09-14 04:38 | 16.4 | 20.1821 | 4.1821 | 1040.18 | 1341.27 | 0 | К206852 | 105.91 | 0.2178 | 2.972 | 0.114 | 2.97 | 0.03
11 | 2020-09-14 04:38 | 16.5 | 20.2164 | 4.2164 | 1040.67 | 1340.72 | 0 | К206852 | 106.3 | 0.2178 | 2.961 | 0.106 | 2.958 | 0.042
11 | 2020-09-14 04:38 | 16.6 | 20.2299 | 4.2299 | 1040.54 | 1340.37 | 0 | К206852 | 106.87 | 0.2178 | 2.954 | 0.099 | 2.95 | 0.05
11 | 2020-09-14 04:38 | 16.7 | 20.2293 | 4.2293 | 1040.28 | 1340.3 | 0 | К206852 | 107.84 | 0.198 | 2.953 | 0.088 | 2.948 | 0.052
11 | 2020-09-14 04:38 | 16.8 | 20.216 | 4.216 | 1040.2 | 1340.5 | 0 | К206852 | 108.41 | 0.2178 | 2.972 | 0.091 | 2.965 | 0.035
11 | 2020-09-14 04:38 | 16.9 | 20.2156 | 4.2156 | 1040.46 | 1341 | 0 | К206852 | 108.8 | 0.2178 | 2.991 | 0.115 | 2.986 | 0.014
11 | 2020-09-14 04:38 | 17 | 20.2399 | 4.2399 | 1040.42 | 1341.6 | 0 | К206852 | 109.39 | 0.198 | 2.989 | 0.127 | 2.984 | 0.016
11 | 2020-09-14 04:38 | 17.1 | 20.2544 | 4.2544 | 1039.72 | 1342.13 | 0 | К206852 | 110.34 | 0.2178 | 2.964 | 0.114 | 2.963 | 0.037
11 | 2020-09-14 04:38 | 17.2 | 20.2566 | 4.2566 | 1039.97 | 1342.2 | 0 | К206852 | 110.91 | 0.2178 | 2.955 | 0.121 | 2.955 | 0.045
11 | 2020-09-14 04:38 | 17.3 | 20.2507 | 4.2507 | 1040.2 | 1341.84 | 0 | К206852 | 111.3 | 0.2178 | 2.952 | 0.113 | 2.949 | 0.051
11 | 2020-09-14 04:38 | 17.4 | 20.2415 | 4.2415 | 1039.95 | 1341.69 | 0 | К206852 | 112.27 | 0.2178 | 2.95 | 0.09 | 2.948 | 0.052
11 | 2020-09-14 04:38 | 17.5 | 20.2256 | 4.2256 | 1039.83 | 1341.98 | 0 | К206852 | 112.84 | 0.198 | 2.944 | 0.084 | 2.943 | 0.057
11 | 2020-09-14 04:38 | 17.6 | 20.2215 | 4.2215 | 1039.95 | 1342.21 | 0 | К206852 | 113.43 | 0.2178 | 2.95 | 0.068 | 2.947 | 0.053
11 | 2020-09-14 04:38 | 17.7 | 20.2252 | 4.2252 | 1039.85 | 1341.83 | 0 | К206852 | 113.82 | 0.198 | 2.96 | 0.087 | 2.96 | 0.04
11 | 2020-09-14 04:38 | 17.8 | 20.2205 | 4.2205 | 1039.33 | 1341.19 | 0 | К206852 | 114.77 | 0.2178 | 3.001 | 0.077 | 3.007 | 0.007
11 | 2020-09-14 04:38 | 17.9 | 20.218 | 4.218 | 1038.73 | 1340.4 | 0 | К206852 | 115.36 | 0.198 | 3.005 | 0.117 | 3.014 | 0.014
11 | 2020-09-14 04:38 | 18 | 20.2244 | 4.2244 | 1038.11 | 1340.35 | 0 | К206852 | 115.93 | 0.2178 | 2.991 | 0.11 | 2.997 | 0.003
11 | 2020-09-14 04:38 | 18.1 | 20.2334 | 4.2334 | 1037.64 | 1341.57 | 0 | К206852 | 116.9 | 0.198 | 2.963 | 0.104 | 2.969 | 0.031
11 | 2020-09-14 04:38 | 18.2 | 20.2407 | 4.2407 | 1037.81 | 1342.23 | 0 | К206852 | 117.27 | 0.198 | 2.962 | 0.1 | 2.961 | 0.039
11 | 2020-09-14 04:38 | 18.3 | 20.2493 | 4.2493 | 1037.62 | 1342.08 | 0 | К206852 | 117.86 | 0.198 | 2.964 | 0.098 | 2.962 | 0.038
11 | 2020-09-14 04:38 | 18.4 | 20.2613 | 4.2613 | 1037.41 | 1342.02 | 0 | К206852 | 118.43 | 0.198 | 2.966 | 0.098 | 2.963 | 0.037
11 | 2020-09-14 04:38 | 18.5 | 20.2654 | 4.2654 | 1037.23 | 1341.71 | 0 | К206852 | 119.41 | 0.2178 | 2.96 | 0.077 | 2.956 | 0.044
11 | 2020-09-14 04:38 | 18.6 | 20.2695 | 4.2695 | 1036.97 | 1341.25 | 0 | К206852 | 119.79 | 0.2178 | 2.964 | 0.069 | 2.96 | 0.04
11 | 2020-09-14 04:38 | 18.7 | 20.2775 | 4.2775 | 1036.76 | 1344.19 | 0 | К206852 | 120.36 | 0.2178 | 2.963 | 0.078 | 2.956 | 0.044
11 | 2020-09-14 04:38 | 18.8 | 20.2713 | 4.2713 | 1036.5 | 1354.24 | 0 | К206852 | 121.33 | 0.2178 | 2.981 | 0.112 | 2.97 | 0.03
11 | 2020-09-14 04:38 | 18.9 | 20.254 | 4.254 | 1036.04 | 1348.12 | 0 | К206852 | 121.91 | 0.2178 | 2.976 | 0.106 | 2.968 | 0.032
11 | 2020-09-14 04:38 | 19 | 20.2231 | 4.2231 | 1035.77 | 1342.27 | 0 | К206852 | 122.29 | 0.2178 | 2.981 | 0.115 | 2.98 | 0.02
11 | 2020-09-14 04:38 | 19.1 | 20.1923 | 4.1923 | 1035.73 | 1342.24 | 0 | К206852 | 122.88 | 0.198 | 2.98 | 0.131 | 2.981 | 0.019
11 | 2020-09-14 04:38 | 19.2 | 20.1986 | 4.1986 | 1035.47 | 1341.65 | 0 | К206852 | 123.83 | 0.2178 | 2.983 | 0.108 | 2.98 | 0.02
11 | 2020-09-14 04:38 | 19.3 | 20.206 | 4.206 | 1034.74 | 1341.76 | 0 | К206852 | 124.41 | 0.2178 | 2.985 | 0.089 | 2.981 | 0.019
11 | 2020-09-14 04:38 | 19.4 | 20.2044 | 4.2044 | 1035.16 | 1342.21 | 0 | К206852 | 125.38 | 0.2178 | 2.973 | 0.073 | 2.965 | 0.035
11 | 2020-09-14 04:38 | 19.5 | 20.2035 | 4.2035 | 1035.41 | 1342.2 | 0 | К206852 | 125.76 | 0.198 | 2.964 | 0.064 | 2.96 | 0.04
11 | 2020-09-14 04:38 | 19.6 | 20.1907 | 4.1907 | 1036.98 | 1345.58 | 0 | К206852 | 126.33 | 0.2178 | 2.974 | 0.069 | 2.971 | 0.029
11 | 2020-09-14 04:38 | 19.7 | 20.1102 | 4.1102 | 1037.98 | 1348.5 | 0 | К206852 | 126.92 | 0.2178 | 2.988 | 0.079 | 2.983 | 0.017
11 | 2020-09-14 04:38 | 19.8 | 20.1022 | 4.1022 | 1038.26 | 1341.57 | 0 | К206852 | 127.31 | 0.2178 | 3.006 | 0.102 | 2.998 | 0.002
11 | 2020-09-14 04:38 | 19.9 | 20.1165 | 4.1165 | 1038.62 | 1339.76 | 0 | К206852 | 128.26 | 0.2178 | 2.979 | 0.098 | 2.969 | 0.031
11 | 2020-09-14 04:38 | 20 | 20.1275 | 4.1275 | 1039.2 | 1340.38 | 0 | К206852 | 128.85 | 0.198 | 2.968 | 0.094 | 2.957 | 0.043
11 | 2020-09-14 04:38 | 20.1 | 20.1316 | 4.1316 | 1039.41 | 1341.07 | 0 | К206852 | 129.42 | 0.2178 | 2.956 | 0.09 | 2.945 | 0.055
11 | 2020-09-14 04:38 | 20.2 | 20.142 | 4.142 | 1038.5 | 1341.53 | 0 | К206852 | 130.38 | 0.198 | 2.946 | 0.065 | 2.946 | 0.054
11 | 2020-09-14 04:38 | 20.3 | 20.1849 | 4.1849 | 1038.84 | 1341.73 | 0 | К206852 | 130.77 | 0.2178 | 2.938 | 0.056 | 2.939 | 0.061
11 | 2020-09-14 04:38 | 20.4 | 20.1972 | 4.1972 | 1038.99 | 1341.89 | 0 | К206852 | 131.35 | 0.2178 | 2.936 | 0.058 | 2.937 | 0.063
11 | 2020-09-14 04:38 | 20.5 | 20.1915 | 4.1915 | 1038.92 | 1341.85 | 0 | К206852 | 131.92 | 0.2178 | 2.936 | 0.057 | 2.938 | 0.062
11 | 2020-09-14 04:38 | 20.6 | 20.188 | 4.188 | 1038.97 | 1341.78 | 0 | К206852 | 132.9 | 0.2178 | 2.955 | 0.051 | 2.954 | 0.046
11 | 2020-09-14 04:38 | 20.7 | 20.195 | 4.195 | 1039.46 | 1341.65 | 0 | К206852 | 133.28 | 0.198 | 2.971 | 0.08 | 2.975 | 0.025
11 | 2020-09-14 04:38 | 20.8 | 20.2097 | 4.2097 | 1039.81 | 1341.73 | 0 | К206852 | 133.85 | 0.2178 | 2.971 | 0.067 | 2.972 | 0.028
11 | 2020-09-14 04:38 | 20.9 | 20.2009 | 4.2009 | 1040.6 | 1341.81 | 0 | К206852 | 134.83 | 0.198 | 2.966 | 0.066 | 2.97 | 0.03
11 | 2020-09-14 04:38 | 21 | 20.1717 | 4.1717 | 1040.95 | 1341.45 | 0 | К206852 | 135.4 | 0.2178 | 2.966 | 0.061 | 2.963 | 0.037
11 | 2020-09-14 04:38 | 21.1 | 20.1516 | 4.1516 | 1040.5 | 1341.47 | 0 | К206852 | 135.78 | 0.198 | 2.958 | 0.054 | 2.954 | 0.046
11 | 2020-09-14 04:38 | 21.2 | 20.1451 | 4.1451 | 1040.31 | 1341.87 | 0 | К206852 | 136.76 | 0.198 | 2.956 | 0.057 | 2.952 | 0.048
11 | 2020-09-14 04:38 | 21.3 | 20.1698 | 4.1698 | 1040.68 | 1341.96 | 0 | К206852 | 137.33 | 0.198 | 2.952 | 0.058 | 2.948 | 0.052
11 | 2020-09-14 04:38 | 21.4 | 20.2086 | 4.2086 | 1041.18 | 1342.02 | 0 | К206852 | 137.9 | 0.198 | 2.95 | 0.056 | 2.947 | 0.053
11 | 2020-09-14 04:38 | 21.5 | 20.1915 | 4.1915 | 1041.55 | 1342.04 | 0 | К206852 | 138.28 | 0.198 | 2.951 | 0.053 | 2.949 | 0.051
11 | 2020-09-14 04:38 | 21.6 | 20.1737 | 4.1737 | 1042.16 | 1342.06 | 0 | К206852 | 139.25 | 0.2178 | 2.977 | 0.063 | 2.971 | 0.029
11 | 2020-09-14 04:38 | 21.7 | 20.1698 | 4.1698 | 1042.3 | 1342.15 | 0 | К206852 | 139.83 | 0.2178 | 2.969 | 0.066 | 2.96 | 0.04
11 | 2020-09-14 04:38 | 21.8 | 20.1645 | 4.1645 | 1042.42 | 1342.08 | 0 | К206852 | 140.41 | 0.2178 | 2.953 | 0.075 | 2.946 | 0.054
11 | 2020-09-14 04:38 | 21.9 | 20.1543 | 4.1543 | 1042.5 | 1341.83 | 0 | К206852 | 141.37 | 0.2178 | 2.935 | 0.096 | 2.926 | 0.074
11 | 2020-09-14 04:38 | 22 | 20.1361 | 4.1361 | 1042.89 | 1341.42 | 0 | К206852 | 141.76 | 0.2178 | 2.942 | 0.102 | 2.933 | 0.067
11 | 2020-09-14 04:38 | 22.1 | 20.1202 | 4.1202 | 1043.34 | 1341.39 | 0 | К206852 | 142.34 | 0.2178 | 2.944 | 0.1 | 2.937 | 0.063
11 | 2020-09-14 04:38 | 22.2 | 20.0871 | 4.0871 | 1043.99 | 1341.89 | 0 | К206852 | 142.91 | 0.2178 | 2.958 | 0.093 | 2.953 | 0.047
11 | 2020-09-14 04:38 | 22.3 | 20.0565 | 4.0565 | 1044.02 | 1341.83 | 0 | К206852 | 143.87 | 0.2178 | 2.952 | 0.118 | 2.953 | 0.047
11 | 2020-09-14 04:38 | 22.4 | 20.0473 | 4.0473 | 1044.04 | 1341.5 | 0 | К206852 | 144.26 | 0.198 | 2.949 | 0.128 | 2.95 | 0.05
11 | 2020-09-14 04:38 | 22.5 | 20.056 | 4.056 | 1043.89 | 1341.41 | 0 | К206852 | 144.84 | 0.198 | 2.952 | 0.124 | 2.948 | 0.052
11 | 2020-09-14 04:38 | 22.6 | 20.1028 | 4.1028 | 1044.47 | 1341.51 | 0 | К206852 | 145.8 | 0.2178 | 2.963 | 0.085 | 2.954 | 0.046
11 | 2020-09-14 04:38 | 22.7 | 20.0926 | 4.0926 | 1044.53 | 1341.34 | 0 | К206852 | 146.39 | 0.2178 | 2.952 | 0.086 | 2.942 | 0.058
11 | 2020-09-14 04:38 | 22.8 | 20.0607 | 4.0607 | 1043.87 | 1339.72 | 0 | К206852 | 146.77 | 0.2178 | 2.957 | 0.089 | 2.946 | 0.054
11 | 2020-09-14 04:38 | 22.9 | 20.0765 | 4.0765 | 1043.7 | 1338.41 | 0 | К206852 | 147.93 | 0.2178 | 2.954 | 0.111 | 2.956 | 0.044
11 | 2020-09-14 04:38 | 23 | 20.1406 | 4.1406 | 1044.38 | 1338.96 | 0 | К206852 | 148.32 | 0.2178 | 2.955 | 0.117 | 2.96 | 0.04
11 | 2020-09-14 04:38 | 23.1 | 20.1343 | 4.1343 | 1043.12 | 1340.61 | 0 | К206852 | 148.89 | 0.198 | 2.947 | 0.119 | 2.952 | 0.048
11 | 2020-09-14 04:38 | 23.2 | 20.1077 | 4.1077 | 1042.96 | 1341.41 | 0 | К206852 | 149.27 | 0.198 | 2.937 | 0.129 | 2.947 | 0.053
11 | 2020-09-14 04:38 | 23.3 | 20.1002 | 4.1002 | 1043.28 | 1341.76 | 0 | К206852 | 150.43 | 0.2178 | 2.924 | 0.132 | 2.926 | 0.074
11 | 2020-09-14 04:38 | 23.4 | 20.0928 | 4.0928 | 1044.41 | 1341.62 | 0 | К206852 | 150.82 | 0.2178 | 2.944 | 0.119 | 2.943 | 0.057
11 | 2020-09-14 04:38 | 23.5 | 20.0993 | 4.0993 | 1044.67 | 1341.43 | 0 | К206852 | 151.39 | 0.2178 | 2.965 | 0.1 | 2.965 | 0.035
11 | 2020-09-14 04:38 | 23.6 | 20.1024 | 4.1024 | 1043.73 | 1341.11 | 0 | К206852 | 151.77 | 0.198 | 2.986 | 0.086 | 2.988 | 0.012
11 | 2020-09-14 04:38 | 23.7 | 20.0991 | 4.0991 | 1043.93 | 1339.79 | 0 | К206852 | 152.93 | 0.2178 | 2.974 | 0.089 | 2.973 | 0.027
11 | 2020-09-14 04:38 | 23.8 | 20.0922 | 4.0922 | 1044.2 | 1339.6 | 0 | К206852 | 153.32 | 0.2178 | 2.965 | 0.097 | 2.961 | 0.039
11 | 2020-09-14 04:38 | 23.9 | 20.0777 | 4.0777 | 1043.73 | 1340.34 | 0 | К206852 | 153.9 | 0.2178 | 2.952 | 0.105 | 2.951 | 0.049
11 | 2020-09-14 04:38 | 24 | 20.0687 | 4.0687 | 1043.45 | 1340.49 | 0 | К206852 | 154.86 | 0.2178 | 2.952 | 0.114 | 2.949 | 0.051
11 | 2020-09-14 04:38 | 24.1 | 20.0636 | 4.0636 | 1043.06 | 1340.44 | 0 | К206852 | 155.45 | 0.198 | 2.967 | 0.114 | 2.956 | 0.044
11 | 2020-09-14 04:38 | 24.2 | 20.0712 | 4.0712 | 1042.32 | 1340.11 | 0 | К206852 | 155.83 | 0.198 | 2.977 | 0.125 | 2.964 | 0.036
11 | 2020-09-14 04:38 | 24.3 | 20.1157 | 4.1157 | 1042.49 | 1340.21 | 0 | К206852 | 156.4 | 0.198 | 2.985 | 0.127 | 2.971 | 0.029
11 | 2020-09-14 04:38 | 24.4 | 20.142 | 4.142 | 1042.08 | 1340.62 | 0 | К206852 | 157.36 | 0.2178 | 2.992 | 0.134 | 2.996 | 0.004
11 | 2020-09-14 04:38 | 24.5 | 20.1367 | 4.1367 | 1042.12 | 1340.51 | 0 | К206852 | 157.95 | 0.198 | 2.994 | 0.128 | 2.998 | 0.002
11 | 2020-09-14 04:38 | 24.6 | 20.1308 | 4.1308 | 1041.83 | 1340.21 | 0 | К206852 | 158.33 | 0.198 | 2.983 | 0.137 | 2.991 | 0.009
11 | 2020-09-14 04:38 | 24.7 | 20.1359 | 4.1359 | 1041.19 | 1339.73 | 0 | К206852 | 159.29 | 0.2178 | 2.967 | 0.157 | 2.977 | 0.023
11 | 2020-09-14 04:38 | 24.8 | 20.14 | 4.14 | 1041.75 | 1339.6 | 0 | К206852 | 159.88 | 0.198 | 2.966 | 0.172 | 2.965 | 0.035
11 | 2020-09-14 04:38 | 24.9 | 20.1386 | 4.1386 | 1041.84 | 1339.35 | 0 | К206852 | 160.26 | 0.198 | 2.97 | 0.173 | 2.961 | 0.039
11 | 2020-09-14 04:38 | 25 | 20.1357 | 4.1357 | 1041.75 | 1339.29 | 0 | К206852 | 160.83 | 0.2178 | 2.978 | 0.165 | 2.964 | 0.036
11 | 2020-09-14 04:38 | 25.1 | 20.1357 | 4.1357 | 1041.28 | 1339.92 | 0 | К206852 | 161.81 | 0.198 | 2.979 | 0.146 | 2.969 | 0.031
11 | 2020-09-14 04:38 | 25.2 | 20.1422 | 4.1422 | 1040.42 | 1340.68 | 0 | К206852 | 162.38 | 0.2178 | 2.975 | 0.142 | 2.967 | 0.033
11 | 2020-09-14 04:38 | 25.3 | 20.1494 | 4.1494 | 1039.68 | 1341.7 | 0 | К206852 | 162.76 | 0.2178 | 2.976 | 0.153 | 2.969 | 0.031
11 | 2020-09-14 04:38 | 25.4 | 20.1494 | 4.1494 | 1039.83 | 1342.22 | 0 | К206852 | 163.33 | 0.2178 | 2.991 | 0.164 | 2.98 | 0.02
11 | 2020-09-14 04:38 | 25.5 | 20.1439 | 4.1439 | 1040.05 | 1342.16 | 0 | К206852 | 164.31 | 0.2178 | 3.003 | 0.147 | 2.991 | 0.009
11 | 2020-09-14 04:38 | 25.6 | 20.1451 | 4.1451 | 1039.7 | 1341.87 | 0 | К206852 | 164.88 | 0.2178 | 3.003 | 0.143 | 2.99 | 0.01
11 | 2020-09-14 04:38 | 26 | 20.1997 | 4.1997 | 1038 | 1341.64 | 0 | К206852 | 167.78 | 0.2178 | 2.976 | 0.12 | 2.968 | 0.032
11 | 2020-09-14 04:38 | 26.1 | 20.2483 | 4.2483 | 1037.73 | 1341.98 | 0 | К206852 | 168.35 | 0.2178 | 2.974 | 0.141 | 2.964 | 0.036
11 | 2020-09-14 04:38 | 26.2 | 20.2867 | 4.2867 | 1036.86 | 1342.45 | 0 | К206852 | 168.94 | 0.2178 | 2.983 | 0.159 | 2.975 | 0.025
11 | 2020-09-14 04:38 | 26.3 | 20.2867 | 4.2867 | 1035.92 | 1342.4 | 0 | К206852 | 169.32 | 0.2178 | 2.988 | 0.149 | 2.986 | 0.014
11 | 2020-09-14 04:38 | 26.4 | 20.2783 | 4.2783 | 1035.13 | 1343.14 | 0 | К206852 | 169.89 | 0.2178 | 2.997 | 0.133 | 2.996 | 0.004
11 | 2020-09-14 04:38 | 26.5 | 20.2703 | 4.2703 | 1034.25 | 1344.41 | 0 | К206852 | 170.85 | 0.2178 | 2.995 | 0.119 | 2.994 | 0.006
11 | 2020-09-14 04:38 | 26.9 | 20.2693 | 4.2693 | 1031.02 | 1345.07 | 0 | К206852 | 173.75 | 0.2178 | 3.027 | 0.154 | 3.029 | 0.029
11 | 2020-09-14 04:38 | 27 | 20.2589 | 4.2589 | 1031.51 | 1345.72 | 0 | К206852 | 174.32 | 0.2178 | 3.037 | 0.157 | 3.039 | 0.039
11 | 2020-09-14 04:38 | 27.1 | 20.2446 | 4.2446 | 1031.58 | 1347.05 | 0 | К206852 | 174.91 | 0.198 | 3.045 | 0.167 | 3.041 | 0.041
11 | 2020-09-14 04:38 | 27.2 | 20.2385 | 4.2385 | 1031.75 | 1347.9 | 0 | К206852 | 175.3 | 0.198 | 3.057 | 0.157 | 3.053 | 0.053
11 | 2020-09-14 04:38 | 27.3 | 20.2254 | 4.2254 | 1032.82 | 1348.12 | 0 | К206852 | 175.87 | 0.2178 | 3.073 | 0.121 | 3.065 | 0.065
11 | 2020-09-14 04:38 | 27.4 | 20.2189 | 4.2189 | 1034.08 | 1348.55 | 0 | К206852 | 176.25 | 0.198 | 3.072 | 0.109 | 3.062 | 0.062
11 | 2020-09-14 04:38 | 27.5 | 20.2199 | 4.2199 | 1034.79 | 1349.31 | 0 | К206852 | 177.41 | 0.2178 | 3.054 | 0.108 | 3.044 | 0.044
11 | 2020-09-14 04:38 | 27.9 | 20.1604 | 4.1604 | 1037.37 | 1352.13 | 0 | К206852 | 179.91 | 0.198 | 3.099 | 0.123 | 3.087 | 0.087
11 | 2020-09-14 04:38 | 28 | 20.1183 | 4.1183 | 1039.74 | 1355.22 | 0 | К206852 | 180.3 | 0.198 | 3.117 | 0.132 | 3.112 | 0.112
11 | 2020-09-14 04:38 | 28.1 | 20.1065 | 4.1065 | 1041.56 | 1357.65 | 0 | К206852 | 180.89 | 0.198 | 3.137 | 0.158 | 3.143 | 0.143
11 | 2020-09-14 04:38 | 28.2 | 20.0967 | 4.0967 | 1041.77 | 1359.69 | 0 | К206852 | 181.84 | 0.198 | 3.171 | 0.157 | 3.175 | 0.175
11 | 2020-09-14 04:38 | 28.3 | 20.0879 | 4.0879 | 1042.57 | 1361.65 | 0 | К206852 | 182.43 | 0.198 | 3.192 | 0.128 | 3.193 | 0.193
11 | 2020-09-14 04:38 | 28.4 | 20.0893 | 4.0893 | 1042.77 | 1363.83 | 0 | К206852 | 182.82 | 0.198 | 3.207 | 0.116 | 3.209 | 0.209
11 | 2020-09-14 04:38 | 28.7 | 20.0587 | 4.0587 | 1044.63 | 1378.48 | 0 | К206852 | 184.93 | 0.198 | 3.284 | 0.137 | 3.293 | 0.293
11 | 2020-09-14 04:38 | 29 | 20.0442 | 4.0442 | 1052.24 | 1374.66 | 0 | К206852 | 186.86 | 0.198 | 3.353 | 0.166 | 3.408 | 0.408
12 | 2020-09-14 04:50 | 1 | 20.1847 | 4.1847 | 1061 | 1370.46 | 0 | К206852 | 6.29 | 0.198 | 3.115 | 0.065 | 3.097 | 0.097
12 | 2020-09-14 04:50 | 1.1 | 20.2179 | 4.2179 | 1059.87 | 1368.15 | 0 | К206852 | 6.88 | 0.198 | 3.098 | 0.071 | 3.07 | 0.07
12 | 2020-09-14 04:50 | 1.2 | 20.2443 | 4.2443 | 1057.3 | 1365.97 | 0 | К206852 | 7.84 | 0.198 | 3.047 | 0.072 | 3.024 | 0.024
12 | 2020-09-14 04:50 | 1.3 | 20.2642 | 4.2642 | 1054.21 | 1365.33 | 0 | К206852 | 8.42 | 0.198 | 3.034 | 0.078 | 3.017 | 0.017
12 | 2020-09-14 04:50 | 1.4 | 20.2786 | 4.2786 | 1051.62 | 1364.13 | 0 | К206852 | 8.81 | 0.2178 | 3.008 | 0.075 | 2.995 | 0.005
12 | 2020-09-14 04:50 | 1.5 | 20.2849 | 4.2849 | 1048.8 | 1363.46 | 0 | К206852 | 9.38 | 0.198 | 2.986 | 0.073 | 2.976 | 0.024
12 | 2020-09-14 04:50 | 1.6 | 20.2887 | 4.2887 | 1046.67 | 1362.74 | 0 | К206852 | 10.34 | 0.198 | 2.967 | 0.073 | 2.955 | 0.045
12 | 2020-09-14 04:50 | 1.7 | 20.2983 | 4.2983 | 1045.25 | 1361.12 | 0 | К206852 | 10.92 | 0.198 | 2.952 | 0.076 | 2.946 | 0.054
12 | 2020-09-14 04:50 | 1.8 | 20.3164 | 4.3164 | 1043.2 | 1358.85 | 0 | К206852 | 11.31 | 0.198 | 2.934 | 0.088 | 2.929 | 0.071
12 | 2020-09-14 04:50 | 1.9 | 20.3307 | 4.3307 | 1041.5 | 1357.78 | 0 | К206852 | 12.27 | 0.198 | 2.918 | 0.085 | 2.916 | 0.084
12 | 2020-09-14 04:50 | 2 | 20.3358 | 4.3358 | 1040.81 | 1356.86 | 0 | К206852 | 12.85 | 0.198 | 2.923 | 0.079 | 2.916 | 0.084
12 | 2020-09-14 04:50 | 2.1 | 20.3372 | 4.3372 | 1040.51 | 1355.4 | 0 | К206852 | 13.42 | 0.198 | 2.92 | 0.07 | 2.915 | 0.085
12 | 2020-09-14 04:50 | 2.2 | 20.3421 | 4.3421 | 1040.12 | 1353.94 | 0 | К206852 | 13.81 | 0.198 | 2.924 | 0.056 | 2.914 | 0.086
12 | 2020-09-14 04:50 | 2.3 | 20.342 | 4.342 | 1038.87 | 1353.5 | 0 | К206852 | 14.78 | 0.198 | 2.928 | 0.099 | 2.923 | 0.077
12 | 2020-09-14 04:50 | 2.4 | 20.3227 | 4.3227 | 1036.57 | 1353.6 | 0 | К206852 | 15.35 | 0.198 | 2.91 | 0.091 | 2.903 | 0.097
12 | 2020-09-14 04:50 | 2.5 | 20.3214 | 4.3214 | 1034.78 | 1352.15 | 0 | К206852 | 15.92 | 0.198 | 2.897 | 0.087 | 2.885 | 0.115
12 | 2020-09-14 04:50 | 2.6 | 20.3433 | 4.3433 | 1033.81 | 1350.7 | 0 | К206852 | 16.31 | 0.198 | 2.892 | 0.099 | 2.883 | 0.117
12 | 2020-09-14 04:50 | 2.7 | 20.3526 | 4.3526 | 1034.4 | 1349.48 | 0 | К206852 | 17.28 | 0.198 | 2.883 | 0.084 | 2.88 | 0.12
12 | 2020-09-14 04:50 | 2.8 | 20.3533 | 4.3533 | 1032.98 | 1349.45 | 0 | К206852 | 17.85 | 0.1782 | 2.874 | 0.072 | 2.876 | 0.124
12 | 2020-09-14 04:50 | 2.9 | 20.3581 | 4.3581 | 1032.42 | 1355.37 | 0 | К206852 | 18.44 | 0.1782 | 2.882 | 0.079 | 2.886 | 0.114
12 | 2020-09-14 04:50 | 3 | 20.3698 | 4.3698 | 1032.88 | 1347.7 | 0 | К206852 | 18.83 | 0.1782 | 2.888 | 0.084 | 2.892 | 0.108
12 | 2020-09-14 04:50 | 3.1 | 20.3854 | 4.3854 | 1034.31 | 1342 | 0 | К206852 | 19.78 | 0.198 | 2.892 | 0.055 | 2.893 | 0.107
12 | 2020-09-14 04:50 | 3.2 | 20.3959 | 4.3959 | 1033.59 | 1341.66 | 0 | К206852 | 20.37 | 0.198 | 2.897 | 0.06 | 2.895 | 0.105
12 | 2020-09-14 04:50 | 3.3 | 20.4113 | 4.4113 | 1033.26 | 1341.97 | 0 | К206852 | 20.76 | 0.198 | 2.905 | 0.091 | 2.902 | 0.098
12 | 2020-09-14 04:50 | 3.4 | 20.4501 | 4.4501 | 1033 | 1342.16 | 0 | К206852 | 21.33 | 0.198 | 2.894 | 0.059 | 2.886 | 0.114
12 | 2020-09-14 04:50 | 3.5 | 20.4528 | 4.4528 | 1033.24 | 1341.87 | 0 | К206852 | 22.28 | 0.198 | 2.878 | 0.039 | 2.86 | 0.14
12 | 2020-09-14 04:50 | 3.6 | 20.4286 | 4.4286 | 1033.02 | 1341.61 | 0 | К206852 | 22.87 | 0.198 | 2.881 | 0.058 | 2.856 | 0.144
12 | 2020-09-14 04:50 | 3.7 | 20.4057 | 4.4057 | 1032.5 | 1341.5 | 0 | К206852 | 23.83 | 0.1782 | 2.881 | 0.105 | 2.849 | 0.151
12 | 2020-09-14 04:50 | 3.8 | 20.4025 | 4.4025 | 1032.97 | 1341.23 | 0 | К206852 | 24.41 | 0.198 | 2.871 | 0.115 | 2.837 | 0.163
12 | 2020-09-14 04:50 | 3.9 | 20.4193 | 4.4193 | 1034.06 | 1340.54 | 0 | К206852 | 24.8 | 0.198 | 2.87 | 0.103 | 2.838 | 0.162
12 | 2020-09-14 04:50 | 4 | 20.4337 | 4.4337 | 1034.69 | 1340.4 | 0 | К206852 | 25.37 | 0.198 | 2.851 | 0.073 | 2.826 | 0.174
12 | 2020-09-14 04:50 | 4.1 | 20.4362 | 4.4362 | 1035.26 | 1341.44 | 0 | К206852 | 26.34 | 0.198 | 2.861 | 0.045 | 2.836 | 0.164
12 | 2020-09-14 04:50 | 4.2 | 20.4335 | 4.4335 | 1035.03 | 1342.02 | 0 | К206852 | 26.91 | 0.198 | 2.864 | 0.05 | 2.837 | 0.163
12 | 2020-09-14 04:50 | 4.3 | 20.4314 | 4.4314 | 1034.87 | 1342.16 | 0 | К206852 | 27.3 | 0.2178 | 2.86 | 0.053 | 2.83 | 0.17
12 | 2020-09-14 04:50 | 4.4 | 20.446 | 4.446 | 1034.64 | 1342.33 | 0 | К206852 | 27.89 | 0.198 | 2.854 | 0.058 | 2.825 | 0.175
12 | 2020-09-14 04:50 | 4.5 | 20.4437 | 4.4437 | 1035.07 | 1342.45 | 0 | К206852 | 28.84 | 0.198 | 2.858 | 0.046 | 2.844 | 0.156
12 | 2020-09-14 04:50 | 4.6 | 20.4105 | 4.4105 | 1034.73 | 1342.54 | 0 | К206852 | 29.41 | 0.198 | 2.862 | 0.038 | 2.853 | 0.147
12 | 2020-09-14 04:50 | 4.7 | 20.3952 | 4.3952 | 1034.44 | 1346.57 | 0 | К206852 | 29.8 | 0.198 | 2.865 | 0.034 | 2.848 | 0.152
12 | 2020-09-14 04:50 | 4.8 | 20.3471 | 4.3471 | 1032.83 | 1346.58 | 0 | К206852 | 30.77 | 0.198 | 2.87 | 0.05 | 2.856 | 0.144
12 | 2020-09-14 04:50 | 4.9 | 20.3075 | 4.3075 | 1032.18 | 1345.59 | 0 | К206852 | 31.34 | 0.198 | 2.867 | 0.04 | 2.857 | 0.143
12 | 2020-09-14 04:50 | 5 | 20.3 | 4.3 | 1031.84 | 1344.63 | 0 | К206852 | 31.93 | 0.2178 | 2.862 | 0.04 | 2.858 | 0.142
12 | 2020-09-14 04:50 | 5.1 | 20.3068 | 4.3068 | 1031.84 | 1345.69 | 0 | К206852 | 32.32 | 0.2178 | 2.874 | 0.05 | 2.871 | 0.129
12 | 2020-09-14 04:50 | 5.2 | 20.3284 | 4.3284 | 1031.8 | 1346.74 | 0 | К206852 | 32.89 | 0.198 | 2.878 | 0.075 | 2.877 | 0.123
12 | 2020-09-14 04:50 | 5.3 | 20.3411 | 4.3411 | 1032.62 | 1346.73 | 0 | К206852 | 33.86 | 0.1782 | 2.876 | 0.076 | 2.877 | 0.123
12 | 2020-09-14 04:50 | 5.4 | 20.3547 | 4.3547 | 1032.47 | 1346.57 | 0 | К206852 | 34.43 | 0.198 | 2.859 | 0.079 | 2.851 | 0.149
12 | 2020-09-14 04:50 | 5.5 | 20.3572 | 4.3572 | 1031.94 | 1345.77 | 0 | К206852 | 34.82 | 0.198 | 2.849 | 0.083 | 2.84 | 0.16
12 | 2020-09-14 04:50 | 5.6 | 20.3314 | 4.3314 | 1030.1 | 1346.03 | 0 | К206852 | 35.77 | 0.198 | 2.839 | 0.088 | 2.836 | 0.164
12 | 2020-09-14 04:50 | 5.7 | 20.307 | 4.307 | 1030.87 | 1346.91 | 0 | К206852 | 36.36 | 0.198 | 2.842 | 0.075 | 2.835 | 0.165
12 | 2020-09-14 04:50 | 5.8 | 20.3143 | 4.3143 | 1031.58 | 1346.66 | 0 | К206852 | 36.93 | 0.198 | 2.841 | 0.063 | 2.831 | 0.169
12 | 2020-09-14 04:50 | 5.9 | 20.3254 | 4.3254 | 1032.11 | 1345.42 | 0 | К206852 | 37.32 | 0.2178 | 2.849 | 0.063 | 2.84 | 0.16
12 | 2020-09-14 04:50 | 6 | 20.3392 | 4.3392 | 1032.33 | 1344.43 | 0 | К206852 | 38.29 | 0.198 | 2.876 | 0.06 | 2.871 | 0.129
12 | 2020-09-14 04:50 | 6.1 | 20.3524 | 4.3524 | 1033.17 | 1344.42 | 0 | К206852 | 38.86 | 0.1782 | 2.889 | 0.075 | 2.885 | 0.115
12 | 2020-09-14 04:50 | 6.2 | 20.3634 | 4.3634 | 1032.47 | 1345.46 | 0 | К206852 | 39.45 | 0.198 | 2.884 | 0.064 | 2.877 | 0.123
12 | 2020-09-14 04:50 | 6.3 | 20.3665 | 4.3665 | 1032.33 | 1346.75 | 0 | К206852 | 39.83 | 0.198 | 2.883 | 0.056 | 2.867 | 0.133
12 | 2020-09-14 04:50 | 6.4 | 20.3576 | 4.3576 | 1033.05 | 1347 | 0 | К206852 | 40.79 | 0.198 | 2.883 | 0.064 | 2.858 | 0.142
12 | 2020-09-14 04:50 | 6.5 | 20.3516 | 4.3516 | 1032.08 | 1346.84 | 0 | К206852 | 41.38 | 0.2178 | 2.888 | 0.057 | 2.868 | 0.132
12 | 2020-09-14 04:50 | 6.6 | 20.345 | 4.345 | 1032.22 | 1345.8 | 0 | К206852 | 41.95 | 0.198 | 2.875 | 0.063 | 2.858 | 0.142
12 | 2020-09-14 04:50 | 6.7 | 20.3347 | 4.3347 | 1033.51 | 1344.73 | 0 | К206852 | 42.9 | 0.2178 | 2.855 | 0.059 | 2.841 | 0.159
12 | 2020-09-14 04:50 | 6.8 | 20.3211 | 4.3211 | 1034.5 | 1344.56 | 0 | К206852 | 43.29 | 0.198 | 2.852 | 0.071 | 2.84 | 0.16
12 | 2020-09-14 04:50 | 6.9 | 20.2967 | 4.2967 | 1035.25 | 1344.58 | 0 | К206852 | 43.88 | 0.1782 | 2.859 | 0.076 | 2.85 | 0.15
12 | 2020-09-14 04:50 | 7 | 20.2937 | 4.2937 | 1034.72 | 1344.58 | 0 | К206852 | 44.26 | 0.198 | 2.875 | 0.063 | 2.859 | 0.141
12 | 2020-09-14 04:50 | 7.1 | 20.3008 | 4.3008 | 1035.06 | 1344.57 | 0 | К206852 | 45.42 | 0.198 | 2.883 | 0.084 | 2.863 | 0.137
12 | 2020-09-14 04:50 | 7.2 | 20.3078 | 4.3078 | 1034.56 | 1344.75 | 0 | К206852 | 45.81 | 0.1782 | 2.88 | 0.084 | 2.865 | 0.135
12 | 2020-09-14 04:50 | 7.3 | 20.3141 | 4.3141 | 1034.48 | 1346.14 | 0 | К206852 | 46.38 | 0.198 | 2.872 | 0.055 | 2.859 | 0.141
12 | 2020-09-14 04:50 | 7.4 | 20.3181 | 4.3181 | 1034.52 | 1347.17 | 0 | К206852 | 47.35 | 0.198 | 2.868 | 0.086 | 2.86 | 0.14
12 | 2020-09-14 04:50 | 7.5 | 20.3197 | 4.3197 | 1034.4 | 1347.16 | 0 | К206852 | 47.92 | 0.1782 | 2.89 | 0.091 | 2.885 | 0.115
12 | 2020-09-14 04:50 | 7.6 | 20.3164 | 4.3164 | 1034.99 | 1347.16 | 0 | К206852 | 48.31 | 0.1782 | 2.9 | 0.087 | 2.896 | 0.104
12 | 2020-09-14 04:50 | 7.7 | 20.3105 | 4.3105 | 1035.72 | 1346.61 | 0 | К206852 | 48.88 | 0.1584 | 2.897 | 0.087 | 2.891 | 0.109
12 | 2020-09-14 04:50 | 7.8 | 20.31 | 4.31 | 1034.84 | 1345.59 | 0 | К206852 | 49.85 | 0.198 | 2.9 | 0.059 | 2.889 | 0.111
12 | 2020-09-14 04:50 | 7.9 | 20.3385 | 4.3385 | 1034.4 | 1344.81 | 0 | К206852 | 50.42 | 0.198 | 2.905 | 0.065 | 2.894 | 0.106
12 | 2020-09-14 04:50 | 8 | 20.3602 | 4.3602 | 1033.53 | 1344.64 | 0 | К206852 | 50.81 | 0.198 | 2.906 | 0.086 | 2.9 | 0.1
12 | 2020-09-14 04:50 | 8.1 | 20.3372 | 4.3372 | 1033 | 1344.61 | 0 | К206852 | 51.39 | 0.2178 | 2.893 | 0.083 | 2.881 | 0.119
12 | 2020-09-14 04:50 | 8.2 | 20.2998 | 4.2998 | 1033.28 | 1344.76 | 0 | К206852 | 52.35 | 0.198 | 2.885 | 0.086 | 2.881 | 0.119
12 | 2020-09-14 04:50 | 8.3 | 20.2786 | 4.2786 | 1034.11 | 1345.87 | 0 | К206852 | 52.94 | 0.1782 | 2.876 | 0.074 | 2.869 | 0.131
12 | 2020-09-14 04:50 | 8.4 | 20.2786 | 4.2786 | 1035.36 | 1347.15 | 0 | К206852 | 53.32 | 0.198 | 2.869 | 0.079 | 2.865 | 0.135
12 | 2020-09-14 04:50 | 8.5 | 20.2876 | 4.2876 | 1035.72 | 1348.19 | 0 | К206852 | 53.9 | 0.1782 | 2.867 | 0.075 | 2.868 | 0.132
12 | 2020-09-14 04:50 | 8.6 | 20.3002 | 4.3002 | 1034.5 | 1347.91 | 0 | К206852 | 54.87 | 0.198 | 2.854 | 0.064 | 2.851 | 0.149
12 | 2020-09-14 04:50 | 8.7 | 20.3023 | 4.3023 | 1033.43 | 1346.61 | 0 | К206852 | 55.44 | 0.198 | 2.853 | 0.075 | 2.854 | 0.146
12 | 2020-09-14 04:50 | 8.8 | 20.2912 | 4.2912 | 1032.03 | 1345.1 | 0 | К206852 | 55.83 | 0.198 | 2.867 | 0.077 | 2.869 | 0.131
12 | 2020-09-14 04:50 | 8.9 | 20.2877 | 4.2877 | 1030.95 | 1344.67 | 0 | К206852 | 56.78 | 0.1782 | 2.922 | 0.11 | 2.912 | 0.088
12 | 2020-09-14 04:50 | 9 | 20.2929 | 4.2929 | 1029.97 | 1345.63 | 0 | К206852 | 57.37 | 0.1782 | 2.927 | 0.097 | 2.909 | 0.091
12 | 2020-09-14 04:50 | 9.1 | 20.2997 | 4.2997 | 1028.28 | 1346.1 | 0 | К206852 | 57.75 | 0.198 | 2.92 | 0.097 | 2.906 | 0.094
12 | 2020-09-14 04:50 | 9.2 | 20.3002 | 4.3002 | 1028.73 | 1346.09 | 0 | К206852 | 58.33 | 0.2178 | 2.898 | 0.081 | 2.889 | 0.111
12 | 2020-09-14 04:50 | 9.3 | 20.3046 | 4.3046 | 1029.4 | 1346.89 | 0 | К206852 | 58.91 | 0.198 | 2.867 | 0.084 | 2.861 | 0.139
12 | 2020-09-14 04:50 | 9.4 | 20.3173 | 4.3173 | 1029.65 | 1347.05 | 0 | К206852 | 59.87 | 0.2178 | 2.864 | 0.077 | 2.858 | 0.142
12 | 2020-09-14 04:50 | 9.5 | 20.3101 | 4.3101 | 1028.96 | 1347.79 | 0 | К206852 | 60.25 | 0.2178 | 2.869 | 0.077 | 2.863 | 0.137
12 | 2020-09-14 04:50 | 9.6 | 20.2891 | 4.2891 | 1028.66 | 1349.03 | 0 | К206852 | 60.84 | 0.198 | 2.873 | 0.067 | 2.865 | 0.135
12 | 2020-09-14 04:50 | 9.7 | 20.2832 | 4.2832 | 1028.77 | 1349.26 | 0 | К206852 | 61.8 | 0.198 | 2.894 | 0.085 | 2.871 | 0.129
12 | 2020-09-14 04:50 | 9.8 | 20.2857 | 4.2857 | 1028.72 | 1347.96 | 0 | К206852 | 62.37 | 0.198 | 2.903 | 0.106 | 2.871 | 0.129
12 | 2020-09-14 04:50 | 9.9 | 20.2877 | 4.2877 | 1029.66 | 1346.9 | 0 | К206852 | 62.75 | 0.198 | 2.917 | 0.132 | 2.887 | 0.113
12 | 2020-09-14 04:50 | 10 | 20.2904 | 4.2904 | 1030.42 | 1346.89 | 0 | К206852 | 63.34 | 0.198 | 2.897 | 0.119 | 2.867 | 0.133
12 | 2020-09-14 04:50 | 10.1 | 20.29 | 4.29 | 1030.93 | 1346.89 | 0 | К206852 | 64.3 | 0.198 | 2.853 | 0.088 | 2.833 | 0.167
12 | 2020-09-14 04:50 | 10.2 | 20.2905 | 4.2905 | 1031.33 | 1346.89 | 0 | К206852 | 64.89 | 0.198 | 2.85 | 0.076 | 2.835 | 0.165
12 | 2020-09-14 04:50 | 10.3 | 20.3002 | 4.3002 | 1030.61 | 1346.94 | 0 | К206852 | 65.27 | 0.198 | 2.854 | 0.073 | 2.841 | 0.159
12 | 2020-09-14 04:50 | 10.4 | 20.3128 | 4.3128 | 1029.77 | 1347.15 | 0 | К206852 | 65.84 | 0.198 | 2.862 | 0.086 | 2.85 | 0.15
12 | 2020-09-14 04:50 | 10.5 | 20.3304 | 4.3304 | 1029.34 | 1348.43 | 0 | К206852 | 66.82 | 0.2178 | 2.859 | 0.073 | 2.849 | 0.151
12 | 2020-09-14 04:50 | 10.6 | 20.341 | 4.341 | 1028.61 | 1349.39 | 0 | К206852 | 67.39 | 0.198 | 2.858 | 0.078 | 2.856 | 0.144
12 | 2020-09-14 04:50 | 10.7 | 20.332 | 4.332 | 1028.56 | 1349.38 | 0 | К206852 | 68.34 | 0.2178 | 2.867 | 0.07 | 2.86 | 0.14
12 | 2020-09-14 04:50 | 10.8 | 20.2803 | 4.2803 | 1028.81 | 1342.57 | 0 | К206852 | 68.93 | 0.198 | 2.891 | 0.099 | 2.885 | 0.115
12 | 2020-09-14 04:50 | 10.9 | 20.3017 | 4.3017 | 1029.11 | 1342.35 | 0 | К206852 | 69.32 | 0.1782 | 2.907 | 0.121 | 2.905 | 0.095
12 | 2020-09-14 04:50 | 11 | 20.4248 | 4.4248 | 1029.15 | 1342.71 | 0 | К206852 | 69.89 | 0.1782 | 2.92 | 0.122 | 2.912 | 0.088
12 | 2020-09-14 04:50 | 11.1 | 20.4616 | 4.4616 | 1027.51 | 1341.61 | 0 | К206852 | 70.86 | 0.198 | 2.896 | 0.084 | 2.888 | 0.112
12 | 2020-09-14 04:50 | 11.2 | 20.4417 | 4.4417 | 1027.28 | 1341.79 | 0 | К206852 | 71.43 | 0.198 | 2.881 | 0.102 | 2.88 | 0.12
12 | 2020-09-14 04:50 | 11.3 | 20.3949 | 4.3949 | 1023.34 | 1341.78 | 0 | К206852 | 71.82 | 0.198 | 2.879 | 0.1 | 2.877 | 0.123
12 | 2020-09-14 04:50 | 11.4 | 20.3347 | 4.3347 | 1011.66 | 1341.75 | 0 | К206852 | 72.4 | 0.198 | 2.869 | 0.071 | 2.862 | 0.138
12 | 2020-09-14 04:50 | 11.5 | 20.2894 | 4.2894 | 1014.82 | 1341.11 | 0 | К206852 | 73.36 | 0.1782 | 2.866 | 0.072 | 2.864 | 0.136
12 | 2020-09-14 04:50 | 11.6 | 20.2494 | 4.2494 | 1020.02 | 1340.76 | 0 | К206852 | 73.95 | 0.1386 | 2.872 | 0.074 | 2.875 | 0.125
12 | 2020-09-14 04:50 | 11.7 | 20.2419 | 4.2419 | 1023.39 | 1341.24 | 0 | К206852 | 74.33 | 0.1386 | 2.876 | 0.086 | 2.877 | 0.123
12 | 2020-09-14 04:50 | 11.8 | 20.2391 | 4.2391 | 1025.49 | 1341.55 | 0 | К206852 | 74.9 | 0.1782 | 2.899 | 0.073 | 2.896 | 0.104
12 | 2020-09-14 04:50 | 11.9 | 20.2254 | 4.2254 | 1027.5 | 1341.56 | 0 | К206852 | 75.86 | 0.2178 | 2.9 | 0.098 | 2.896 | 0.104
12 | 2020-09-14 04:50 | 12 | 20.2069 | 4.2069 | 1026.43 | 1341.15 | 0 | К206852 | 76.45 | 0.1782 | 2.918 | 0.107 | 2.917 | 0.083
12 | 2020-09-14 04:50 | 12.1 | 20.1922 | 4.1922 | 1025.6 | 1340.84 | 0 | К206852 | 76.83 | 0.1584 | 2.921 | 0.108 | 2.923 | 0.077
12 | 2020-09-14 04:50 | 12.2 | 20.1817 | 4.1817 | 1028.48 | 1340.83 | 0 | К206852 | 77.79 | 0.1188 | 2.925 | 0.094 | 2.928 | 0.072
12 | 2020-09-14 04:50 | 12.3 | 20.1796 | 4.1796 | 1031.23 | 1341.24 | 0 | К206852 | 78.38 | 0.1188 | 2.922 | 0.09 | 2.921 | 0.079
12 | 2020-09-14 04:50 | 12.4 | 20.1867 | 4.1867 | 1032.85 | 1341.19 | 0 | К206852 | 78.76 | 0.1386 | 2.917 | 0.061 | 2.918 | 0.082
12 | 2020-09-14 04:50 | 12.5 | 20.2 | 4.2 | 1033.1 | 1340.72 | 0 | К206852 | 79.33 | 0.1782 | 2.922 | 0.056 | 2.917 | 0.083
12 | 2020-09-14 04:50 | 12.6 | 20.2156 | 4.2156 | 1032.59 | 1340.08 | 0 | К206852 | 80.31 | 0.198 | 2.93 | 0.073 | 2.928 | 0.072
12 | 2020-09-14 04:50 | 12.7 | 20.2177 | 4.2177 | 1031.78 | 1340.21 | 0 | К206852 | 80.88 | 0.1584 | 2.982 | 0.167 | 2.956 | 0.044
12 | 2020-09-14 04:50 | 12.8 | 20.2051 | 4.2051 | 1032 | 1340.74 | 0 | К206852 | 81.26 | 0.1188 | 3.085 | 0.362 | 3.011 | 0.011
12 | 2020-09-14 04:50 | 12.9 | 20.187 | 4.187 | 1031.52 | 1341.15 | 0 | К206852 | 81.83 | 0.099 | 3.036 | 0.319 | 2.994 | 0.006
12 | 2020-09-14 04:50 | 13 | 20.1827 | 4.1827 | 1032.89 | 1341.56 | 0 | К206852 | 82.81 | 0.1386 | 2.994 | 0.158 | 2.97 | 0.03
12 | 2020-09-14 04:50 | 13.1 | 20.1817 | 4.1817 | 1033.32 | 1341.53 | 0 | К206852 | 83.38 | 0.198 | 2.991 | 0.139 | 2.971 | 0.029
12 | 2020-09-14 04:50 | 13.2 | 20.1894 | 4.1894 | 1034.11 | 1341.28 | 0 | К206852 | 83.76 | 0.2178 | 2.968 | 0.123 | 2.951 | 0.049
12 | 2020-09-14 04:50 | 13.3 | 20.1958 | 4.1958 | 1034.98 | 1341.43 | 0 | К206852 | 84.35 | 0.2178 | 2.95 | 0.112 | 2.939 | 0.061
12 | 2020-09-14 04:50 | 13.4 | 20.1842 | 4.1842 | 1034.42 | 1341.39 | 0 | К206852 | 85.31 | 0.1782 | 2.959 | 0.133 | 2.953 | 0.047
12 | 2020-09-14 04:50 | 13.5 | 20.1495 | 4.1495 | 1034.35 | 1340.85 | 0 | К206852 | 85.89 | 0.1188 | 2.991 | 0.115 | 2.999 | 0.001
12 | 2020-09-14 04:50 | 13.6 | 20.1182 | 4.1182 | 1032.97 | 1340.57 | 0 | К206852 | 86.28 | 0.099 | 3.026 | 0.12 | 3.028 | 0.028
12 | 2020-09-14 04:50 | 13.7 | 20.1079 | 4.1079 | 1033.99 | 1340.28 | 0 | К206852 | 87.44 | 0.0792 | 3.054 | 0.152 | 3.048 | 0.048
12 | 2020-09-14 04:50 | 13.8 | 20.1086 | 4.1086 | 1034.8 | 1340.01 | 0 | К206852 | 87.82 | 0.099 | 3.314 | 0.307 | 3.382 | 0.382
12 | 2020-09-14 04:50 | 13.9 | 20.1101 | 4.1101 | 1035.25 | 1340.08 | 0 | К206852 | 88.39 | 0.198 | 3.27 | 0.176 | 3.283 | 0.283
12 | 2020-09-14 04:50 | 14 | 20.1072 | 4.1072 | 1035.85 | 1340.09 | 0 | К206852 | 88.78 | 0.2178 | 3.033 | 0.208 | 3.018 | 0.018
12 | 2020-09-14 04:50 | 14.1 | 20.1051 | 4.1051 | 1035.86 | 1340.03 | 0 | К206852 | 89.35 | 0.2178 | 2.998 | 0.2 | 2.989 | 0.011
12 | 2020-09-14 04:50 | 14.2 | 20.1046 | 4.1046 | 1035.94 | 1340.19 | 0 | К206852 | 90.32 | 0.1584 | 2.994 | 0.181 | 2.985 | 0.015
12 | 2020-09-14 04:50 | 14.3 | 20.1003 | 4.1003 | 1036.19 | 1340.69 | 0 | К206852 | 90.89 | 0.099 | 2.977 | 1.105 | 2.992 | 0.008
12 | 2020-09-14 04:50 | 14.4 | 20.0807 | 4.0807 | 1036.17 | 1341.56 | 0 | К206852 | 91.87 | 0.1188 | 2.968 | 0.142 | 2.973 | 0.027
12 | 2020-09-14 04:50 | 14.5 | 20.0638 | 4.0638 | 1036.98 | 1341.66 | 0 | К206852 | 92.25 | 0.1584 | 2.972 | 0.083 | 2.971 | 0.029
12 | 2020-09-14 04:50 | 14.6 | 20.0701 | 4.0701 | 1036.8 | 1341.19 | 0 | К206852 | 92.82 | 0.198 | 2.977 | 0.109 | 2.964 | 0.036
12 | 2020-09-14 04:50 | 14.7 | 20.1111 | 4.1111 | 1037.8 | 1341.26 | 0 | К206852 | 93.41 | 0.198 | 2.974 | 0.155 | 2.964 | 0.036
12 | 2020-09-14 04:50 | 14.8 | 20.1237 | 4.1237 | 1038.31 | 1341.12 | 0 | К206852 | 94.37 | 0.198 | 2.965 | 0.166 | 2.958 | 0.042
12 | 2020-09-14 04:50 | 14.9 | 20.1245 | 4.1245 | 1038.42 | 1340.57 | 0 | К206852 | 94.75 | 0.198 | 2.954 | 0.143 | 2.949 | 0.051
12 | 2020-09-14 04:50 | 15 | 20.1223 | 4.1223 | 1038.28 | 1340.93 | 0 | К206852 | 95.32 | 0.198 | 2.946 | 0.131 | 2.946 | 0.054
12 | 2020-09-14 04:50 | 15.1 | 20.1192 | 4.1192 | 1039.31 | 1341.31 | 0 | К206852 | 95.91 | 0.2178 | 2.94 | 0.107 | 2.939 | 0.061
12 | 2020-09-14 04:50 | 15.2 | 20.123 | 4.123 | 1040.04 | 1341.41 | 0 | К206852 | 96.87 | 0.2178 | 2.939 | 0.089 | 2.938 | 0.062
12 | 2020-09-14 04:50 | 15.3 | 20.1296 | 4.1296 | 1040.61 | 1341.36 | 0 | К206852 | 97.25 | 0.2178 | 2.934 | 0.086 | 2.932 | 0.068
12 | 2020-09-14 04:50 | 15.4 | 20.1258 | 4.1258 | 1040.45 | 1341.15 | 0 | К206852 | 97.84 | 0.2178 | 2.936 | 0.084 | 2.935 | 0.065
12 | 2020-09-14 04:50 | 15.5 | 20.1235 | 4.1235 | 1040.25 | 1341.11 | 0 | К206852 | 98.41 | 0.2178 | 2.944 | 0.089 | 2.942 | 0.058
12 | 2020-09-14 04:50 | 15.6 | 20.1291 | 4.1291 | 1040.4 | 1341.05 | 0 | К206852 | 99.39 | 0.2178 | 2.965 | 0.111 | 2.96 | 0.04
12 | 2020-09-14 04:50 | 15.7 | 20.1354 | 4.1354 | 1040.73 | 1340.86 | 0 | К206852 | 99.77 | 0.2178 | 2.959 | 0.105 | 2.952 | 0.048
12 | 2020-09-14 04:50 | 15.8 | 20.1353 | 4.1353 | 1040.78 | 1340.25 | 0 | К206852 | 100.34 | 0.2178 | 2.954 | 0.097 | 2.948 | 0.052
12 | 2020-09-14 04:50 | 15.9 | 20.1334 | 4.1334 | 1039.95 | 1340.15 | 0 | К206852 | 100.93 | 0.2178 | 2.946 | 0.092 | 2.941 | 0.059
12 | 2020-09-14 04:50 | 16 | 20.1736 | 4.1736 | 1038.99 | 1340.76 | 0 | К206852 | 101.89 | 0.1584 | 2.94 | 1.062 | 2.948 | 0.052
12 | 2020-09-14 04:50 | 16.1 | 20.2685 | 4.2685 | 1038.58 | 1341.11 | 0 | К206852 | 102.84 | 0.198 | 3.001 | 0.182 | 2.999 | 0.001
12 | 2020-09-14 04:50 | 16.2 | 20.2879 | 4.2879 | 1037.47 | 1341.38 | 0 | К206852 | 103.43 | 0.198 | 3.031 | 0.098 | 3.028 | 0.028
12 | 2020-09-14 04:50 | 16.3 | 20.2053 | 4.2053 | 1037.42 | 1341.5 | 0 | К206852 | 103.82 | 0.198 | 3.046 | 0.135 | 3.052 | 0.052
12 | 2020-09-14 04:50 | 16.4 | 20.1344 | 4.1344 | 1026.54 | 1342.13 | 0 | К206852 | 104.39 | 0.2178 | 3.053 | 0.155 | 3.064 | 0.064
12 | 2020-09-14 04:50 | 16.5 | 20.1349 | 4.1349 | 1009.54 | 1343.05 | 0 | К206852 | 104.77 | 0.2178 | 3.049 | 0.14 | 3.06 | 0.06
12 | 2020-09-14 04:50 | 16.6 | 20.1517 | 4.1517 | 1018.59 | 1341.67 | 0 | К206852 | 105.36 | 0.2178 | 3.046 | 0.122 | 3.042 | 0.042
12 | 2020-09-14 04:50 | 16.7 | 20.163 | 4.163 | 1025.64 | 1341 | 0 | К206852 | 106.32 | 0.198 | 3.01 | 0.101 | 3.006 | 0.006
12 | 2020-09-14 04:50 | 16.8 | 20.1691 | 4.1691 | 1029.78 | 1341.44 | 0 | К206852 | 106.9 | 0.198 | 3.001 | 0.093 | 2.999 | 0.001
12 | 2020-09-14 04:50 | 16.9 | 20.184 | 4.184 | 1032.43 | 1342.29 | 0 | К206852 | 107.29 | 0.2178 | 2.989 | 0.08 | 2.981 | 0.019
12 | 2020-09-14 04:50 | 17 | 20.1867 | 4.1867 | 1032.8 | 1341.38 | 0 | К206852 | 107.86 | 0.2178 | 2.979 | 0.073 | 2.972 | 0.028
12 | 2020-09-14 04:50 | 17.1 | 20.1723 | 4.1723 | 1030.59 | 1341.46 | 0 | К206852 | 108.82 | 0.198 | 2.964 | 0.071 | 2.954 | 0.046
12 | 2020-09-14 04:50 | 17.2 | 20.1612 | 4.1612 | 1030.69 | 1341.47 | 0 | К206852 | 109.4 | 0.198 | 2.956 | 0.085 | 2.95 | 0.05
12 | 2020-09-14 04:50 | 17.3 | 20.1636 | 4.1636 | 1029.21 | 1341.67 | 0 | К206852 | 109.79 | 0.2178 | 2.953 | 0.097 | 2.947 | 0.053
12 | 2020-09-14 04:50 | 17.4 | 20.1801 | 4.1801 | 1031.35 | 1342.03 | 0 | К206852 | 110.95 | 0.198 | 2.967 | 0.072 | 2.963 | 0.037
12 | 2020-09-14 04:50 | 17.5 | 20.1897 | 4.1897 | 1032.44 | 1342.2 | 0 | К206852 | 111.33 | 0.198 | 2.985 | 0.08 | 2.98 | 0.02
12 | 2020-09-14 04:50 | 17.6 | 20.1968 | 4.1968 | 1030.24 | 1342.13 | 0 | К206852 | 111.9 | 0.2178 | 2.988 | 0.084 | 2.981 | 0.019
12 | 2020-09-14 04:50 | 17.7 | 20.2122 | 4.2122 | 1025.55 | 1341.12 | 0 | К206852 | 112.29 | 0.198 | 2.985 | 0.083 | 2.979 | 0.021
12 | 2020-09-14 04:50 | 17.8 | 20.2142 | 4.2142 | 1023.37 | 1340.71 | 0 | К206852 | 113.26 | 0.2178 | 2.979 | 0.099 | 2.983 | 0.017
12 | 2020-09-14 04:50 | 17.9 | 20.2071 | 4.2071 | 1027.65 | 1341.04 | 0 | К206852 | 113.83 | 0.198 | 2.969 | 0.104 | 2.977 | 0.023
12 | 2020-09-14 04:50 | 18 | 20.1928 | 4.1928 | 1030.07 | 1341.25 | 0 | К206852 | 114.4 | 0.198 | 2.969 | 0.106 | 2.978 | 0.022
12 | 2020-09-14 04:50 | 18.1 | 20.2381 | 4.2381 | 1030.71 | 1341.81 | 0 | К206852 | 115.38 | 0.198 | 2.97 | 0.065 | 2.974 | 0.026
12 | 2020-09-14 04:50 | 18.2 | 20.2628 | 4.2628 | 1030.87 | 1342.12 | 0 | К206852 | 115.76 | 0.198 | 2.975 | 0.064 | 2.974 | 0.026
12 | 2020-09-14 04:50 | 18.3 | 20.2451 | 4.2451 | 1029.46 | 1342.1 | 0 | К206852 | 116.33 | 0.198 | 2.979 | 0.071 | 2.981 | 0.019
12 | 2020-09-14 04:50 | 18.4 | 20.2353 | 4.2353 | 1026.57 | 1342.33 | 0 | К206852 | 116.92 | 0.198 | 2.99 | 0.083 | 2.994 | 0.006
12 | 2020-09-14 04:50 | 18.5 | 20.3743 | 4.3743 | 1028.44 | 1342.58 | 0 | К206852 | 117.88 | 0.2178 | 2.996 | 0.107 | 2.992 | 0.008
12 | 2020-09-14 04:50 | 18.6 | 20.4949 | 4.4949 | 1028.46 | 1342.08 | 0 | К206852 | 118.26 | 0.2178 | 2.984 | 0.104 | 2.979 | 0.021
12 | 2020-09-14 04:50 | 18.7 | 20.4725 | 4.4725 | 1028.69 | 1341.5 | 0 | К206852 | 118.85 | 0.198 | 2.977 | 0.096 | 2.973 | 0.027
12 | 2020-09-14 04:50 | 18.8 | 20.3549 | 4.3549 | 1016.62 | 1341.22 | 0 | К206852 | 119.42 | 0.198 | 2.964 | 0.084 | 2.964 | 0.036
12 | 2020-09-14 04:50 | 18.9 | 20.2766 | 4.2766 | 1008.84 | 1342.09 | 0 | К206852 | 120.39 | 0.2178 | 2.953 | 0.063 | 2.952 | 0.048
12 | 2020-09-14 04:50 | 19 | 20.237 | 4.237 | 1011.14 | 1342.77 | 0 | К206852 | 120.78 | 0.2178 | 2.954 | 0.069 | 2.957 | 0.043
12 | 2020-09-14 04:50 | 19.1 | 20.2185 | 4.2185 | 1019.48 | 1342.44 | 0 | К206852 | 121.35 | 0.198 | 2.959 | 0.061 | 2.959 | 0.041
12 | 2020-09-14 04:50 | 19.2 | 20.2059 | 4.2059 | 1025.25 | 1342.42 | 0 | К206852 | 121.92 | 0.198 | 2.966 | 0.065 | 2.964 | 0.036
12 | 2020-09-14 04:50 | 19.3 | 20.1905 | 4.1905 | 1027.55 | 1342.15 | 0 | К206852 | 122.89 | 0.2178 | 2.993 | 0.075 | 2.997 | 0.003
12 | 2020-09-14 04:50 | 19.4 | 20.188 | 4.188 | 1028.44 | 1341.16 | 0 | К206852 | 123.28 | 0.198 | 3.006 | 0.096 | 3.007 | 0.007
12 | 2020-09-14 04:50 | 19.5 | 20.1963 | 4.1963 | 1029.25 | 1340.44 | 0 | К206852 | 123.85 | 0.2178 | 3.016 | 0.088 | 3.011 | 0.011
12 | 2020-09-14 04:50 | 19.6 | 20.2184 | 4.2184 | 1029.6 | 1340.88 | 0 | К206852 | 124.82 | 0.198 | 2.999 | 0.087 | 2.991 | 0.009
12 | 2020-09-14 04:50 | 19.7 | 20.2477 | 4.2477 | 1029.33 | 1341.63 | 0 | К206852 | 125.39 | 0.198 | 2.987 | 0.086 | 2.981 | 0.019
12 | 2020-09-14 04:50 | 19.8 | 20.3408 | 4.3408 | 1031.05 | 1342.02 | 0 | К206852 | 125.78 | 0.2178 | 2.973 | 0.079 | 2.968 | 0.032
12 | 2020-09-14 04:50 | 19.9 | 20.397 | 4.397 | 1029.88 | 1343.69 | 0 | К206852 | 126.37 | 0.2178 | 2.968 | 0.066 | 2.966 | 0.034
12 | 2020-09-14 04:50 | 20 | 20.3469 | 4.3469 | 1021.96 | 1343.62 | 0 | К206852 | 127.32 | 0.2178 | 2.971 | 0.079 | 2.966 | 0.034
12 | 2020-09-14 04:50 | 20.1 | 20.2879 | 4.2879 | 1006.38 | 1341.02 | 0 | К206852 | 127.9 | 0.198 | 2.971 | 0.08 | 2.973 | 0.027
12 | 2020-09-14 04:50 | 20.2 | 20.2886 | 4.2886 | 1000.41 | 1340.31 | 0 | К206852 | 128.28 | 0.198 | 2.965 | 0.075 | 2.967 | 0.033
12 | 2020-09-14 04:50 | 20.3 | 20.1784 | 4.1784 | 1013.68 | 1340.75 | 0 | К206852 | 129.25 | 0.198 | 2.978 | 0.078 | 2.984 | 0.016
12 | 2020-09-14 04:50 | 20.4 | 20.157 | 4.157 | 1009.88 | 1341.72 | 0 | К206852 | 129.82 | 0.198 | 2.987 | 0.095 | 2.992 | 0.008
12 | 2020-09-14 04:50 | 20.5 | 20.0717 | 4.0717 | 1010.33 | 1341.85 | 0 | К206852 | 130.41 | 0.2178 | 2.981 | 0.089 | 2.977 | 0.023
12 | 2020-09-14 04:50 | 20.6 | 20.0696 | 4.0696 | 1021.56 | 1341.99 | 0 | К206852 | 130.8 | 0.2178 | 2.98 | 0.088 | 2.972 | 0.028
12 | 2020-09-14 04:50 | 20.7 | 20.1265 | 4.1265 | 1028.36 | 1341.45 | 0 | К206852 | 131.75 | 0.198 | 2.983 | 0.106 | 2.976 | 0.024
12 | 2020-09-14 04:50 | 20.8 | 20.12 | 4.12 | 1031.4 | 1341.62 | 0 | К206852 | 132.34 | 0.198 | 2.979 | 0.096 | 2.977 | 0.023
12 | 2020-09-14 04:50 | 20.9 | 20.0814 | 4.0814 | 1032.2 | 1347.51 | 0 | К206852 | 132.91 | 0.198 | 2.972 | 0.092 | 2.973 | 0.027
12 | 2020-09-14 04:50 | 21 | 20.0537 | 4.0537 | 1033.64 | 1345.32 | 0 | К206852 | 133.3 | 0.198 | 2.965 | 0.081 | 2.969 | 0.031
12 | 2020-09-14 04:50 | 21.1 | 20.0692 | 4.0692 | 1035.25 | 1342.3 | 0 | К206852 | 134.25 | 0.198 | 2.963 | 0.079 | 2.962 | 0.038
12 | 2020-09-14 04:50 | 21.2 | 20.0717 | 4.0717 | 1036.53 | 1342.34 | 0 | К206852 | 134.84 | 0.198 | 2.968 | 0.069 | 2.963 | 0.037
12 | 2020-09-14 04:50 | 21.3 | 20.085 | 4.085 | 1037.16 | 1342.28 | 0 | К206852 | 135.41 | 0.2178 | 2.987 | 0.078 | 2.982 | 0.018
12 | 2020-09-14 04:50 | 21.4 | 20.0887 | 4.0887 | 1038.04 | 1342.23 | 0 | К206852 | 136.39 | 0.198 | 2.986 | 0.091 | 2.978 | 0.022
12 | 2020-09-14 04:50 | 21.5 | 20.0805 | 4.0805 | 1037.75 | 1341.78 | 0 | К206852 | 136.77 | 0.198 | 2.973 | 0.093 | 2.967 | 0.033
12 | 2020-09-14 04:50 | 21.6 | 20.0369 | 4.0369 | 1037.13 | 1340.85 | 0 | К206852 | 137.34 | 0.2178 | 2.966 | 0.089 | 2.959 | 0.041
12 | 2020-09-14 04:50 | 21.7 | 20.0346 | 4.0346 | 1037.06 | 1340.75 | 0 | К206852 | 137.93 | 0.198 | 2.951 | 0.073 | 2.948 | 0.052
12 | 2020-09-14 04:50 | 21.8 | 20.0376 | 4.0376 | 1036.39 | 1341.27 | 0 | К206852 | 138.89 | 0.198 | 2.93 | 0.05 | 2.927 | 0.073
12 | 2020-09-14 04:50 | 21.9 | 20.0447 | 4.0447 | 1036.34 | 1341.74 | 0 | К206852 | 139.27 | 0.198 | 2.936 | 0.049 | 2.932 | 0.068
12 | 2020-09-14 04:50 | 22 | 20.0533 | 4.0533 | 1036.95 | 1341.93 | 0 | К206852 | 139.86 | 0.2178 | 2.936 | 0.049 | 2.936 | 0.064
12 | 2020-09-14 04:50 | 22.1 | 20.0563 | 4.0563 | 1036.88 | 1339.71 | 0 | К206852 | 140.43 | 0.198 | 2.947 | 0.053 | 2.951 | 0.049
12 | 2020-09-14 04:50 | 22.2 | 20.0629 | 4.0629 | 1037.29 | 1340.23 | 0 | К206852 | 141.39 | 0.2178 | 2.966 | 0.059 | 2.965 | 0.035
12 | 2020-09-14 04:50 | 22.3 | 20.1419 | 4.1419 | 1037.99 | 1341.39 | 0 | К206852 | 141.77 | 0.2178 | 2.986 | 0.087 | 2.981 | 0.019
12 | 2020-09-14 04:50 | 22.4 | 20.2413 | 4.2413 | 1038.23 | 1341.02 | 0 | К206852 | 142.36 | 0.2178 | 2.976 | 0.091 | 2.969 | 0.031
12 | 2020-09-14 04:50 | 22.5 | 20.2385 | 4.2385 | 1037.82 | 1340.9 | 0 | К206852 | 142.93 | 0.2178 | 2.964 | 0.069 | 2.962 | 0.038
12 | 2020-09-14 04:50 | 22.6 | 20.1759 | 4.1759 | 1037.71 | 1340.87 | 0 | К206852 | 143.9 | 0.2178 | 2.966 | 0.084 | 2.956 | 0.044
12 | 2020-09-14 04:50 | 22.7 | 20.1071 | 4.1071 | 1036.79 | 1340.51 | 0 | К206852 | 144.29 | 0.2178 | 2.967 | 0.093 | 2.955 | 0.045
12 | 2020-09-14 04:50 | 22.8 | 20.0769 | 4.0769 | 1020.61 | 1341.17 | 0 | К206852 | 144.86 | 0.198 | 2.954 | 0.052 | 2.956 | 0.044
12 | 2020-09-14 04:50 | 22.9 | 20.0895 | 4.0895 | 1022.07 | 1341.71 | 0 | К206852 | 145.45 | 0.198 | 2.946 | 0.06 | 2.945 | 0.055
12 | 2020-09-14 04:50 | 23 | 20.1001 | 4.1001 | 1028.47 | 1341.4 | 0 | К206852 | 146.4 | 0.2178 | 2.932 | 0.09 | 2.925 | 0.075
12 | 2020-09-14 04:50 | 23.1 | 20.118 | 4.118 | 1031.88 | 1341.55 | 0 | К206852 | 146.79 | 0.2178 | 2.935 | 0.095 | 2.93 | 0.07
12 | 2020-09-14 04:50 | 23.2 | 20.1505 | 4.1505 | 1033.28 | 1341.77 | 0 | К206852 | 147.38 | 0.2178 | 2.94 | 0.085 | 2.933 | 0.067
12 | 2020-09-14 04:50 | 23.3 | 20.1383 | 4.1383 | 1029.93 | 1341.7 | 0 | К206852 | 148.33 | 0.2178 | 2.951 | 0.065 | 2.941 | 0.059
12 | 2020-09-14 04:50 | 23.4 | 20.1384 | 4.1384 | 1018.39 | 1341.39 | 0 | К206852 | 148.9 | 0.2178 | 2.944 | 0.072 | 2.935 | 0.065
12 | 2020-09-14 04:50 | 23.5 | 20.1369 | 4.1369 | 1018.95 | 1340.89 | 0 | К206852 | 149.29 | 0.2178 | 2.947 | 0.086 | 2.941 | 0.059
12 | 2020-09-14 04:50 | 23.6 | 20.1243 | 4.1243 | 1017.73 | 1340.78 | 0 | К206852 | 150.26 | 0.2178 | 2.955 | 0.09 | 2.944 | 0.056
12 | 2020-09-14 04:50 | 23.7 | 20.0911 | 4.0911 | 1022.45 | 1340.26 | 0 | К206852 | 150.83 | 0.198 | 2.956 | 0.095 | 2.946 | 0.054
12 | 2020-09-14 04:50 | 23.8 | 20.0487 | 4.0487 | 1017.3 | 1341.09 | 0 | К206852 | 151.42 | 0.198 | 2.959 | 0.098 | 2.946 | 0.054
12 | 2020-09-14 04:50 | 23.9 | 20.0407 | 4.0407 | 1018.69 | 1341.98 | 0 | К206852 | 151.81 | 0.198 | 2.964 | 0.095 | 2.953 | 0.047
12 | 2020-09-14 04:50 | 24 | 20.0422 | 4.0422 | 1013.77 | 1341.97 | 0 | К206852 | 152.76 | 0.2178 | 2.953 | 0.113 | 2.941 | 0.059
12 | 2020-09-14 04:50 | 24.1 | 20.086 | 4.086 | 1008.41 | 1343.31 | 0 | К206852 | 153.35 | 0.2178 | 2.961 | 0.119 | 2.954 | 0.046
12 | 2020-09-14 04:50 | 24.2 | 20.1741 | 4.1741 | 1016.79 | 1343.04 | 0 | К206852 | 154.31 | 0.2178 | 2.988 | 0.106 | 2.974 | 0.026
12 | 2020-09-14 04:50 | 24.3 | 20.2625 | 4.2625 | 1023.23 | 1341.62 | 0 | К206852 | 154.88 | 0.198 | 2.981 | 0.114 | 2.966 | 0.034
12 | 2020-09-14 04:50 | 24.4 | 20.2751 | 4.2751 | 1025.52 | 1344.15 | 0 | К206852 | 155.26 | 0.2178 | 2.974 | 0.114 | 2.964 | 0.036
12 | 2020-09-14 04:50 | 24.5 | 20.305 | 4.305 | 1026.61 | 1349.92 | 0 | К206852 | 155.85 | 0.198 | 2.973 | 0.115 | 2.967 | 0.033
12 | 2020-09-14 04:50 | 24.6 | 20.2751 | 4.2751 | 1017.84 | 1349.68 | 0 | К206852 | 156.42 | 0.2178 | 2.963 | 0.126 | 2.953 | 0.047
12 | 2020-09-14 04:50 | 24.7 | 20.1339 | 4.1339 | 1004.58 | 1349.59 | 0 | К206852 | 156.81 | 0.2178 | 2.956 | 0.13 | 2.948 | 0.052
12 | 2020-09-14 04:50 | 24.8 | 20.0551 | 4.0551 | 996.259 | 1349.21 | 0 | К206852 | 157.78 | 0.198 | 2.946 | 0.142 | 2.949 | 0.051
12 | 2020-09-14 04:50 | 24.9 | 20.0457 | 4.0457 | 988.767 | 1348.62 | 0 | К206852 | 158.35 | 0.198 | 2.952 | 0.152 | 2.955 | 0.045
12 | 2020-09-14 04:50 | 25 | 20.1293 | 4.1293 | 992.467 | 1348.33 | 0 | К206852 | 158.94 | 0.198 | 2.963 | 0.153 | 2.966 | 0.034
12 | 2020-09-14 04:50 | 25.1 | 20.158 | 4.158 | 1007.4 | 1348.38 | 0 | К206852 | 159.32 | 0.198 | 2.977 | 0.146 | 2.977 | 0.023
12 | 2020-09-14 04:50 | 25.2 | 20.159 | 4.159 | 1017.8 | 1348.63 | 0 | К206852 | 160.28 | 0.2178 | 3.007 | 0.102 | 3.003 | 0.003
12 | 2020-09-14 04:50 | 25.3 | 20.1723 | 4.1723 | 1023.86 | 1349.11 | 0 | К206852 | 160.85 | 0.2178 | 2.996 | 0.107 | 2.994 | 0.006
12 | 2020-09-14 04:50 | 25.4 | 20.193 | 4.193 | 1026.71 | 1349.48 | 0 | К206852 | 161.44 | 0.2178 | 2.983 | 0.12 | 2.984 | 0.016
12 | 2020-09-14 04:50 | 25.5 | 20.2195 | 4.2195 | 1027.14 | 1349.38 | 0 | К206852 | 162.39 | 0.198 | 2.98 | 0.125 | 2.979 | 0.021
12 | 2020-09-14 04:50 | 25.6 | 20.2628 | 4.2628 | 1021.07 | 1348.97 | 0 | К206852 | 162.78 | 0.2178 | 2.98 | 0.14 | 2.978 | 0.022
12 | 2020-09-14 04:50 | 25.7 | 20.2827 | 4.2827 | 1006.54 | 1348.39 | 0 | К206852 | 163.37 | 0.2178 | 2.987 | 0.145 | 3.003 | 0.003
12 | 2020-09-14 04:50 | 25.8 | 20.2754 | 4.2754 | 1005.07 | 1348.01 | 0 | К206852 | 164.32 | 0.2178 | 2.976 | 0.131 | 2.993 | 0.007
12 | 2020-09-14 04:50 | 25.9 | 20.2441 | 4.2441 | 994.154 | 1348.35 | 0 | К206852 | 164.91 | 0.2178 | 2.968 | 0.138 | 2.978 | 0.022
12 | 2020-09-14 04:50 | 26 | 20.2564 | 4.2564 | 995.369 | 1348.98 | 0 | К206852 | 165.3 | 0.2178 | 2.965 | 0.143 | 2.976 | 0.024
12 | 2020-09-14 04:50 | 26.1 | 20.3101 | 4.3101 | 1003.75 | 1350.17 | 0 | К206852 | 165.87 | 0.2178 | 2.974 | 0.144 | 2.987 | 0.013
12 | 2020-09-14 04:50 | 26.2 | 20.3516 | 4.3516 | 1014.38 | 1350.8 | 0 | К206852 | 166.84 | 0.198 | 2.981 | 0.116 | 2.997 | 0.003
12 | 2020-09-14 04:50 | 26.3 | 20.3538 | 4.3538 | 1018.54 | 1351.17 | 0 | К206852 | 167.41 | 0.198 | 2.985 | 0.129 | 2.999 | 0.001
12 | 2020-09-14 04:50 | 26.4 | 20.3426 | 4.3426 | 1018.51 | 1351.76 | 0 | К206852 | 167.8 | 0.198 | 2.992 | 0.143 | 3.005 | 0.005
12 | 2020-09-14 04:50 | 26.5 | 20.2907 | 4.2907 | 1001.88 | 1352.12 | 0 | К206852 | 168.37 | 0.198 | 3 | 0.143 | 3.027 | 0.027
12 | 2020-09-14 04:50 | 26.6 | 20.1849 | 4.1849 | 988.431 | 1351.98 | 0 | К206852 | 169.34 | 0.2178 | 2.99 | 0.145 | 3.017 | 0.017
12 | 2020-09-14 04:50 | 26.7 | 20.1819 | 4.1819 | 1001.55 | 1350.97 | 0 | К206852 | 169.91 | 0.2178 | 2.985 | 0.144 | 3.007 | 0.007
12 | 2020-09-14 04:50 | 26.8 | 20.1952 | 4.1952 | 1003.8 | 1350.98 | 0 | К206852 | 170.3 | 0.198 | 2.978 | 0.148 | 2.998 | 0.002
12 | 2020-09-14 04:50 | 26.9 | 20.2021 | 4.2021 | 1007.84 | 1350.88 | 0 | К206852 | 170.89 | 0.198 | 2.978 | 0.144 | 2.993 | 0.007
12 | 2020-09-14 04:50 | 27 | 20.1869 | 4.1869 | 1013.28 | 1350.92 | 0 | К206852 | 171.84 | 0.2178 | 2.997 | 0.125 | 3.002 | 0.002
12 | 2020-09-14 04:50 | 27.1 | 20.1884 | 4.1884 | 1015.78 | 1352.66 | 0 | К206852 | 172.43 | 0.2178 | 3.027 | 0.103 | 3.029 | 0.029
12 | 2020-09-14 04:50 | 27.2 | 20.195 | 4.195 | 1018.36 | 1355.09 | 0 | К206852 | 172.81 | 0.2178 | 3.032 | 0.107 | 3.036 | 0.036
12 | 2020-09-14 04:50 | 27.3 | 20.1991 | 4.1991 | 1019.58 | 1356.04 | 0 | К206852 | 173.77 | 0.2178 | 3.034 | 0.137 | 3.043 | 0.043
12 | 2020-09-14 04:50 | 27.4 | 20.2084 | 4.2084 | 1021.86 | 1356.3 | 0 | К206852 | 174.34 | 0.198 | 3.035 | 0.141 | 3.048 | 0.048
12 | 2020-09-14 04:50 | 27.5 | 20.23 | 4.23 | 1023.38 | 1356.72 | 0 | К206852 | 174.93 | 0.198 | 3.041 | 0.139 | 3.061 | 0.061
12 | 2020-09-14 04:50 | 27.6 | 20.2736 | 4.2736 | 1024.94 | 1357.38 | 0 | К206852 | 175.32 | 0.198 | 3.045 | 0.139 | 3.059 | 0.059
12 | 2020-09-14 04:50 | 27.7 | 20.2867 | 4.2867 | 1025.24 | 1358 | 0 | К206852 | 176.27 | 0.198 | 3.058 | 0.127 | 3.065 | 0.065
12 | 2020-09-14 04:50 | 27.8 | 20.2613 | 4.2613 | 1024.7 | 1358.62 | 0 | К206852 | 176.86 | 0.198 | 3.056 | 0.139 | 3.063 | 0.063
12 | 2020-09-14 04:50 | 27.9 | 20.2285 | 4.2285 | 1020.92 | 1359.31 | 0 | К206852 | 177.43 | 0.198 | 3.059 | 0.144 | 3.069 | 0.069
12 | 2020-09-14 04:50 | 28 | 20.1953 | 4.1953 | 1023.89 | 1359.76 | 0 | К206852 | 177.82 | 0.198 | 3.075 | 0.141 | 3.087 | 0.087
12 | 2020-09-14 04:50 | 28.1 | 20.1708 | 4.1708 | 1025.21 | 1359.68 | 0 | К206852 | 178.79 | 0.198 | 3.112 | 0.125 | 3.122 | 0.122
12 | 2020-09-14 04:50 | 28.2 | 20.1621 | 4.1621 | 1028.39 | 1359.59 | 0 | К206852 | 179.36 | 0.198 | 3.117 | 0.115 | 3.124 | 0.124
12 | 2020-09-14 04:50 | 28.3 | 20.1583 | 4.1583 | 1029.12 | 1360.58 | 0 | К206852 | 179.95 | 0.198 | 3.128 | 0.113 | 3.136 | 0.136
12 | 2020-09-14 04:50 | 28.4 | 20.1462 | 4.1462 | 1027.95 | 1362.41 | 0 | К206852 | 180.33 | 0.198 | 3.142 | 0.113 | 3.147 | 0.147
12 | 2020-09-14 04:50 | 28.5 | 20.124 | 4.124 | 1029.86 | 1366.11 | 0 | К206852 | 181.29 | 0.198 | 3.141 | 0.114 | 3.134 | 0.134
12 | 2020-09-14 04:50 | 28.6 | 20.1116 | 4.1116 | 1033.36 | 1373.49 | 0 | К206852 | 181.86 | 0.198 | 3.136 | 0.128 | 3.131 | 0.131
13 | 2020-09-14 05:18 | 1 | 20.2663 | 4.2663 | 1070.94 | 1373.08 | 0 | К206852 | 6.26 | 0.198 | 2.988 | 0.11 | 2.993 | 0.007
13 | 2020-09-14 05:18 | 1.1 | 20.2857 | 4.2857 | 1070.05 | 1369.13 | 0 | К206852 | 6.85 | 0.198 | 2.973 | 0.104 | 2.976 | 0.024
13 | 2020-09-14 05:18 | 1.2 | 20.2992 | 4.2992 | 1067.2 | 1367.41 | 0 | К206852 | 7.8 | 0.198 | 2.956 | 0.092 | 2.956 | 0.044
13 | 2020-09-14 05:18 | 1.3 | 20.313 | 4.313 | 1064.87 | 1366.13 | 0 | К206852 | 8.37 | 0.198 | 2.95 | 0.104 | 2.948 | 0.052
13 | 2020-09-14 05:18 | 1.4 | 20.3218 | 4.3218 | 1062.91 | 1366.05 | 0 | К206852 | 8.76 | 0.198 | 2.939 | 0.101 | 2.939 | 0.061
13 | 2020-09-14 05:18 | 1.5 | 20.3381 | 4.3381 | 1060.34 | 1366.45 | 0 | К206852 | 9.92 | 0.198 | 2.93 | 0.114 | 2.928 | 0.072
13 | 2020-09-14 05:18 | 1.6 | 20.3467 | 4.3467 | 1054.76 | 1364.56 | 0 | К206852 | 10.3 | 0.198 | 2.928 | 0.113 | 2.927 | 0.073
13 | 2020-09-14 05:18 | 1.7 | 20.3442 | 4.3442 | 1052.28 | 1362.29 | 0 | К206852 | 10.89 | 0.198 | 2.909 | 0.101 | 2.905 | 0.095
13 | 2020-09-14 05:18 | 1.8 | 20.3362 | 4.3362 | 1051.93 | 1361.03 | 0 | К206852 | 11.28 | 0.198 | 2.899 | 0.099 | 2.897 | 0.103
13 | 2020-09-14 05:18 | 1.9 | 20.3348 | 4.3348 | 1050.65 | 1360.26 | 0 | К206852 | 12.43 | 0.198 | 2.89 | 0.094 | 2.88 | 0.12
13 | 2020-09-14 05:18 | 2 | 20.3431 | 4.3431 | 1049.43 | 1359.22 | 0 | К206852 | 12.82 | 0.198 | 2.885 | 0.092 | 2.878 | 0.122
13 | 2020-09-14 05:18 | 2.1 | 20.3508 | 4.3508 | 1051 | 1357.98 | 0 | К206852 | 13.39 | 0.198 | 2.89 | 0.09 | 2.888 | 0.112
13 | 2020-09-14 05:18 | 2.2 | 20.3544 | 4.3544 | 1052.12 | 1356.51 | 0 | К206852 | 14.35 | 0.198 | 2.869 | 0.081 | 2.866 | 0.134
13 | 2020-09-14 05:18 | 2.3 | 20.3635 | 4.3635 | 1049.97 | 1355.3 | 0 | К206852 | 14.93 | 0.198 | 2.866 | 0.062 | 2.868 | 0.132
13 | 2020-09-14 05:18 | 2.4 | 20.3643 | 4.3643 | 1047.58 | 1355.12 | 0 | К206852 | 15.32 | 0.198 | 2.868 | 0.058 | 2.863 | 0.137
13 | 2020-09-14 05:18 | 2.5 | 20.3536 | 4.3536 | 1046.14 | 1354.72 | 0 | К206852 | 16.28 | 0.198 | 2.888 | 0.079 | 2.891 | 0.109
13 | 2020-09-14 05:18 | 2.6 | 20.3483 | 4.3483 | 1044.27 | 1353.77 | 0 | К206852 | 16.86 | 0.198 | 2.886 | 0.085 | 2.885 | 0.115
13 | 2020-09-14 05:18 | 2.7 | 20.3469 | 4.3469 | 1043.23 | 1354.34 | 0 | К206852 | 17.43 | 0.198 | 2.89 | 0.091 | 2.885 | 0.115
13 | 2020-09-14 05:18 | 2.8 | 20.3585 | 4.3585 | 1042.66 | 1352.08 | 0 | К206852 | 17.82 | 0.198 | 2.894 | 0.113 | 2.881 | 0.119
13 | 2020-09-14 05:18 | 2.9 | 20.3773 | 4.3773 | 1040.2 | 1344.88 | 0 | К206852 | 18.79 | 0.198 | 2.884 | 0.111 | 2.877 | 0.123
13 | 2020-09-14 05:18 | 3 | 20.3878 | 4.3878 | 1040 | 1344.57 | 0 | К206852 | 19.36 | 0.198 | 2.887 | 0.098 | 2.877 | 0.123
13 | 2020-09-14 05:18 | 3.1 | 20.3767 | 4.3767 | 1040.62 | 1344.76 | 0 | К206852 | 19.75 | 0.198 | 2.89 | 0.086 | 2.882 | 0.118
13 | 2020-09-14 05:18 | 3.2 | 20.3643 | 4.3643 | 1041.61 | 1344.8 | 0 | К206852 | 20.32 | 0.198 | 2.887 | 0.075 | 2.885 | 0.115
13 | 2020-09-14 05:18 | 3.3 | 20.3643 | 4.3643 | 1039.59 | 1344.82 | 0 | К206852 | 21.29 | 0.198 | 2.878 | 0.051 | 2.876 | 0.124
13 | 2020-09-14 05:18 | 3.4 | 20.3707 | 4.3707 | 1039.09 | 1344.85 | 0 | К206852 | 21.86 | 0.198 | 2.876 | 0.074 | 2.874 | 0.126
13 | 2020-09-14 05:18 | 3.5 | 20.3767 | 4.3767 | 1039.51 | 1344.66 | 0 | К206852 | 22.45 | 0.198 | 2.884 | 0.079 | 2.881 | 0.119
13 | 2020-09-14 05:18 | 3.6 | 20.3767 | 4.3767 | 1040.46 | 1344.27 | 0 | К206852 | 23.41 | 0.1782 | 2.883 | 0.132 | 2.884 | 0.116
13 | 2020-09-14 05:18 | 3.7 | 20.3663 | 4.3663 | 1042.02 | 1343.45 | 0 | К206852 | 23.79 | 0.198 | 2.887 | 0.065 | 2.893 | 0.107
13 | 2020-09-14 05:18 | 3.8 | 20.3621 | 4.3621 | 1042.15 | 1342.82 | 0 | К206852 | 24.38 | 0.198 | 2.879 | 0.086 | 2.884 | 0.116
13 | 2020-09-14 05:18 | 3.9 | 20.3627 | 4.3627 | 1041.9 | 1342.23 | 0 | К206852 | 25.34 | 0.198 | 2.861 | 0.092 | 2.859 | 0.141
13 | 2020-09-14 05:18 | 4 | 20.3607 | 4.3607 | 1043.92 | 1341.79 | 0 | К206852 | 25.92 | 0.198 | 2.856 | 0.092 | 2.855 | 0.145
13 | 2020-09-14 05:18 | 4.1 | 20.3605 | 4.3605 | 1044.4 | 1342.16 | 0 | К206852 | 26.31 | 0.198 | 2.86 | 0.092 | 2.861 | 0.139
13 | 2020-09-14 05:18 | 4.2 | 20.3657 | 4.3657 | 1044.6 | 1342.76 | 0 | К206852 | 26.88 | 0.198 | 2.863 | 0.063 | 2.863 | 0.137
13 | 2020-09-14 05:18 | 4.3 | 20.358 | 4.358 | 1044.29 | 1342.98 | 0 | К206852 | 27.84 | 0.198 | 2.897 | 0.042 | 2.89 | 0.11
13 | 2020-09-14 05:18 | 4.4 | 20.3362 | 4.3362 | 1044.25 | 1343.13 | 0 | К206852 | 28.43 | 0.1782 | 2.922 | 0.064 | 2.917 | 0.083
13 | 2020-09-14 05:18 | 4.5 | 20.2727 | 4.2727 | 1042.32 | 1343.34 | 0 | К206852 | 28.81 | 0.198 | 2.921 | 0.084 | 2.916 | 0.084
13 | 2020-09-14 05:18 | 4.6 | 20.236 | 4.236 | 1039.25 | 1343.46 | 0 | К206852 | 29.77 | 0.2178 | 2.885 | 0.081 | 2.878 | 0.122
13 | 2020-09-14 05:18 | 4.7 | 20.2523 | 4.2523 | 1037.76 | 1343.32 | 0 | К206852 | 30.35 | 0.198 | 2.874 | 0.084 | 2.864 | 0.136
13 | 2020-09-14 05:18 | 4.8 | 20.2677 | 4.2677 | 1037.88 | 1342.93 | 0 | К206852 | 30.93 | 0.2178 | 2.86 | 0.091 | 2.858 | 0.142
13 | 2020-09-14 05:18 | 4.9 | 20.2859 | 4.2859 | 1039.4 | 1342.46 | 0 | К206852 | 31.31 | 0.198 | 2.857 | 0.108 | 2.86 | 0.14
13 | 2020-09-14 05:18 | 5 | 20.3108 | 4.3108 | 1039.22 | 1342.15 | 0 | К206852 | 31.9 | 0.1782 | 2.865 | 0.089 | 2.868 | 0.132
13 | 2020-09-14 05:18 | 5.1 | 20.3146 | 4.3146 | 1040.12 | 1342.41 | 0 | К206852 | 32.85 | 0.2178 | 2.873 | 0.059 | 2.864 | 0.136
13 | 2020-09-14 05:18 | 5.2 | 20.3044 | 4.3044 | 1040.1 | 1342.93 | 0 | К206852 | 33.44 | 0.2178 | 2.864 | 0.07 | 2.859 | 0.141
13 | 2020-09-14 05:18 | 5.3 | 20.3069 | 4.3069 | 1041.22 | 1343.4 | 0 | К206852 | 33.81 | 0.2178 | 2.861 | 0.086 | 2.855 | 0.145
13 | 2020-09-14 05:18 | 5.4 | 20.3155 | 4.3155 | 1041.19 | 1357.09 | 0 | К206852 | 34.78 | 0.198 | 2.865 | 0.073 | 2.868 | 0.132
13 | 2020-09-14 05:18 | 5.5 | 20.3171 | 4.3171 | 1040.89 | 1359.68 | 0 | К206852 | 35.35 | 0.198 | 2.867 | 0.058 | 2.865 | 0.135
13 | 2020-09-14 05:18 | 5.6 | 20.3196 | 4.3196 | 1040.68 | 1346.21 | 0 | К206852 | 35.94 | 0.198 | 2.878 | 0.061 | 2.87 | 0.13
13 | 2020-09-14 05:18 | 5.7 | 20.3273 | 4.3273 | 1040.21 | 1343.4 | 0 | К206852 | 36.33 | 0.198 | 2.887 | 0.06 | 2.872 | 0.128
13 | 2020-09-14 05:18 | 5.8 | 20.3362 | 4.3362 | 1040.07 | 1342.9 | 0 | К206852 | 37.28 | 0.198 | 2.899 | 0.068 | 2.874 | 0.126
13 | 2020-09-14 05:18 | 5.9 | 20.3447 | 4.3447 | 1040.66 | 1342.56 | 0 | К206852 | 37.87 | 0.2178 | 2.906 | 0.074 | 2.872 | 0.128
13 | 2020-09-14 05:18 | 6 | 20.3453 | 4.3453 | 1042.06 | 1342.51 | 0 | К206852 | 38.26 | 0.2178 | 2.914 | 0.095 | 2.869 | 0.131
13 | 2020-09-14 05:18 | 6.1 | 20.3444 | 4.3444 | 1042.31 | 1342.52 | 0 | К206852 | 39.42 | 0.198 | 2.918 | 0.109 | 2.871 | 0.129
13 | 2020-09-14 05:18 | 6.2 | 20.3513 | 4.3513 | 1040.44 | 1342.91 | 0 | К206852 | 39.8 | 0.198 | 2.93 | 0.126 | 2.878 | 0.122
13 | 2020-09-14 05:18 | 6.3 | 20.3513 | 4.3513 | 1040.71 | 1343.3 | 0 | К206852 | 40.37 | 0.198 | 2.952 | 0.141 | 2.893 | 0.107
13 | 2020-09-14 05:18 | 6.4 | 20.3461 | 4.3461 | 1040.57 | 1343.46 | 0 | К206852 | 41.33 | 0.198 | 2.948 | 0.165 | 2.892 | 0.108
13 | 2020-09-14 05:18 | 6.5 | 20.342 | 4.342 | 1040.49 | 1343.45 | 0 | К206852 | 41.92 | 0.198 | 2.932 | 0.138 | 2.882 | 0.118
13 | 2020-09-14 05:18 | 6.6 | 20.3326 | 4.3326 | 1040.1 | 1343.24 | 0 | К206852 | 42.3 | 0.2178 | 2.92 | 0.109 | 2.874 | 0.126
13 | 2020-09-14 05:18 | 6.7 | 20.3188 | 4.3188 | 1040.1 | 1343.01 | 0 | К206852 | 42.87 | 0.2178 | 2.899 | 0.082 | 2.862 | 0.138
13 | 2020-09-14 05:18 | 6.8 | 20.3086 | 4.3086 | 1039.86 | 1342.9 | 0 | К206852 | 43.85 | 0.2178 | 2.87 | 0.039 | 2.86 | 0.14
13 | 2020-09-14 05:18 | 6.9 | 20.3091 | 4.3091 | 1039.9 | 1342.88 | 0 | К206852 | 44.42 | 0.198 | 2.868 | 0.036 | 2.868 | 0.132
13 | 2020-09-14 05:18 | 7 | 20.3668 | 4.3668 | 1038.05 | 1342.54 | 0 | К206852 | 44.8 | 0.2178 | 2.868 | 0.038 | 2.87 | 0.13
13 | 2020-09-14 05:18 | 7.1 | 20.3955 | 4.3955 | 1037.9 | 1342.38 | 0 | К206852 | 45.39 | 0.198 | 2.877 | 0.05 | 2.882 | 0.118
13 | 2020-09-14 05:18 | 7.2 | 20.4008 | 4.4008 | 1037.25 | 1342.57 | 0 | К206852 | 46.35 | 0.198 | 2.916 | 0.085 | 2.922 | 0.078
13 | 2020-09-14 05:18 | 7.3 | 20.4101 | 4.4101 | 1037.43 | 1342.71 | 0 | К206852 | 46.92 | 0.2178 | 2.936 | 0.1 | 2.941 | 0.059
13 | 2020-09-14 05:18 | 7.4 | 20.4107 | 4.4107 | 1038.66 | 1343.21 | 0 | К206852 | 47.3 | 0.198 | 2.933 | 0.099 | 2.937 | 0.063
13 | 2020-09-14 05:18 | 7.5 | 20.3823 | 4.3823 | 1040.49 | 1343.51 | 0 | К206852 | 48.27 | 0.2178 | 2.908 | 0.053 | 2.911 | 0.089
13 | 2020-09-14 05:18 | 7.6 | 20.3483 | 4.3483 | 1038.42 | 1343.55 | 0 | К206852 | 48.85 | 0.198 | 2.903 | 0.069 | 2.913 | 0.087
13 | 2020-09-14 05:18 | 7.7 | 20.3229 | 4.3229 | 1037.16 | 1343.55 | 0 | К206852 | 49.43 | 0.198 | 2.909 | 0.095 | 2.924 | 0.076
13 | 2020-09-14 05:18 | 7.8 | 20.3097 | 4.3097 | 1038.58 | 1343.52 | 0 | К206852 | 50.39 | 0.1782 | 2.926 | 0.076 | 2.936 | 0.064
13 | 2020-09-14 05:18 | 7.9 | 20.3061 | 4.3061 | 1039.05 | 1343.45 | 0 | К206852 | 50.78 | 0.1584 | 2.948 | 0.104 | 2.955 | 0.045
13 | 2020-09-14 05:18 | 8 | 20.3039 | 4.3039 | 1035.24 | 1343.05 | 0 | К206852 | 51.36 | 0.1584 | 2.935 | 0.107 | 2.936 | 0.064
13 | 2020-09-14 05:18 | 8.1 | 20.2937 | 4.2937 | 1035.51 | 1342.71 | 0 | К206852 | 51.93 | 0.198 | 2.942 | 0.074 | 2.942 | 0.058
13 | 2020-09-14 05:18 | 8.2 | 20.2939 | 4.2939 | 1037.2 | 1342.63 | 0 | К206852 | 52.32 | 0.2178 | 2.939 | 0.072 | 2.937 | 0.063
13 | 2020-09-14 05:18 | 8.3 | 20.3058 | 4.3058 | 1038.79 | 1342.93 | 0 | К206852 | 53.29 | 0.198 | 2.922 | 0.074 | 2.924 | 0.076
13 | 2020-09-14 05:18 | 8.4 | 20.3293 | 4.3293 | 1038.01 | 1343.24 | 0 | К206852 | 53.86 | 0.198 | 2.913 | 0.093 | 2.911 | 0.089
13 | 2020-09-14 05:18 | 8.5 | 20.3469 | 4.3469 | 1038.3 | 1343.3 | 0 | К206852 | 54.43 | 0.1782 | 2.921 | 0.109 | 2.907 | 0.093
13 | 2020-09-14 05:18 | 8.6 | 20.3447 | 4.3447 | 1038.98 | 1343.34 | 0 | К206852 | 55.41 | 0.198 | 2.942 | 0.104 | 2.912 | 0.088
13 | 2020-09-14 05:18 | 8.7 | 20.3315 | 4.3315 | 1036.63 | 1343.38 | 0 | К206852 | 55.79 | 0.2178 | 2.943 | 0.089 | 2.909 | 0.091
13 | 2020-09-14 05:18 | 8.8 | 20.3315 | 4.3315 | 1032.13 | 1343.43 | 0 | К206852 | 56.36 | 0.198 | 2.942 | 0.079 | 2.91 | 0.09
13 | 2020-09-14 05:18 | 8.9 | 20.3213 | 4.3213 | 1035.24 | 1343.52 | 0 | К206852 | 57.34 | 0.2178 | 2.914 | 0.065 | 2.902 | 0.098
13 | 2020-09-14 05:18 | 9 | 20.244 | 4.244 | 1036.75 | 1343.6 | 0 | К206852 | 57.91 | 0.2178 | 2.903 | 0.058 | 2.891 | 0.109
13 | 2020-09-14 05:18 | 9.1 | 20.2283 | 4.2283 | 1029.22 | 1343.6 | 0 | К206852 | 58.29 | 0.198 | 2.904 | 0.062 | 2.895 | 0.105
13 | 2020-09-14 05:18 | 9.2 | 20.3497 | 4.3497 | 1025.96 | 1343.3 | 0 | К206852 | 59.27 | 0.1782 | 2.932 | 0.106 | 2.936 | 0.064
13 | 2020-09-14 05:18 | 9.3 | 20.3845 | 4.3845 | 1026.09 | 1343.32 | 0 | К206852 | 59.84 | 0.1584 | 2.939 | 0.087 | 2.94 | 0.06
13 | 2020-09-14 05:18 | 9.4 | 20.3715 | 4.3715 | 1029.98 | 1343.77 | 0 | К206852 | 60.41 | 0.1386 | 2.933 | 0.107 | 2.934 | 0.066
13 | 2020-09-14 05:18 | 9.5 | 20.361 | 4.361 | 1019.86 | 1344.34 | 0 | К206852 | 60.79 | 0.1584 | 2.93 | 0.093 | 2.931 | 0.069
13 | 2020-09-14 05:18 | 9.6 | 20.3469 | 4.3469 | 1015.98 | 1344.54 | 0 | К206852 | 61.77 | 0.198 | 2.919 | 0.072 | 2.916 | 0.084
13 | 2020-09-14 05:18 | 9.7 | 20.3295 | 4.3295 | 1023.35 | 1344.4 | 0 | К206852 | 62.34 | 0.198 | 2.905 | 0.085 | 2.907 | 0.093
13 | 2020-09-14 05:18 | 9.8 | 20.3221 | 4.3221 | 1029.22 | 1344.3 | 0 | К206852 | 62.92 | 0.1584 | 2.91 | 0.123 | 2.918 | 0.082
13 | 2020-09-14 05:18 | 9.9 | 20.3367 | 4.3367 | 1032.61 | 1344.3 | 0 | К206852 | 63.88 | 0.1188 | 2.933 | 0.118 | 2.933 | 0.067
13 | 2020-09-14 05:18 | 10 | 20.3734 | 4.3734 | 1034.94 | 1344.32 | 0 | К206852 | 64.27 | 0.1386 | 2.942 | 0.115 | 2.937 | 0.063
13 | 2020-09-14 05:18 | 10.1 | 20.3812 | 4.3812 | 1036.01 | 1346.77 | 0 | К206852 | 64.85 | 0.1782 | 2.968 | 0.14 | 2.962 | 0.038
13 | 2020-09-14 05:18 | 10.2 | 20.3726 | 4.3726 | 1035.6 | 1355.39 | 0 | К206852 | 65.42 | 0.198 | 2.97 | 0.155 | 2.965 | 0.035
13 | 2020-09-14 05:18 | 10.3 | 20.3712 | 4.3712 | 1035.6 | 1353.13 | 0 | К206852 | 66.4 | 0.1782 | 2.96 | 0.111 | 2.955 | 0.045
13 | 2020-09-14 05:18 | 10.4 | 20.372 | 4.372 | 1036.03 | 1344.07 | 0 | К206852 | 66.77 | 0.1584 | 2.965 | 0.127 | 2.959 | 0.041
13 | 2020-09-14 05:18 | 10.5 | 20.3696 | 4.3696 | 1036.21 | 1344.13 | 0 | К206852 | 67.35 | 0.1584 | 2.948 | 0.138 | 2.942 | 0.058
13 | 2020-09-14 05:18 | 10.6 | 20.3759 | 4.3759 | 1035.69 | 1344.66 | 0 | К206852 | 67.92 | 0.198 | 2.925 | 0.096 | 2.918 | 0.082
13 | 2020-09-14 05:18 | 10.7 | 20.385 | 4.385 | 1035.95 | 1345.4 | 0 | К206852 | 68.9 | 0.1782 | 2.936 | 0.085 | 2.937 | 0.063
13 | 2020-09-14 05:18 | 10.8 | 20.3809 | 4.3809 | 1035.41 | 1345.24 | 0 | К206852 | 69.28 | 0.1386 | 2.953 | 0.104 | 2.959 | 0.041
13 | 2020-09-14 05:18 | 10.9 | 20.3687 | 4.3687 | 1035.18 | 1344.41 | 0 | К206852 | 69.85 | 0.1584 | 2.955 | 0.088 | 2.955 | 0.045
13 | 2020-09-14 05:18 | 11 | 20.3411 | 4.3411 | 1035.74 | 1344.19 | 0 | К206852 | 70.83 | 0.198 | 2.97 | 0.096 | 2.964 | 0.036
13 | 2020-09-14 05:18 | 11.1 | 20.292 | 4.292 | 1035.59 | 1344.02 | 0 | К206852 | 71.4 | 0.198 | 2.966 | 0.122 | 2.959 | 0.041
13 | 2020-09-14 05:18 | 11.2 | 20.2674 | 4.2674 | 1035.95 | 1343.62 | 0 | К206852 | 71.78 | 0.198 | 2.955 | 0.126 | 2.952 | 0.048
13 | 2020-09-14 05:18 | 11.3 | 20.2561 | 4.2561 | 1036.22 | 1342.96 | 0 | К206852 | 72.37 | 0.1782 | 2.938 | 0.09 | 2.933 | 0.067
13 | 2020-09-14 05:18 | 11.4 | 20.2517 | 4.2517 | 1037.03 | 1342.73 | 0 | К206852 | 73.33 | 0.198 | 2.923 | 0.129 | 2.915 | 0.085
13 | 2020-09-14 05:18 | 11.5 | 20.234 | 4.234 | 1037.7 | 1342.85 | 0 | К206852 | 73.9 | 0.1782 | 2.927 | 0.109 | 2.923 | 0.077
13 | 2020-09-14 05:18 | 11.6 | 20.2114 | 4.2114 | 1037.87 | 1343.26 | 0 | К206852 | 74.28 | 0.1782 | 2.946 | 0.08 | 2.938 | 0.062
13 | 2020-09-14 05:18 | 11.7 | 20.2233 | 4.2233 | 1038.47 | 1343.55 | 0 | К206852 | 75.26 | 0.198 | 2.961 | 0.097 | 2.953 | 0.047
13 | 2020-09-14 05:18 | 11.8 | 20.3243 | 4.3243 | 1039.62 | 1343.49 | 0 | К206852 | 75.83 | 0.198 | 2.953 | 0.097 | 2.946 | 0.054
13 | 2020-09-14 05:18 | 11.9 | 20.3323 | 4.3323 | 1040.67 | 1343.07 | 0 | К206852 | 76.41 | 0.198 | 2.943 | 0.11 | 2.94 | 0.06
13 | 2020-09-14 05:18 | 12 | 20.2981 | 4.2981 | 1040.8 | 1343.12 | 0 | К206852 | 76.8 | 0.1782 | 2.955 | 0.139 | 2.951 | 0.049
13 | 2020-09-14 05:18 | 12.1 | 20.2492 | 4.2492 | 1039.86 | 1343.13 | 0 | К206852 | 77.76 | 0.1584 | 2.953 | 0.179 | 2.942 | 0.058
13 | 2020-09-14 05:18 | 12.2 | 20.2145 | 4.2145 | 1038.51 | 1342.96 | 0 | К206852 | 78.34 | 0.1584 | 2.946 | 0.146 | 2.933 | 0.067
13 | 2020-09-14 05:18 | 12.3 | 20.2007 | 4.2007 | 1039.27 | 1342.7 | 0 | К206852 | 78.91 | 0.198 | 2.947 | 0.123 | 2.931 | 0.069
13 | 2020-09-14 05:18 | 12.4 | 20.1874 | 4.1874 | 1040.27 | 1342.37 | 0 | К206852 | 79.87 | 0.198 | 2.946 | 0.128 | 2.941 | 0.059
13 | 2020-09-14 05:18 | 12.5 | 20.1739 | 4.1739 | 1040.61 | 1342.41 | 0 | К206852 | 80.26 | 0.1782 | 2.958 | 0.125 | 2.951 | 0.049
13 | 2020-09-14 05:18 | 12.6 | 20.1764 | 4.1764 | 1041.15 | 1342.81 | 0 | К206852 | 80.84 | 0.1584 | 2.956 | 0.13 | 2.949 | 0.051
13 | 2020-09-14 05:18 | 12.7 | 20.1755 | 4.1755 | 1041.68 | 1343.35 | 0 | К206852 | 81.41 | 0.1386 | 2.955 | 0.121 | 2.949 | 0.051
13 | 2020-09-14 05:18 | 12.8 | 20.1617 | 4.1617 | 1041.38 | 1343.74 | 0 | К206852 | 82.39 | 0.198 | 2.973 | 0.114 | 2.967 | 0.033
13 | 2020-09-14 05:18 | 12.9 | 20.1535 | 4.1535 | 1042.01 | 1343.55 | 0 | К206852 | 82.77 | 0.198 | 2.976 | 0.113 | 2.97 | 0.03
13 | 2020-09-14 05:18 | 13 | 20.1532 | 4.1532 | 1042.92 | 1343.37 | 0 | К206852 | 83.34 | 0.198 | 3.001 | 0.159 | 2.997 | 0.003
13 | 2020-09-14 05:18 | 13.1 | 20.1499 | 4.1499 | 1043.87 | 1343.54 | 0 | К206852 | 84.32 | 0.1188 | 3.018 | 0.163 | 3.018 | 0.018
13 | 2020-09-14 05:18 | 13.2 | 20.1432 | 4.1432 | 1042.57 | 1343.54 | 0 | К206852 | 84.89 | 0.1188 | 3.011 | 0.143 | 3.011 | 0.011
13 | 2020-09-14 05:18 | 13.3 | 20.1374 | 4.1374 | 1042.7 | 1343.02 | 0 | К206852 | 85.27 | 0.1584 | 3.018 | 0.15 | 3.012 | 0.012
13 | 2020-09-14 05:18 | 13.4 | 20.1361 | 4.1361 | 1043 | 1342.37 | 0 | К206852 | 85.86 | 0.1782 | 3.003 | 0.162 | 3 | 0
13 | 2020-09-14 05:18 | 13.5 | 20.1347 | 4.1347 | 1043.97 | 1342.21 | 0 | К206852 | 86.82 | 0.1782 | 3.005 | 0.116 | 3 | 0
13 | 2020-09-14 05:18 | 13.6 | 20.1192 | 4.1192 | 1044.18 | 1342.57 | 0 | К206852 | 87.39 | 0.1188 | 3.024 | 1.097 | 3.035 | 0.035
13 | 2020-09-14 05:18 | 13.7 | 20.0914 | 4.0914 | 1043.67 | 1343.12 | 0 | К206852 | 87.77 | 0.099 | 3.033 | 0.14 | 3.038 | 0.038
13 | 2020-09-14 05:18 | 13.8 | 20.0789 | 4.0789 | 1043.99 | 1343.27 | 0 | К206852 | 88.36 | 0.099 | 3.037 | 0.126 | 3.039 | 0.039
13 | 2020-09-14 05:18 | 13.9 | 20.0925 | 4.0925 | 1044.43 | 1343.34 | 0 | К206852 | 89.32 | 0.1782 | 3.058 | 0.133 | 3.049 | 0.049
13 | 2020-09-14 05:18 | 14 | 20.1007 | 4.1007 | 1045.13 | 1343.55 | 0 | К206852 | 89.9 | 0.198 | 3.045 | 0.134 | 3.038 | 0.038
13 | 2020-09-14 05:18 | 14.1 | 20.0897 | 4.0897 | 1045.8 | 1343.52 | 0 | К206852 | 90.86 | 0.198 | 3.024 | 0.127 | 3.021 | 0.021
13 | 2020-09-14 05:18 | 14.2 | 20.0938 | 4.0938 | 1045.74 | 1343.34 | 0 | К206852 | 91.45 | 0.2178 | 3.007 | 0.138 | 3.007 | 0.007
13 | 2020-09-14 05:18 | 14.3 | 20.1294 | 4.1294 | 1045.71 | 1342.91 | 0 | К206852 | 91.83 | 0.198 | 2.994 | 0.136 | 2.998 | 0.002
13 | 2020-09-14 05:18 | 14.4 | 20.1617 | 4.1617 | 1044.93 | 1342.41 | 0 | К206852 | 92.4 | 0.198 | 2.989 | 0.084 | 2.987 | 0.013
13 | 2020-09-14 05:18 | 14.5 | 20.1725 | 4.1725 | 1045.14 | 1342.1 | 0 | К206852 | 93.36 | 0.2178 | 2.981 | 0.092 | 2.978 | 0.022
13 | 2020-09-14 05:18 | 14.6 | 20.1736 | 4.1736 | 1046.36 | 1342.1 | 0 | К206852 | 93.95 | 0.198 | 2.974 | 0.102 | 2.971 | 0.029
13 | 2020-09-14 05:18 | 14.7 | 20.1758 | 4.1758 | 1046.71 | 1342.38 | 0 | К206852 | 94.33 | 0.198 | 2.96 | 0.104 | 2.959 | 0.041
13 | 2020-09-14 05:18 | 14.8 | 20.1747 | 4.1747 | 1046.41 | 1342.87 | 0 | К206852 | 95.29 | 0.198 | 2.981 | 0.116 | 2.977 | 0.023
13 | 2020-09-14 05:18 | 14.9 | 20.17 | 4.17 | 1045.75 | 1343.07 | 0 | К206852 | 95.88 | 0.2178 | 2.992 | 0.112 | 2.987 | 0.013
13 | 2020-09-14 05:18 | 15 | 20.1695 | 4.1695 | 1045.45 | 1342.87 | 0 | К206852 | 96.26 | 0.198 | 2.978 | 0.105 | 2.977 | 0.023
13 | 2020-09-14 05:18 | 15.1 | 20.1747 | 4.1747 | 1044.36 | 1342.73 | 0 | К206852 | 96.84 | 0.198 | 2.967 | 0.091 | 2.966 | 0.034
13 | 2020-09-14 05:18 | 15.2 | 20.1852 | 4.1852 | 1044.56 | 1342.77 | 0 | К206852 | 97.42 | 0.2178 | 2.957 | 0.079 | 2.958 | 0.042
13 | 2020-09-14 05:18 | 15.3 | 20.1846 | 4.1846 | 1044.53 | 1342.68 | 0 | К206852 | 98.38 | 0.2178 | 2.948 | 0.072 | 2.951 | 0.049
13 | 2020-09-14 05:18 | 15.4 | 20.1835 | 4.1835 | 1044.57 | 1342.63 | 0 | К206852 | 98.76 | 0.198 | 2.956 | 0.102 | 2.959 | 0.041
13 | 2020-09-14 05:18 | 15.5 | 20.1885 | 4.1885 | 1044.59 | 1342.48 | 0 | К206852 | 99.33 | 0.198 | 2.964 | 0.1 | 2.964 | 0.036
13 | 2020-09-14 05:18 | 15.6 | 20.1932 | 4.1932 | 1044.99 | 1342.23 | 0 | К206852 | 100.31 | 0.2178 | 2.988 | 0.109 | 2.998 | 0.002
13 | 2020-09-14 05:18 | 15.7 | 20.1971 | 4.1971 | 1044.75 | 1342.34 | 0 | К206852 | 100.88 | 0.198 | 3.003 | 0.137 | 3.006 | 0.006
13 | 2020-09-14 05:18 | 15.8 | 20.1995 | 4.1995 | 1044.67 | 1342.56 | 0 | К206852 | 101.26 | 0.198 | 3.028 | 0.138 | 3.043 | 0.043
13 | 2020-09-14 05:18 | 15.9 | 20.2004 | 4.2004 | 1044.47 | 1342.73 | 0 | К206852 | 102.42 | 0.2178 | 3.032 | 0.157 | 3.047 | 0.047
13 | 2020-09-14 05:18 | 16 | 20.2042 | 4.2042 | 1043.99 | 1343.01 | 0 | К206852 | 102.81 | 0.2178 | 3.009 | 0.149 | 3.016 | 0.016
13 | 2020-09-14 05:18 | 16.1 | 20.2018 | 4.2018 | 1043.38 | 1343.37 | 0 | К206852 | 103.4 | 0.198 | 2.992 | 0.15 | 2.998 | 0.002
13 | 2020-09-14 05:18 | 16.2 | 20.196 | 4.196 | 1043.56 | 1343.4 | 0 | К206852 | 103.78 | 0.2178 | 2.988 | 0.144 | 2.989 | 0.011
13 | 2020-09-14 05:18 | 16.3 | 20.1935 | 4.1935 | 1044.01 | 1343.37 | 0 | К206852 | 104.94 | 0.2178 | 2.962 | 0.075 | 2.963 | 0.037
13 | 2020-09-14 05:18 | 16.4 | 20.1932 | 4.1932 | 1043.12 | 1343.09 | 0 | К206852 | 105.33 | 0.2178 | 2.966 | 0.074 | 2.97 | 0.03
13 | 2020-09-14 05:18 | 16.5 | 20.1982 | 4.1982 | 1042.7 | 1342.57 | 0 | К206852 | 105.9 | 0.198 | 2.972 | 0.077 | 2.978 | 0.022
13 | 2020-09-14 05:18 | 16.6 | 20.2023 | 4.2023 | 1042.19 | 1342.38 | 0 | К206852 | 106.85 | 0.198 | 2.961 | 0.08 | 2.971 | 0.029
13 | 2020-09-14 05:18 | 16.7 | 20.207 | 4.207 | 1041.68 | 1342.49 | 0 | К206852 | 107.44 | 0.198 | 2.967 | 0.092 | 2.975 | 0.025
13 | 2020-09-14 05:18 | 16.8 | 20.2109 | 4.2109 | 1041.5 | 1342.71 | 0 | К206852 | 107.83 | 0.198 | 2.986 | 0.112 | 2.989 | 0.011
13 | 2020-09-14 05:18 | 16.9 | 20.2081 | 4.2081 | 1041.6 | 1342.99 | 0 | К206852 | 108.4 | 0.198 | 2.974 | 0.104 | 2.974 | 0.026
13 | 2020-09-14 05:18 | 17 | 20.2029 | 4.2029 | 1041.41 | 1343.41 | 0 | К206852 | 109.37 | 0.2178 | 2.947 | 0.069 | 2.95 | 0.05
13 | 2020-09-14 05:18 | 17.1 | 20.2001 | 4.2001 | 1041.09 | 1343.8 | 0 | К206852 | 109.76 | 0.198 | 2.94 | 0.096 | 2.946 | 0.054
13 | 2020-09-14 05:18 | 17.2 | 20.2012 | 4.2012 | 1041.01 | 1343.94 | 0 | К206852 | 110.33 | 0.2178 | 2.947 | 0.069 | 2.949 | 0.051
13 | 2020-09-14 05:18 | 17.3 | 20.194 | 4.194 | 1040.88 | 1344.13 | 0 | К206852 | 110.91 | 0.198 | 2.948 | 0.069 | 2.95 | 0.05
13 | 2020-09-14 05:18 | 17.4 | 20.1841 | 4.1841 | 1040.87 | 1344.19 | 0 | К206852 | 111.87 | 0.198 | 2.97 | 0.073 | 2.968 | 0.032
13 | 2020-09-14 05:18 | 17.5 | 20.1838 | 4.1838 | 1040.73 | 1343.71 | 0 | К206852 | 112.26 | 0.198 | 2.974 | 0.079 | 2.973 | 0.027
13 | 2020-09-14 05:18 | 17.6 | 20.1888 | 4.1888 | 1040.63 | 1343.26 | 0 | К206852 | 112.83 | 0.2178 | 2.975 | 0.064 | 2.974 | 0.026
13 | 2020-09-14 05:18 | 17.7 | 20.1921 | 4.1921 | 1039.96 | 1343.09 | 0 | К206852 | 113.8 | 0.198 | 2.991 | 0.088 | 2.988 | 0.012
13 | 2020-09-14 05:18 | 17.8 | 20.1885 | 4.1885 | 1039.29 | 1343.13 | 0 | К206852 | 114.37 | 0.2178 | 2.993 | 0.089 | 2.991 | 0.009
13 | 2020-09-14 05:18 | 17.9 | 20.1766 | 4.1766 | 1039.25 | 1343.62 | 0 | К206852 | 114.76 | 0.2178 | 2.979 | 0.074 | 2.977 | 0.023
13 | 2020-09-14 05:18 | 18 | 20.1719 | 4.1719 | 1039.09 | 1344.19 | 0 | К206852 | 115.34 | 0.198 | 2.973 | 0.065 | 2.971 | 0.029
13 | 2020-09-14 05:18 | 18.1 | 20.1954 | 4.1954 | 1038.46 | 1344.54 | 0 | К206852 | 116.3 | 0.2178 | 2.967 | 0.063 | 2.966 | 0.034
13 | 2020-09-14 05:18 | 18.2 | 20.2158 | 4.2158 | 1037.57 | 1344.65 | 0 | К206852 | 116.89 | 0.2178 | 2.961 | 0.069 | 2.959 | 0.041
13 | 2020-09-14 05:18 | 18.3 | 20.2175 | 4.2175 | 1037.02 | 1344.65 | 0 | К206852 | 117.84 | 0.198 | 2.955 | 0.077 | 2.956 | 0.044
13 | 2020-09-14 05:18 | 18.4 | 20.2219 | 4.2219 | 1036.83 | 1344.46 | 0 | К206852 | 118.43 | 0.198 | 2.96 | 0.073 | 2.962 | 0.038
13 | 2020-09-14 05:18 | 18.5 | 20.2324 | 4.2324 | 1036.55 | 1344.12 | 0 | К206852 | 118.82 | 0.2178 | 2.958 | 0.079 | 2.963 | 0.037
13 | 2020-09-14 05:18 | 18.6 | 20.2467 | 4.2467 | 1036.72 | 1343.82 | 0 | К206852 | 119.39 | 0.198 | 2.967 | 0.103 | 2.977 | 0.023
13 | 2020-09-14 05:18 | 18.7 | 20.2603 | 4.2603 | 1037.01 | 1343.49 | 0 | К206852 | 120.34 | 0.198 | 2.998 | 0.1 | 3 | 0
13 | 2020-09-14 05:18 | 18.8 | 20.2578 | 4.2578 | 1037.39 | 1343.4 | 0 | К206852 | 120.93 | 0.198 | 2.989 | 0.085 | 2.988 | 0.012
13 | 2020-09-14 05:18 | 18.9 | 20.2506 | 4.2506 | 1037.88 | 1343.66 | 0 | К206852 | 121.32 | 0.2178 | 2.98 | 0.073 | 2.979 | 0.021
13 | 2020-09-14 05:18 | 19 | 20.2572 | 4.2572 | 1037.99 | 1344.26 | 0 | К206852 | 121.89 | 0.198 | 2.978 | 0.078 | 2.975 | 0.025
13 | 2020-09-14 05:18 | 19.1 | 20.2835 | 4.2835 | 1038.35 | 1344.26 | 0 | К206852 | 122.86 | 0.198 | 2.968 | 0.073 | 2.966 | 0.034
13 | 2020-09-14 05:18 | 19.2 | 20.3025 | 4.3025 | 1038.75 | 1344.09 | 0 | К206852 | 123.43 | 0.2178 | 2.955 | 0.056 | 2.958 | 0.042
13 | 2020-09-14 05:18 | 19.3 | 20.3083 | 4.3083 | 1038.88 | 1344.23 | 0 | К206852 | 123.82 | 0.2178 | 2.95 | 0.056 | 2.955 | 0.045
13 | 2020-09-14 05:18 | 19.4 | 20.3066 | 4.3066 | 1038.89 | 1344.12 | 0 | К206852 | 124.79 | 0.198 | 2.953 | 0.068 | 2.953 | 0.047
13 | 2020-09-14 05:18 | 19.5 | 20.2967 | 4.2967 | 1039.31 | 1343.8 | 0 | К206852 | 125.36 | 0.2178 | 2.952 | 0.068 | 2.95 | 0.05
13 | 2020-09-14 05:18 | 19.6 | 20.2691 | 4.2691 | 1039.33 | 1343.51 | 0 | К206852 | 125.93 | 0.198 | 2.967 | 0.082 | 2.967 | 0.033
13 | 2020-09-14 05:18 | 19.7 | 20.2139 | 4.2139 | 1039.76 | 1343.3 | 0 | К206852 | 126.9 | 0.2178 | 2.973 | 0.085 | 2.965 | 0.035
13 | 2020-09-14 05:18 | 19.8 | 20.2056 | 4.2056 | 1039.9 | 1343.57 | 0 | К206852 | 127.29 | 0.2178 | 2.959 | 0.073 | 2.954 | 0.046
13 | 2020-09-14 05:18 | 19.9 | 20.2172 | 4.2172 | 1040.85 | 1343.91 | 0 | К206852 | 127.86 | 0.198 | 2.943 | 0.084 | 2.94 | 0.06
13 | 2020-09-14 05:18 | 20 | 20.2153 | 4.2153 | 1041.75 | 1344.24 | 0 | К206852 | 128.45 | 0.198 | 2.94 | 0.099 | 2.939 | 0.061
13 | 2020-09-14 05:18 | 20.1 | 20.2158 | 4.2158 | 1042.45 | 1344.26 | 0 | К206852 | 129.4 | 0.198 | 2.928 | 0.069 | 2.935 | 0.065
13 | 2020-09-14 05:18 | 20.2 | 20.2244 | 4.2244 | 1042.35 | 1344.24 | 0 | К206852 | 129.79 | 0.198 | 2.932 | 0.072 | 2.94 | 0.06
13 | 2020-09-14 05:18 | 20.3 | 20.2211 | 4.2211 | 1042.05 | 1344.09 | 0 | К206852 | 130.38 | 0.198 | 2.942 | 0.061 | 2.95 | 0.05
13 | 2020-09-14 05:18 | 20.4 | 20.2045 | 4.2045 | 1033.79 | 1343.74 | 0 | К206852 | 130.76 | 0.198 | 2.957 | 0.063 | 2.961 | 0.039
13 | 2020-09-14 05:18 | 20.5 | 20.1852 | 4.1852 | 1034.53 | 1343.68 | 0 | К206852 | 131.92 | 0.198 | 2.981 | 0.09 | 2.99 | 0.01
13 | 2020-09-14 05:18 | 20.6 | 20.1982 | 4.1982 | 1039.06 | 1343.48 | 0 | К206852 | 132.31 | 0.2178 | 3 | 0.105 | 2.999 | 0.001
13 | 2020-09-14 05:18 | 20.7 | 20.2158 | 4.2158 | 1040.91 | 1343.1 | 0 | К206852 | 132.88 | 0.2178 | 2.985 | 0.105 | 2.983 | 0.017
13 | 2020-09-14 05:18 | 20.8 | 20.1742 | 4.1742 | 1041.05 | 1342.87 | 0 | К206852 | 133.83 | 0.2178 | 2.957 | 0.073 | 2.957 | 0.043
13 | 2020-09-14 05:18 | 20.9 | 20.1154 | 4.1154 | 1041.18 | 1343.05 | 0 | К206852 | 134.42 | 0.198 | 2.957 | 0.088 | 2.963 | 0.037
13 | 2020-09-14 05:18 | 21 | 20.0955 | 4.0955 | 1042.28 | 1343.38 | 0 | К206852 | 134.81 | 0.198 | 2.959 | 0.072 | 2.966 | 0.034
13 | 2020-09-14 05:18 | 21.1 | 20.096 | 4.096 | 1043.8 | 1343.63 | 0 | К206852 | 135.76 | 0.2178 | 2.937 | 0.061 | 2.938 | 0.062
13 | 2020-09-14 05:18 | 21.2 | 20.0952 | 4.0952 | 1044.83 | 1343.7 | 0 | К206852 | 136.35 | 0.198 | 2.935 | 0.059 | 2.939 | 0.061
13 | 2020-09-14 05:18 | 21.3 | 20.0988 | 4.0988 | 1045.4 | 1343.8 | 0 | К206852 | 136.92 | 0.2178 | 2.936 | 0.065 | 2.937 | 0.063
13 | 2020-09-14 05:18 | 21.4 | 20.1104 | 4.1104 | 1045.1 | 1343.99 | 0 | К206852 | 137.31 | 0.2178 | 2.937 | 0.064 | 2.939 | 0.061
13 | 2020-09-14 05:18 | 21.5 | 20.1173 | 4.1173 | 1045.14 | 1344.05 | 0 | К206852 | 138.28 | 0.2178 | 2.968 | 0.076 | 2.966 | 0.034
13 | 2020-09-14 05:18 | 21.6 | 20.1201 | 4.1201 | 1044.66 | 1343.65 | 0 | К206852 | 138.85 | 0.2178 | 2.981 | 0.077 | 2.974 | 0.026
13 | 2020-09-14 05:18 | 21.7 | 20.1184 | 4.1184 | 1044.84 | 1342.96 | 0 | К206852 | 139.42 | 0.198 | 2.984 | 0.078 | 2.982 | 0.018
13 | 2020-09-14 05:18 | 21.8 | 20.1225 | 4.1225 | 1045.74 | 1342.7 | 0 | К206852 | 139.81 | 0.2178 | 2.986 | 0.072 | 2.983 | 0.017
13 | 2020-09-14 05:18 | 21.9 | 20.1179 | 4.1179 | 1046.14 | 1342.82 | 0 | К206852 | 140.78 | 0.2178 | 2.984 | 0.092 | 2.986 | 0.014
13 | 2020-09-14 05:18 | 22 | 20.1085 | 4.1085 | 1046.37 | 1343.41 | 0 | К206852 | 141.35 | 0.2178 | 2.976 | 0.082 | 2.982 | 0.018
13 | 2020-09-14 05:18 | 22.1 | 20.1021 | 4.1021 | 1046.58 | 1343.93 | 0 | К206852 | 141.94 | 0.198 | 2.966 | 0.082 | 2.975 | 0.025
13 | 2020-09-14 05:18 | 22.2 | 20.0759 | 4.0759 | 1047.14 | 1343.65 | 0 | К206852 | 142.33 | 0.198 | 2.967 | 0.088 | 2.975 | 0.025
13 | 2020-09-14 05:18 | 22.3 | 20.0337 | 4.0337 | 1046.88 | 1343.34 | 0 | К206852 | 143.28 | 0.198 | 2.962 | 0.084 | 2.968 | 0.032
13 | 2020-09-14 05:18 | 22.4 | 20.0144 | 4.0144 | 1047.12 | 1343.32 | 0 | К206852 | 143.87 | 0.198 | 2.969 | 0.08 | 2.975 | 0.025
13 | 2020-09-14 05:18 | 22.5 | 20.0138 | 4.0138 | 1047.49 | 1342.96 | 0 | К206852 | 144.25 | 0.2178 | 2.983 | 0.066 | 2.987 | 0.013
13 | 2020-09-14 05:18 | 22.6 | 20.0091 | 4.0091 | 1047.25 | 1342.6 | 0 | К206852 | 145.4 | 0.2178 | 2.976 | 0.087 | 2.97 | 0.03
13 | 2020-09-14 05:18 | 22.7 | 20.0083 | 4.0083 | 1047.45 | 1342.26 | 0 | К206852 | 145.78 | 0.2178 | 2.962 | 0.075 | 2.963 | 0.037
13 | 2020-09-14 05:18 | 22.8 | 20.0121 | 4.0121 | 1047.63 | 1341.99 | 0 | К206852 | 146.37 | 0.198 | 2.956 | 0.056 | 2.956 | 0.044
13 | 2020-09-14 05:18 | 22.9 | 20.0155 | 4.0155 | 1048.35 | 1342.04 | 0 | К206852 | 147.32 | 0.2178 | 2.955 | 0.059 | 2.952 | 0.048
13 | 2020-09-14 05:18 | 23 | 20.0105 | 4.0105 | 1048.29 | 1341.79 | 0 | К206852 | 147.91 | 0.198 | 2.95 | 0.072 | 2.949 | 0.051
13 | 2020-09-14 05:18 | 23.1 | 20.0179 | 4.0179 | 1048.25 | 1342.51 | 0 | К206852 | 148.3 | 0.198 | 2.953 | 0.071 | 2.952 | 0.048
13 | 2020-09-14 05:18 | 23.2 | 20.0453 | 4.0453 | 1048.35 | 1343.51 | 0 | К206852 | 148.87 | 0.2178 | 2.97 | 0.076 | 2.966 | 0.034
13 | 2020-09-14 05:18 | 23.3 | 20.0726 | 4.0726 | 1048.29 | 1343.43 | 0 | К206852 | 149.84 | 0.198 | 2.981 | 0.065 | 2.973 | 0.027
13 | 2020-09-14 05:18 | 23.4 | 20.0704 | 4.0704 | 1047.4 | 1343.32 | 0 | К206852 | 150.41 | 0.2178 | 3 | 0.052 | 2.99 | 0.01
13 | 2020-09-14 05:18 | 23.5 | 20.0657 | 4.0657 | 1047.85 | 1343.38 | 0 | К206852 | 150.8 | 0.2178 | 3.007 | 0.063 | 3.001 | 0.001
13 | 2020-09-14 05:18 | 23.6 | 20.0731 | 4.0731 | 1048.06 | 1343.07 | 0 | К206852 | 151.39 | 0.2178 | 3.012 | 0.08 | 2.998 | 0.002
13 | 2020-09-14 05:18 | 23.7 | 20.0778 | 4.0778 | 1047.94 | 1342.4 | 0 | К206852 | 152.34 | 0.198 | 3.001 | 0.105 | 2.985 | 0.015
13 | 2020-09-14 05:18 | 23.8 | 20.0831 | 4.0831 | 1048.11 | 1342.02 | 0 | К206852 | 152.91 | 0.198 | 3.004 | 0.082 | 2.988 | 0.012
13 | 2020-09-14 05:18 | 23.9 | 20.0847 | 4.0847 | 1048.02 | 1342.32 | 0 | К206852 | 153.3 | 0.198 | 2.998 | 0.099 | 2.988 | 0.012
13 | 2020-09-14 05:18 | 24 | 20.0798 | 4.0798 | 1047.36 | 1342.63 | 0 | К206852 | 154.27 | 0.2178 | 2.992 | 0.094 | 2.978 | 0.022
13 | 2020-09-14 05:18 | 24.1 | 20.0776 | 4.0776 | 1047.15 | 1342.7 | 0 | К206852 | 154.84 | 0.198 | 2.992 | 0.103 | 2.986 | 0.014
13 | 2020-09-14 05:18 | 24.2 | 20.0875 | 4.0875 | 1046.38 | 1342.54 | 0 | К206852 | 155.43 | 0.198 | 2.999 | 0.11 | 2.993 | 0.007
13 | 2020-09-14 05:18 | 24.3 | 20.09 | 4.09 | 1046.56 | 1342.63 | 0 | К206852 | 156.39 | 0.198 | 2.998 | 0.099 | 2.988 | 0.012
13 | 2020-09-14 05:18 | 24.4 | 20.0936 | 4.0936 | 1047.17 | 1343.04 | 0 | К206852 | 156.77 | 0.2178 | 3.007 | 0.087 | 2.997 | 0.003
13 | 2020-09-14 05:18 | 24.5 | 20.101 | 4.101 | 1047.42 | 1343.09 | 0 | К206852 | 157.36 | 0.2178 | 3.006 | 0.087 | 2.998 | 0.002
13 | 2020-09-14 05:18 | 24.6 | 20.1176 | 4.1176 | 1046.84 | 1342.41 | 0 | К206852 | 157.93 | 0.2178 | 3.008 | 0.103 | 2.998 | 0.002
13 | 2020-09-14 05:18 | 24.7 | 20.135 | 4.135 | 1046.04 | 1341.73 | 0 | К206852 | 158.89 | 0.2178 | 3.014 | 0.099 | 3.01 | 0.01
13 | 2020-09-14 05:18 | 24.8 | 20.1374 | 4.1374 | 1046.76 | 1341.81 | 0 | К206852 | 159.27 | 0.2178 | 3.021 | 0.109 | 3.018 | 0.018
13 | 2020-09-14 05:18 | 24.9 | 20.1363 | 4.1363 | 1047.22 | 1342.01 | 0 | К206852 | 159.86 | 0.2178 | 3.014 | 0.112 | 3.012 | 0.012
13 | 2020-09-14 05:18 | 25 | 20.1319 | 4.1319 | 1047.32 | 1342.43 | 0 | К206852 | 160.43 | 0.2178 | 3.011 | 0.125 | 3.012 | 0.012
13 | 2020-09-14 05:18 | 25.1 | 20.1303 | 4.1303 | 1047.19 | 1342.87 | 0 | К206852 | 161.4 | 0.2178 | 3.031 | 0.148 | 3.035 | 0.035
13 | 2020-09-14 05:18 | 25.2 | 20.1217 | 4.1217 | 1047.69 | 1343.23 | 0 | К206852 | 161.79 | 0.198 | 3.037 | 0.156 | 3.038 | 0.038
13 | 2020-09-14 05:18 | 25.3 | 20.1121 | 4.1121 | 1047.65 | 1343.46 | 0 | К206852 | 162.36 | 0.198 | 3.039 | 0.14 | 3.039 | 0.039
13 | 2020-09-14 05:18 | 25.4 | 20.1076 | 4.1076 | 1046.89 | 1343.55 | 0 | К206852 | 162.95 | 0.2178 | 3.054 | 0.114 | 3.054 | 0.054
13 | 2020-09-14 05:18 | 25.5 | 20.1049 | 4.1049 | 1046.12 | 1342.95 | 0 | К206852 | 163.9 | 0.2178 | 3.043 | 0.121 | 3.054 | 0.054
13 | 2020-09-14 05:18 | 25.6 | 20.1041 | 4.1041 | 1046.36 | 1342.9 | 0 | К206852 | 164.29 | 0.2178 | 3.036 | 0.13 | 3.046 | 0.046
13 | 2020-09-14 05:18 | 25.7 | 20.1085 | 4.1085 | 1045.54 | 1343.12 | 0 | К206852 | 164.88 | 0.2178 | 3.03 | 0.139 | 3.041 | 0.041
13 | 2020-09-14 05:18 | 25.8 | 20.1264 | 4.1264 | 1043.89 | 1342.52 | 0 | К206852 | 165.83 | 0.198 | 3.027 | 0.129 | 3.036 | 0.036
13 | 2020-09-14 05:18 | 25.9 | 20.1366 | 4.1366 | 1043.07 | 1342.29 | 0 | К206852 | 166.4 | 0.2178 | 3.024 | 0.124 | 3.038 | 0.038
13 | 2020-09-14 05:18 | 26 | 20.1372 | 4.1372 | 1041.49 | 1343.37 | 0 | К206852 | 166.79 | 0.198 | 3.021 | 0.124 | 3.035 | 0.035
13 | 2020-09-14 05:18 | 26.1 | 20.138 | 4.138 | 1040.51 | 1344.05 | 0 | К206852 | 167.76 | 0.198 | 3.043 | 0.124 | 3.049 | 0.049
13 | 2020-09-14 05:18 | 26.2 | 20.1546 | 4.1546 | 1039.73 | 1344.8 | 0 | К206852 | 168.33 | 0.198 | 3.052 | 0.118 | 3.055 | 0.055
13 | 2020-09-14 05:18 | 26.3 | 20.2407 | 4.2407 | 1039.99 | 1344.98 | 0 | К206852 | 168.92 | 0.2178 | 3.06 | 0.103 | 3.059 | 0.059
13 | 2020-09-14 05:18 | 26.4 | 20.2658 | 4.2658 | 1038.92 | 1344.59 | 0 | К206852 | 169.31 | 0.2178 | 3.06 | 0.093 | 3.063 | 0.063
13 | 2020-09-14 05:18 | 26.5 | 20.2594 | 4.2594 | 1038.16 | 1344.76 | 0 | К206852 | 170.26 | 0.198 | 3.048 | 0.126 | 3.06 | 0.06
13 | 2020-09-14 05:18 | 26.6 | 20.2498 | 4.2498 | 1036.84 | 1345.33 | 0 | К206852 | 170.85 | 0.198 | 3.049 | 0.141 | 3.064 | 0.064
13 | 2020-09-14 05:18 | 26.7 | 20.2216 | 4.2216 | 1035.97 | 1345.69 | 0 | К206852 | 171.42 | 0.198 | 3.049 | 0.151 | 3.063 | 0.063
13 | 2020-09-14 05:18 | 26.8 | 20.1869 | 4.1869 | 1035.38 | 1346.37 | 0 | К206852 | 172.38 | 0.198 | 3.055 | 0.163 | 3.079 | 0.079
13 | 2020-09-14 05:18 | 26.9 | 20.1686 | 4.1686 | 1034.93 | 1347.32 | 0 | К206852 | 172.76 | 0.198 | 3.06 | 0.157 | 3.089 | 0.089
13 | 2020-09-14 05:18 | 27 | 20.1645 | 4.1645 | 1034.96 | 1348.21 | 0 | К206852 | 173.35 | 0.198 | 3.077 | 0.149 | 3.096 | 0.096
13 | 2020-09-14 05:18 | 27.1 | 20.159 | 4.159 | 1035.09 | 1349.04 | 0 | К206852 | 173.92 | 0.198 | 3.1 | 0.141 | 3.11 | 0.11
13 | 2020-09-14 05:18 | 27.2 | 20.1471 | 4.1471 | 1034.62 | 1349.43 | 0 | К206852 | 174.89 | 0.198 | 3.147 | 0.139 | 3.143 | 0.143
13 | 2020-09-14 05:18 | 27.3 | 20.1297 | 4.1297 | 1035.35 | 1349.66 | 0 | К206852 | 175.28 | 0.198 | 3.155 | 0.125 | 3.155 | 0.155
13 | 2020-09-14 05:18 | 27.4 | 20.1455 | 4.1455 | 1035.46 | 1349.89 | 0 | К206852 | 175.85 | 0.198 | 3.165 | 0.132 | 3.171 | 0.171
13 | 2020-09-14 05:18 | 27.5 | 20.1882 | 4.1882 | 1036.31 | 1350.14 | 0 | К206852 | 176.82 | 0.198 | 3.184 | 0.146 | 3.194 | 0.194
13 | 2020-09-14 05:18 | 27.6 | 20.2073 | 4.2073 | 1036.34 | 1350.14 | 0 | К206852 | 177.39 | 0.198 | 3.2 | 0.144 | 3.207 | 0.207
13 | 2020-09-14 05:18 | 27.7 | 20.2037 | 4.2037 | 1037.14 | 1351.83 | 0 | К206852 | 177.78 | 0.198 | 3.217 | 0.139 | 3.23 | 0.23
13 | 2020-09-14 05:18 | 27.8 | 20.1913 | 4.1913 | 1038.25 | 1354.84 | 0 | К206852 | 178.35 | 0.198 | 3.229 | 0.144 | 3.243 | 0.243
13 | 2020-09-14 05:18 | 27.9 | 20.1819 | 4.1819 | 1039.09 | 1356.75 | 0 | К206852 | 179.32 | 0.198 | 3.241 | 0.149 | 3.257 | 0.257
13 | 2020-09-14 05:18 | 28 | 20.191 | 4.191 | 1041.07 | 1358.28 | 0 | К206852 | 179.89 | 0.198 | 3.254 | 0.153 | 3.266 | 0.266
13 | 2020-09-14 05:18 | 28.1 | 20.2186 | 4.2186 | 1042.27 | 1359.47 | 0 | К206852 | 180.87 | 0.198 | 3.273 | 0.144 | 3.281 | 0.281
13 | 2020-09-14 05:18 | 28.2 | 20.2048 | 4.2048 | 1043.4 | 1361.14 | 0 | К206852 | 181.25 | 0.198 | 3.29 | 0.132 | 3.3 | 0.3
13 | 2020-09-14 05:18 | 28.3 | 20.1951 | 4.1951 | 1045.8 | 1362.7 | 0 | К206852 | 181.82 | 0.198 | 3.303 | 0.097 | 3.311 | 0.311
13 | 2020-09-14 05:18 | 28.4 | 20.2004 | 4.2004 | 1047.76 | 1364.1 | 0 | К206852 | 182.41 | 0.198 | 3.329 | 0.101 | 3.334 | 0.334
13 | 2020-09-14 05:18 | 28.5 | 20.2114 | 4.2114 | 1049.25 | 1366.49 | 0 | К206852 | 182.8 | 0.198 | 3.345 | 0.107 | 3.349 | 0.349
13 | 2020-09-14 05:18 | 28.6 | 20.2156 | 4.2156 | 1049.73 | 1370.08 | 0 | К206852 | 183.75 | 0.1782 | 3.403 | 0.115 | 3.402 | 0.402
13 | 2020-09-14 05:18 | 28.7 | 20.1719 | 4.1719 | 1052.28 | 1375.41 | 0 | К206852 | 184.34 | 0.1782 | 3.429 | 0.115 | 3.43 | 0.43
14 | 2020-09-14 05:33 | 1 | 20.1719 | 4.1719 | 1050.34 | 1369.12 | 0 | К206852 | 6.29 | 0.198 | 2.999 | 0.083 | 2.999 | 0.001
14 | 2020-09-14 05:33 | 1.1 | 20.1714 | 4.1714 | 1047.57 | 1366.16 | 0 | К206852 | 7.27 | 0.198 | 2.985 | 0.095 | 2.98 | 0.02
14 | 2020-09-14 05:33 | 1.2 | 20.1632 | 4.1632 | 1046.56 | 1363.93 | 0 | К206852 | 7.84 | 0.198 | 2.969 | 0.096 | 2.964 | 0.036
14 | 2020-09-14 05:33 | 1.3 | 20.2051 | 4.2051 | 1041.6 | 1363.45 | 0 | К206852 | 8.41 | 0.198 | 2.957 | 0.124 | 2.955 | 0.045
14 | 2020-09-14 05:33 | 1.4 | 20.3043 | 4.3043 | 1040.24 | 1362.87 | 0 | К206852 | 9.38 | 0.198 | 2.955 | 0.118 | 2.951 | 0.049
14 | 2020-09-14 05:33 | 1.5 | 20.3105 | 4.3105 | 1038.48 | 1362.4 | 0 | К206852 | 9.77 | 0.198 | 2.958 | 0.121 | 2.955 | 0.045
14 | 2020-09-14 05:33 | 1.6 | 20.2953 | 4.2953 | 1035.53 | 1361.98 | 0 | К206852 | 10.34 | 0.198 | 2.95 | 0.108 | 2.944 | 0.056
14 | 2020-09-14 05:33 | 1.7 | 20.2803 | 4.2803 | 1034.76 | 1360.23 | 0 | К206852 | 10.92 | 0.198 | 2.94 | 0.1 | 2.931 | 0.069
14 | 2020-09-14 05:33 | 1.8 | 20.2773 | 4.2773 | 1035.05 | 1359.35 | 0 | К206852 | 11.88 | 0.198 | 2.929 | 0.101 | 2.921 | 0.079
14 | 2020-09-14 05:33 | 1.9 | 20.2868 | 4.2868 | 1035.72 | 1358.66 | 0 | К206852 | 12.27 | 0.198 | 2.923 | 0.096 | 2.919 | 0.081
14 | 2020-09-14 05:33 | 2 | 20.3305 | 4.3305 | 1035.86 | 1359.38 | 0 | К206852 | 12.85 | 0.198 | 2.916 | 0.105 | 2.912 | 0.088
14 | 2020-09-14 05:33 | 2.1 | 20.3996 | 4.3996 | 1035.61 | 1361.55 | 0 | К206852 | 13.81 | 0.198 | 2.897 | 0.084 | 2.897 | 0.103
14 | 2020-09-14 05:33 | 2.2 | 20.41 | 4.41 | 1034.89 | 1361.69 | 0 | К206852 | 14.4 | 0.198 | 2.893 | 0.052 | 2.889 | 0.111
14 | 2020-09-14 05:33 | 2.3 | 20.4095 | 4.4095 | 1031.35 | 1359.42 | 0 | К206852 | 14.77 | 0.198 | 2.89 | 0.078 | 2.883 | 0.117
14 | 2020-09-14 05:33 | 2.4 | 20.4101 | 4.4101 | 1030.72 | 1356.73 | 0 | К206852 | 15.35 | 0.198 | 2.896 | 0.06 | 2.89 | 0.11
14 | 2020-09-14 05:33 | 2.5 | 20.4077 | 4.4077 | 1029.94 | 1354.01 | 0 | К206852 | 16.31 | 0.198 | 2.914 | 0.077 | 2.913 | 0.087
14 | 2020-09-14 05:33 | 2.6 | 20.4052 | 4.4052 | 1029.5 | 1351.07 | 0 | К206852 | 16.9 | 0.198 | 2.906 | 0.08 | 2.905 | 0.095
14 | 2020-09-14 05:33 | 2.7 | 20.4021 | 4.4021 | 1029.31 | 1348.87 | 0 | К206852 | 17.28 | 0.198 | 2.911 | 0.065 | 2.908 | 0.092
14 | 2020-09-14 05:33 | 2.8 | 20.3987 | 4.3987 | 1029.44 | 1350.41 | 0 | К206852 | 17.85 | 0.198 | 2.916 | 0.083 | 2.911 | 0.089
14 | 2020-09-14 05:33 | 2.9 | 20.3994 | 4.3994 | 1028.95 | 1342.88 | 0 | К206852 | 18.83 | 0.198 | 2.897 | 0.104 | 2.894 | 0.106
14 | 2020-09-14 05:33 | 3 | 20.4075 | 4.4075 | 1028.51 | 1342.07 | 0 | К206852 | 19.4 | 0.198 | 2.887 | 0.049 | 2.886 | 0.114
14 | 2020-09-14 05:33 | 3.1 | 20.4186 | 4.4186 | 1029.15 | 1341.81 | 0 | К206852 | 20.37 | 0.198 | 2.884 | 0.032 | 2.874 | 0.126
14 | 2020-09-14 05:33 | 3.2 | 20.4311 | 4.4311 | 1028.77 | 1341.52 | 0 | К206852 | 20.94 | 0.198 | 2.876 | 0.043 | 2.873 | 0.127
14 | 2020-09-14 05:33 | 3.3 | 20.4352 | 4.4352 | 1028.34 | 1341.44 | 0 | К206852 | 21.33 | 0.198 | 2.872 | 0.069 | 2.868 | 0.132
14 | 2020-09-14 05:33 | 3.4 | 20.4328 | 4.4328 | 1028.17 | 1341.52 | 0 | К206852 | 21.9 | 0.1782 | 2.881 | 0.269 | 2.889 | 0.111
14 | 2020-09-14 05:33 | 3.5 | 20.4288 | 4.4288 | 1028.41 | 1341.84 | 0 | К206852 | 22.87 | 0.198 | 2.892 | 0.084 | 2.892 | 0.108
14 | 2020-09-14 05:33 | 3.6 | 20.4167 | 4.4167 | 1028.67 | 1341.58 | 0 | К206852 | 23.26 | 0.198 | 2.875 | 0.093 | 2.882 | 0.118
14 | 2020-09-14 05:33 | 3.7 | 20.369 | 4.369 | 1028.69 | 1340.78 | 0 | К206852 | 23.83 | 0.198 | 2.871 | 0.084 | 2.868 | 0.132
14 | 2020-09-14 05:33 | 3.8 | 20.3371 | 4.3371 | 1028.84 | 1340.63 | 0 | К206852 | 24.8 | 0.198 | 2.846 | 0.06 | 2.838 | 0.162
14 | 2020-09-14 05:33 | 3.9 | 20.339 | 4.339 | 1029.52 | 1340.77 | 0 | К206852 | 25.37 | 0.198 | 2.838 | 0.048 | 2.834 | 0.166
14 | 2020-09-14 05:33 | 4 | 20.3416 | 4.3416 | 1029.88 | 1340.22 | 0 | К206852 | 25.76 | 0.198 | 2.844 | 0.046 | 2.841 | 0.159
14 | 2020-09-14 05:33 | 4.1 | 20.3439 | 4.3439 | 1029.57 | 1339.58 | 0 | К206852 | 26.91 | 0.198 | 2.85 | 0.046 | 2.848 | 0.152
14 | 2020-09-14 05:33 | 4.2 | 20.3359 | 4.3359 | 1029.84 | 1339.53 | 0 | К206852 | 27.3 | 0.198 | 2.86 | 0.041 | 2.854 | 0.146
14 | 2020-09-14 05:33 | 4.3 | 20.3215 | 4.3215 | 1030.28 | 1339.62 | 0 | К206852 | 27.87 | 0.198 | 2.875 | 0.037 | 2.865 | 0.135
14 | 2020-09-14 05:33 | 4.4 | 20.331 | 4.331 | 1029.89 | 1340.02 | 0 | К206852 | 28.26 | 0.198 | 2.878 | 0.05 | 2.87 | 0.13
14 | 2020-09-14 05:33 | 4.5 | 20.3362 | 4.3362 | 1029.93 | 1340.61 | 0 | К206852 | 28.84 | 0.198 | 2.862 | 0.055 | 2.856 | 0.144
14 | 2020-09-14 05:33 | 4.6 | 20.3504 | 4.3504 | 1030.61 | 1341.11 | 0 | К206852 | 29.8 | 0.198 | 2.863 | 0.033 | 2.854 | 0.146
14 | 2020-09-14 05:33 | 4.7 | 20.3668 | 4.3668 | 1030.56 | 1341.41 | 0 | К206852 | 30.39 | 0.198 | 2.865 | 0.048 | 2.848 | 0.152
14 | 2020-09-14 05:33 | 4.8 | 20.3674 | 4.3674 | 1029.03 | 1341.44 | 0 | К206852 | 31.34 | 0.198 | 2.845 | 0.038 | 2.831 | 0.169
14 | 2020-09-14 05:33 | 4.9 | 20.3521 | 4.3521 | 1026.12 | 1341.38 | 0 | К206852 | 31.93 | 0.198 | 2.844 | 0.048 | 2.84 | 0.16
14 | 2020-09-14 05:33 | 5 | 20.3161 | 4.3161 | 1024.56 | 1342.48 | 0 | К206852 | 32.32 | 0.198 | 2.843 | 0.059 | 2.844 | 0.156
14 | 2020-09-14 05:33 | 5.1 | 20.2809 | 4.2809 | 1026.05 | 1343.92 | 0 | К206852 | 32.89 | 0.198 | 2.839 | 0.056 | 2.844 | 0.156
14 | 2020-09-14 05:33 | 5.2 | 20.2796 | 4.2796 | 1027.73 | 1345.1 | 0 | К206852 | 33.86 | 0.198 | 2.846 | 0.028 | 2.84 | 0.16
14 | 2020-09-14 05:33 | 5.3 | 20.2874 | 4.2874 | 1028.48 | 1346.39 | 0 | К206852 | 34.43 | 0.2178 | 2.865 | 0.049 | 2.859 | 0.141
14 | 2020-09-14 05:33 | 5.4 | 20.2934 | 4.2934 | 1028.94 | 1346.65 | 0 | К206852 | 34.82 | 0.198 | 2.859 | 0.044 | 2.863 | 0.137
14 | 2020-09-14 05:33 | 5.5 | 20.292 | 4.292 | 1029.15 | 1346.15 | 0 | К206852 | 35.77 | 0.198 | 2.872 | 0.039 | 2.87 | 0.13
14 | 2020-09-14 05:33 | 5.6 | 20.2833 | 4.2833 | 1028.34 | 1344.93 | 0 | К206852 | 36.36 | 0.198 | 2.875 | 0.036 | 2.869 | 0.131
14 | 2020-09-14 05:33 | 5.7 | 20.2764 | 4.2764 | 1029.05 | 1345.23 | 0 | К206852 | 36.93 | 0.2178 | 2.871 | 0.078 | 2.86 | 0.14
14 | 2020-09-14 05:33 | 5.8 | 20.2741 | 4.2741 | 1030.08 | 1346.6 | 0 | К206852 | 37.32 | 0.2178 | 2.86 | 0.083 | 2.853 | 0.147
14 | 2020-09-14 05:33 | 5.9 | 20.2772 | 4.2772 | 1030.93 | 1346.03 | 0 | К206852 | 38.29 | 0.198 | 2.854 | 0.04 | 2.851 | 0.149
14 | 2020-09-14 05:33 | 6 | 20.2848 | 4.2848 | 1031.59 | 1344.8 | 0 | К206852 | 38.86 | 0.198 | 2.847 | 0.04 | 2.844 | 0.156
14 | 2020-09-14 05:33 | 6.1 | 20.3049 | 4.3049 | 1032.18 | 1345.08 | 0 | К206852 | 39.45 | 0.2178 | 2.845 | 0.049 | 2.845 | 0.155
14 | 2020-09-14 05:33 | 6.2 | 20.3328 | 4.3328 | 1031.93 | 1346.37 | 0 | К206852 | 40.4 | 0.198 | 2.872 | 0.043 | 2.874 | 0.126
14 | 2020-09-14 05:33 | 6.3 | 20.3511 | 4.3511 | 1030.89 | 1346.89 | 0 | К206852 | 40.79 | 0.198 | 2.87 | 0.045 | 2.87 | 0.13
14 | 2020-09-14 05:33 | 6.4 | 20.3659 | 4.3659 | 1029.83 | 1347.18 | 0 | К206852 | 41.36 | 0.2178 | 2.861 | 0.059 | 2.858 | 0.142
14 | 2020-09-14 05:33 | 6.5 | 20.3824 | 4.3824 | 1029.6 | 1347.99 | 0 | К206852 | 41.95 | 0.198 | 2.853 | 0.086 | 2.853 | 0.147
14 | 2020-09-14 05:33 | 6.6 | 20.4059 | 4.4059 | 1029.44 | 1347.56 | 0 | К206852 | 42.9 | 0.198 | 2.853 | 0.087 | 2.855 | 0.145
14 | 2020-09-14 05:33 | 6.7 | 20.405 | 4.405 | 1028.71 | 1347.08 | 0 | К206852 | 43.29 | 0.198 | 2.85 | 0.059 | 2.85 | 0.15
14 | 2020-09-14 05:33 | 6.8 | 20.3945 | 4.3945 | 1028.59 | 1346.6 | 0 | К206852 | 43.88 | 0.198 | 2.853 | 0.053 | 2.847 | 0.153
14 | 2020-09-14 05:33 | 6.9 | 20.3617 | 4.3617 | 1029.36 | 1345.11 | 0 | К206852 | 44.83 | 0.198 | 2.865 | 0.049 | 2.857 | 0.143
14 | 2020-09-14 05:33 | 7 | 20.3549 | 4.3549 | 1029.58 | 1344.61 | 0 | К206852 | 45.42 | 0.198 | 2.875 | 0.043 | 2.867 | 0.133
14 | 2020-09-14 05:33 | 7.1 | 20.366 | 4.366 | 1029.79 | 1344.61 | 0 | К206852 | 45.81 | 0.198 | 2.886 | 0.042 | 2.884 | 0.116
14 | 2020-09-14 05:33 | 7.2 | 20.3659 | 4.3659 | 1029.83 | 1344.6 | 0 | К206852 | 46.76 | 0.2178 | 2.902 | 0.072 | 2.896 | 0.104
14 | 2020-09-14 05:33 | 7.3 | 20.3603 | 4.3603 | 1029.68 | 1345.39 | 0 | К206852 | 47.35 | 0.2178 | 2.887 | 0.069 | 2.881 | 0.119
14 | 2020-09-14 05:33 | 7.4 | 20.3631 | 4.3631 | 1029.75 | 1346.69 | 0 | К206852 | 47.92 | 0.198 | 2.873 | 0.068 | 2.869 | 0.131
14 | 2020-09-14 05:33 | 7.5 | 20.3651 | 4.3651 | 1029.46 | 1347.22 | 0 | К206852 | 48.88 | 0.1782 | 2.877 | 0.046 | 2.863 | 0.137
14 | 2020-09-14 05:33 | 7.6 | 20.361 | 4.361 | 1029.51 | 1347.22 | 0 | К206852 | 49.26 | 0.198 | 2.876 | 0.047 | 2.856 | 0.144
14 | 2020-09-14 05:33 | 7.7 | 20.3619 | 4.3619 | 1029.72 | 1346.74 | 0 | К206852 | 49.85 | 0.198 | 2.875 | 0.066 | 2.86 | 0.14
14 | 2020-09-14 05:33 | 7.8 | 20.3609 | 4.3609 | 1028.61 | 1345.28 | 0 | К206852 | 50.42 | 0.198 | 2.877 | 0.062 | 2.863 | 0.137
14 | 2020-09-14 05:33 | 7.9 | 20.3658 | 4.3658 | 1027.06 | 1344.81 | 0 | К206852 | 51.39 | 0.198 | 2.876 | 0.043 | 2.864 | 0.136
14 | 2020-09-14 05:33 | 8 | 20.3619 | 4.3619 | 1026.98 | 1344.82 | 0 | К206852 | 51.78 | 0.198 | 2.881 | 0.046 | 2.875 | 0.125
14 | 2020-09-14 05:33 | 8.1 | 20.3358 | 4.3358 | 1026.51 | 1344.83 | 0 | К206852 | 52.35 | 0.198 | 2.896 | 0.039 | 2.89 | 0.11
14 | 2020-09-14 05:33 | 8.2 | 20.2995 | 4.2995 | 1027.27 | 1344.83 | 0 | К206852 | 52.94 | 0.2178 | 2.898 | 0.05 | 2.887 | 0.113
14 | 2020-09-14 05:33 | 8.3 | 20.2828 | 4.2828 | 1027.91 | 1344.81 | 0 | К206852 | 53.89 | 0.198 | 2.895 | 0.042 | 2.89 | 0.11
14 | 2020-09-14 05:33 | 8.4 | 20.277 | 4.277 | 1027.97 | 1344.8 | 0 | К206852 | 54.28 | 0.198 | 2.912 | 0.056 | 2.901 | 0.099
14 | 2020-09-14 05:33 | 8.5 | 20.2776 | 4.2776 | 1027.79 | 1345.05 | 0 | К206852 | 54.85 | 0.198 | 2.932 | 0.088 | 2.918 | 0.082
14 | 2020-09-14 05:33 | 8.6 | 20.285 | 4.285 | 1027.33 | 1346.36 | 0 | К206852 | 55.82 | 0.2178 | 2.904 | 0.076 | 2.899 | 0.101
14 | 2020-09-14 05:33 | 8.7 | 20.2913 | 4.2913 | 1026.89 | 1347.41 | 0 | К206852 | 56.4 | 0.198 | 2.89 | 0.067 | 2.891 | 0.109
14 | 2020-09-14 05:33 | 8.8 | 20.2931 | 4.2931 | 1026.59 | 1347.41 | 0 | К206852 | 56.78 | 0.198 | 2.883 | 0.056 | 2.88 | 0.12
14 | 2020-09-14 05:33 | 8.9 | 20.3084 | 4.3084 | 1026.48 | 1346.92 | 0 | К206852 | 57.75 | 0.198 | 2.88 | 0.051 | 2.871 | 0.129
14 | 2020-09-14 05:33 | 9 | 20.3334 | 4.3334 | 1026.79 | 1345.46 | 0 | К206852 | 58.33 | 0.2178 | 2.896 | 0.042 | 2.882 | 0.118
14 | 2020-09-14 05:33 | 9.1 | 20.329 | 4.329 | 1026.3 | 1344.97 | 0 | К206852 | 58.91 | 0.2178 | 2.914 | 0.063 | 2.9 | 0.1
14 | 2020-09-14 05:33 | 9.2 | 20.3245 | 4.3245 | 1026.25 | 1344.98 | 0 | К206852 | 59.87 | 0.198 | 2.898 | 0.073 | 2.894 | 0.106
14 | 2020-09-14 05:33 | 9.3 | 20.3161 | 4.3161 | 1026.64 | 1344.98 | 0 | К206852 | 60.25 | 0.1782 | 2.905 | 0.051 | 2.905 | 0.095
14 | 2020-09-14 05:33 | 9.5 | 20.3134 | 4.3134 | 1027.12 | 1346.43 | 0 | К206852 | 61.8 | 0.1584 | 2.893 | 0.074 | 2.884 | 0.116
14 | 2020-09-14 05:33 | 9.6 | 20.3081 | 4.3081 | 1027.21 | 1347.43 | 0 | К206852 | 62.37 | 0.2178 | 2.902 | 0.088 | 2.899 | 0.101
14 | 2020-09-14 05:33 | 9.7 | 20.29 | 4.29 | 1026.58 | 1347.44 | 0 | К206852 | 62.75 | 0.2178 | 2.898 | 0.085 | 2.896 | 0.104
14 | 2020-09-14 05:33 | 9.8 | 20.2862 | 4.2862 | 1025.52 | 1346.96 | 0 | К206852 | 63.34 | 0.198 | 2.887 | 0.067 | 2.886 | 0.114
14 | 2020-09-14 05:33 | 9.9 | 20.2745 | 4.2745 | 1025.2 | 1345.51 | 0 | К206852 | 64.3 | 0.1782 | 2.917 | 0.055 | 2.921 | 0.079
14 | 2020-09-14 05:33 | 10 | 20.2577 | 4.2577 | 1025.43 | 1345.08 | 0 | К206852 | 64.89 | 0.1782 | 2.929 | 0.076 | 2.93 | 0.07
14 | 2020-09-14 05:33 | 10.1 | 20.246 | 4.246 | 1025.26 | 1345.06 | 0 | К206852 | 65.27 | 0.1782 | 2.912 | 0.059 | 2.907 | 0.093
14 | 2020-09-14 05:33 | 10.2 | 20.229 | 4.229 | 1025.41 | 1345.08 | 0 | К206852 | 65.84 | 0.1782 | 2.894 | 0.049 | 2.889 | 0.111
14 | 2020-09-14 05:33 | 10.3 | 20.2218 | 4.2218 | 1025.07 | 1345.05 | 0 | К206852 | 66.82 | 0.1782 | 2.9 | 0.052 | 2.894 | 0.106
14 | 2020-09-14 05:33 | 10.4 | 20.2466 | 4.2466 | 1024.86 | 1345.04 | 0 | К206852 | 67.39 | 0.1782 | 2.895 | 0.058 | 2.881 | 0.119
14 | 2020-09-14 05:33 | 10.5 | 20.2836 | 4.2836 | 1024.81 | 1345.02 | 0 | К206852 | 67.77 | 0.1782 | 2.896 | 0.083 | 2.882 | 0.118
14 | 2020-09-14 05:33 | 10.6 | 20.299 | 4.299 | 1024.6 | 1345.99 | 0 | К206852 | 68.93 | 0.1782 | 2.912 | 0.074 | 2.91 | 0.09
14 | 2020-09-14 05:33 | 10.7 | 20.2908 | 4.2908 | 1024.46 | 1347.22 | 0 | К206852 | 69.32 | 0.1782 | 2.911 | 0.073 | 2.911 | 0.089
14 | 2020-09-14 05:33 | 10.8 | 20.2808 | 4.2808 | 1023.68 | 1346.98 | 0 | К206852 | 70.27 | 0.198 | 2.901 | 0.091 | 2.895 | 0.105
14 | 2020-09-14 05:33 | 10.9 | 20.2816 | 4.2816 | 1023.52 | 1345.53 | 0 | К206852 | 70.86 | 0.2178 | 2.918 | 0.091 | 2.909 | 0.091
14 | 2020-09-14 05:33 | 11 | 20.2882 | 4.2882 | 1023.78 | 1345.03 | 0 | К206852 | 71.43 | 0.198 | 2.905 | 0.093 | 2.894 | 0.106
14 | 2020-09-14 05:33 | 11.1 | 20.295 | 4.295 | 1024.36 | 1345.03 | 0 | К206852 | 71.82 | 0.198 | 2.9 | 0.101 | 2.885 | 0.115
14 | 2020-09-14 05:33 | 11.2 | 20.3058 | 4.3058 | 1025.27 | 1345.02 | 0 | К206852 | 72.4 | 0.198 | 2.9 | 0.086 | 2.877 | 0.123
14 | 2020-09-14 05:33 | 11.3 | 20.3142 | 4.3142 | 1025.63 | 1345.01 | 0 | К206852 | 73.36 | 0.2178 | 2.923 | 0.093 | 2.886 | 0.114
14 | 2020-09-14 05:33 | 11.4 | 20.3194 | 4.3194 | 1025.28 | 1345.54 | 0 | К206852 | 73.93 | 0.198 | 2.931 | 0.103 | 2.882 | 0.118
14 | 2020-09-14 05:33 | 11.5 | 20.3185 | 4.3185 | 1025.62 | 1347.6 | 0 | К206852 | 74.32 | 0.198 | 2.938 | 0.113 | 2.88 | 0.12
14 | 2020-09-14 05:33 | 11.6 | 20.2436 | 4.2436 | 1026.39 | 1349.56 | 0 | К206852 | 74.9 | 0.198 | 2.94 | 0.114 | 2.881 | 0.119
14 | 2020-09-14 05:33 | 11.7 | 20.2258 | 4.2258 | 1026.81 | 1350.04 | 0 | К206852 | 75.86 | 0.2178 | 2.939 | 0.131 | 2.875 | 0.125
14 | 2020-09-14 05:33 | 11.8 | 20.2414 | 4.2414 | 1026.98 | 1349.52 | 0 | К206852 | 76.45 | 0.198 | 2.945 | 0.157 | 2.868 | 0.132
14 | 2020-09-14 05:33 | 11.9 | 20.245 | 4.245 | 1027.51 | 1347.94 | 0 | К206852 | 77.4 | 0.2178 | 2.952 | 0.154 | 2.876 | 0.124
14 | 2020-09-14 05:33 | 12 | 20.2457 | 4.2457 | 1028.08 | 1347.41 | 0 | К206852 | 77.79 | 0.198 | 2.943 | 0.15 | 2.866 | 0.134
14 | 2020-09-14 05:33 | 12.1 | 20.2491 | 4.2491 | 1028.45 | 1347.4 | 0 | К206852 | 78.38 | 0.2178 | 2.94 | 0.156 | 2.865 | 0.135
14 | 2020-09-14 05:33 | 12.2 | 20.2459 | 4.2459 | 1028.93 | 1346.36 | 0 | К206852 | 79.33 | 0.198 | 2.943 | 0.157 | 2.868 | 0.132
14 | 2020-09-14 05:33 | 12.3 | 20.2391 | 4.2391 | 1029.38 | 1345.34 | 0 | К206852 | 79.92 | 0.2178 | 2.931 | 0.165 | 2.857 | 0.143
14 | 2020-09-14 05:33 | 12.4 | 20.2393 | 4.2393 | 1030.17 | 1345.37 | 0 | К206852 | 80.31 | 0.2178 | 2.921 | 0.175 | 2.844 | 0.156
14 | 2020-09-14 05:33 | 12.5 | 20.2407 | 4.2407 | 1030.08 | 1345 | 0 | К206852 | 80.88 | 0.2178 | 2.919 | 0.171 | 2.845 | 0.155
14 | 2020-09-14 05:33 | 12.6 | 20.229 | 4.229 | 1030.14 | 1344.8 | 0 | К206852 | 81.83 | 0.2178 | 2.922 | 0.148 | 2.852 | 0.148
14 | 2020-09-14 05:33 | 12.7 | 20.211 | 4.211 | 1030.37 | 1345.26 | 0 | К206852 | 82.42 | 0.2178 | 2.936 | 0.138 | 2.866 | 0.134
14 | 2020-09-14 05:33 | 12.8 | 20.2274 | 4.2274 | 1030.9 | 1346.71 | 0 | К206852 | 82.81 | 0.198 | 2.957 | 0.133 | 2.885 | 0.115
14 | 2020-09-14 05:33 | 12.9 | 20.2769 | 4.2769 | 1030.26 | 1347.2 | 0 | К206852 | 83.76 | 0.2178 | 2.956 | 0.14 | 2.885 | 0.115
14 | 2020-09-14 05:33 | 13 | 20.2604 | 4.2604 | 1029 | 1347.05 | 0 | К206852 | 84.35 | 0.2178 | 2.942 | 0.136 | 2.872 | 0.128
14 | 2020-09-14 05:33 | 13.1 | 20.2086 | 4.2086 | 1028.46 | 1345.67 | 0 | К206852 | 84.92 | 0.198 | 2.936 | 0.135 | 2.868 | 0.132
14 | 2020-09-14 05:33 | 13.2 | 20.169 | 4.169 | 1025.26 | 1344.63 | 0 | К206852 | 85.31 | 0.2178 | 2.928 | 0.123 | 2.87 | 0.13
14 | 2020-09-14 05:33 | 13.3 | 20.1127 | 4.1127 | 1020.02 | 1344.71 | 0 | К206852 | 86.28 | 0.2178 | 2.907 | 0.085 | 2.871 | 0.129
14 | 2020-09-14 05:33 | 13.4 | 20.0931 | 4.0931 | 1024.84 | 1344.69 | 0 | К206852 | 86.85 | 0.198 | 2.896 | 0.076 | 2.869 | 0.131
14 | 2020-09-14 05:33 | 13.5 | 20.0997 | 4.0997 | 1028.48 | 1344.64 | 0 | К206852 | 87.42 | 0.198 | 2.904 | 0.071 | 2.878 | 0.122
14 | 2020-09-14 05:33 | 13.6 | 20.1015 | 4.1015 | 1027.43 | 1344.62 | 0 | К206852 | 88.39 | 0.2178 | 2.902 | 0.085 | 2.885 | 0.115
14 | 2020-09-14 05:33 | 13.7 | 20.0985 | 4.0985 | 1023.3 | 1345.16 | 0 | К206852 | 88.78 | 0.2178 | 2.91 | 0.084 | 2.897 | 0.103
14 | 2020-09-14 05:33 | 13.8 | 20.0964 | 4.0964 | 1028.12 | 1346.59 | 0 | К206852 | 89.35 | 0.198 | 2.917 | 0.082 | 2.907 | 0.093
14 | 2020-09-14 05:33 | 13.9 | 20.1034 | 4.1034 | 1030.86 | 1347.04 | 0 | К206852 | 89.94 | 0.198 | 2.914 | 0.083 | 2.904 | 0.096
14 | 2020-09-14 05:33 | 14 | 20.1122 | 4.1122 | 1031.97 | 1347.02 | 0 | К206852 | 90.89 | 0.198 | 2.917 | 0.081 | 2.907 | 0.093
14 | 2020-09-14 05:33 | 14.1 | 20.1081 | 4.1081 | 1032.6 | 1346.49 | 0 | К206852 | 91.28 | 0.2178 | 2.927 | 0.088 | 2.918 | 0.082
14 | 2020-09-14 05:33 | 14.2 | 20.0932 | 4.0932 | 1032.52 | 1344.92 | 0 | К206852 | 91.87 | 0.198 | 2.927 | 0.085 | 2.918 | 0.082
14 | 2020-09-14 05:33 | 14.3 | 20.0868 | 4.0868 | 1032.4 | 1344.41 | 0 | К206852 | 92.82 | 0.2178 | 2.935 | 0.076 | 2.92 | 0.08
14 | 2020-09-14 05:33 | 14.4 | 20.0838 | 4.0838 | 1030.03 | 1344.4 | 0 | К206852 | 93.39 | 0.2178 | 2.937 | 0.067 | 2.918 | 0.082
14 | 2020-09-14 05:33 | 14.5 | 20.0898 | 4.0898 | 1028.67 | 1344.45 | 0 | К206852 | 93.78 | 0.2178 | 2.941 | 0.079 | 2.919 | 0.081
14 | 2020-09-14 05:33 | 14.6 | 20.0969 | 4.0969 | 1030.47 | 1344.43 | 0 | К206852 | 94.75 | 0.2178 | 2.945 | 0.084 | 2.927 | 0.073
14 | 2020-09-14 05:33 | 14.7 | 20.1001 | 4.1001 | 1030.55 | 1344.93 | 0 | К206852 | 95.32 | 0.198 | 2.959 | 0.066 | 2.942 | 0.058
14 | 2020-09-14 05:33 | 14.8 | 20.1071 | 4.1071 | 1031.81 | 1346.37 | 0 | К206852 | 95.91 | 0.2178 | 2.942 | 0.063 | 2.925 | 0.075
14 | 2020-09-14 05:33 | 14.9 | 20.1211 | 4.1211 | 1032.65 | 1346.85 | 0 | К206852 | 96.3 | 0.2178 | 2.926 | 0.078 | 2.912 | 0.088
14 | 2020-09-14 05:33 | 15 | 20.1792 | 4.1792 | 1033.1 | 1346.84 | 0 | К206852 | 97.25 | 0.2178 | 2.914 | 0.102 | 2.907 | 0.093
14 | 2020-09-14 05:33 | 15.1 | 20.2247 | 4.2247 | 1033.01 | 1346.66 | 0 | К206852 | 97.84 | 0.2178 | 2.915 | 0.105 | 2.909 | 0.091
14 | 2020-09-14 05:33 | 15.2 | 20.2264 | 4.2264 | 1032.65 | 1345.28 | 0 | К206852 | 98.41 | 0.198 | 2.911 | 0.108 | 2.901 | 0.099
14 | 2020-09-14 05:33 | 15.3 | 20.224 | 4.224 | 1032.57 | 1344.28 | 0 | К206852 | 99.38 | 0.2178 | 2.917 | 0.111 | 2.914 | 0.086
14 | 2020-09-14 05:33 | 15.4 | 20.2233 | 4.2233 | 1032.79 | 1344.5 | 0 | К206852 | 99.77 | 0.2178 | 2.923 | 0.104 | 2.917 | 0.083
14 | 2020-09-14 05:33 | 15.5 | 20.2222 | 4.2222 | 1026.38 | 1342.35 | 0 | К206852 | 100.34 | 0.198 | 2.925 | 0.113 | 2.915 | 0.085
14 | 2020-09-14 05:33 | 15.6 | 20.2218 | 4.2218 | 1017.16 | 1342.24 | 0 | К206852 | 100.91 | 0.198 | 2.938 | 0.104 | 2.928 | 0.072
14 | 2020-09-14 05:33 | 15.7 | 20.2449 | 4.2449 | 1022.33 | 1341.59 | 0 | К206852 | 101.88 | 0.2178 | 2.965 | 0.089 | 2.955 | 0.045
14 | 2020-09-14 05:33 | 15.8 | 20.2629 | 4.2629 | 1025.25 | 1341.06 | 0 | К206852 | 102.27 | 0.2178 | 2.957 | 0.091 | 2.953 | 0.047
14 | 2020-09-14 05:33 | 15.9 | 20.2633 | 4.2633 | 1027.08 | 1341.37 | 0 | К206852 | 102.84 | 0.2178 | 2.948 | 0.104 | 2.946 | 0.054
14 | 2020-09-14 05:33 | 16 | 20.2527 | 4.2527 | 1021.04 | 1341.16 | 0 | К206852 | 103.81 | 0.2178 | 2.934 | 0.108 | 2.929 | 0.071
14 | 2020-09-14 05:33 | 16.1 | 20.2336 | 4.2336 | 1010.58 | 1340.64 | 0 | К206852 | 104.38 | 0.198 | 2.929 | 0.118 | 2.928 | 0.072
14 | 2020-09-14 05:33 | 16.2 | 20.229 | 4.229 | 1018.41 | 1340.72 | 0 | К206852 | 104.77 | 0.198 | 2.924 | 0.119 | 2.923 | 0.077
14 | 2020-09-14 05:33 | 16.3 | 20.2317 | 4.2317 | 1022.25 | 1341.06 | 0 | К206852 | 105.93 | 0.198 | 2.925 | 0.102 | 2.92 | 0.08
14 | 2020-09-14 05:33 | 16.4 | 20.248 | 4.248 | 1024.83 | 1341.25 | 0 | К206852 | 106.31 | 0.198 | 2.927 | 0.1 | 2.924 | 0.076
14 | 2020-09-14 05:33 | 16.5 | 20.2786 | 4.2786 | 1026.8 | 1341.29 | 0 | К206852 | 106.88 | 0.2178 | 2.931 | 0.096 | 2.927 | 0.073
14 | 2020-09-14 05:33 | 16.6 | 20.2852 | 4.2852 | 1027.78 | 1341.29 | 0 | К206852 | 107.27 | 0.198 | 2.938 | 0.085 | 2.934 | 0.066
14 | 2020-09-14 05:33 | 16.7 | 20.2637 | 4.2637 | 1024.87 | 1340.9 | 0 | К206852 | 108.43 | 0.198 | 2.919 | 0.087 | 2.915 | 0.085
14 | 2020-09-14 05:33 | 16.8 | 20.2436 | 4.2436 | 1023.76 | 1340.53 | 0 | К206852 | 108.81 | 0.2178 | 2.909 | 0.083 | 2.909 | 0.091
14 | 2020-09-14 05:33 | 16.9 | 20.2236 | 4.2236 | 1024.98 | 1340.24 | 0 | К206852 | 109.4 | 0.198 | 2.92 | 0.091 | 2.92 | 0.08
14 | 2020-09-14 05:33 | 17 | 20.2123 | 4.2123 | 1026.53 | 1340.12 | 0 | К206852 | 110.36 | 0.2178 | 2.944 | 0.084 | 2.935 | 0.065
14 | 2020-09-14 05:33 | 17.1 | 20.2146 | 4.2146 | 1027.57 | 1340.73 | 0 | К206852 | 110.94 | 0.2178 | 2.946 | 0.074 | 2.936 | 0.064
14 | 2020-09-14 05:33 | 17.2 | 20.2047 | 4.2047 | 1027.48 | 1341.42 | 0 | К206852 | 111.33 | 0.2178 | 2.937 | 0.07 | 2.934 | 0.066
14 | 2020-09-14 05:33 | 17.3 | 20.1907 | 4.1907 | 1027.3 | 1341.71 | 0 | К206852 | 111.9 | 0.2178 | 2.937 | 0.076 | 2.931 | 0.069
14 | 2020-09-14 05:33 | 17.4 | 20.1969 | 4.1969 | 1026.87 | 1341.77 | 0 | К206852 | 112.87 | 0.198 | 2.923 | 0.052 | 2.924 | 0.076
14 | 2020-09-14 05:33 | 17.5 | 20.2095 | 4.2095 | 1026.49 | 1341.67 | 0 | К206852 | 113.44 | 0.198 | 2.939 | 0.052 | 2.942 | 0.058
14 | 2020-09-14 05:33 | 17.6 | 20.2173 | 4.2173 | 1026.2 | 1341.63 | 0 | К206852 | 113.83 | 0.2178 | 2.949 | 0.082 | 2.945 | 0.055
14 | 2020-09-14 05:33 | 17.7 | 20.2177 | 4.2177 | 1025.88 | 1341.47 | 0 | К206852 | 114.79 | 0.2178 | 2.95 | 0.089 | 2.949 | 0.051
14 | 2020-09-14 05:33 | 17.8 | 20.2334 | 4.2334 | 1022.89 | 1341.04 | 0 | К206852 | 115.37 | 0.198 | 2.942 | 0.104 | 2.94 | 0.06
14 | 2020-09-14 05:33 | 17.9 | 20.2441 | 4.2441 | 1015.99 | 1340.65 | 0 | К206852 | 115.76 | 0.198 | 2.946 | 0.118 | 2.949 | 0.051
14 | 2020-09-14 05:33 | 18 | 20.2426 | 4.2426 | 1017.31 | 1340.67 | 0 | К206852 | 116.33 | 0.198 | 2.951 | 0.118 | 2.955 | 0.045
14 | 2020-09-14 05:33 | 18.1 | 20.2427 | 4.2427 | 1019.65 | 1341.15 | 0 | К206852 | 117.3 | 0.198 | 2.959 | 0.128 | 2.969 | 0.031
14 | 2020-09-14 05:33 | 18.2 | 20.283 | 4.283 | 1021.24 | 1341.68 | 0 | К206852 | 117.87 | 0.198 | 2.969 | 0.104 | 2.983 | 0.017
14 | 2020-09-14 05:33 | 18.3 | 20.3216 | 4.3216 | 1021.55 | 1342.02 | 0 | К206852 | 118.85 | 0.2178 | 2.979 | 0.098 | 2.99 | 0.01
14 | 2020-09-14 05:33 | 18.4 | 20.298 | 4.298 | 1021.47 | 1342.05 | 0 | К206852 | 119.42 | 0.2178 | 2.992 | 0.073 | 3.004 | 0.004
14 | 2020-09-14 05:33 | 18.5 | 20.2568 | 4.2568 | 1017.96 | 1341.76 | 0 | К206852 | 119.8 | 0.2178 | 3.003 | 0.074 | 3.015 | 0.015
14 | 2020-09-14 05:33 | 18.6 | 20.2254 | 4.2254 | 1002.9 | 1341.83 | 0 | К206852 | 120.76 | 0.198 | 2.99 | 0.067 | 2.996 | 0.004
14 | 2020-09-14 05:33 | 18.7 | 20.1977 | 4.1977 | 1002.94 | 1341.88 | 0 | К206852 | 121.35 | 0.2178 | 2.982 | 0.075 | 2.985 | 0.015
14 | 2020-09-14 05:33 | 18.8 | 20.1928 | 4.1928 | 1011.17 | 1341.34 | 0 | К206852 | 121.92 | 0.2178 | 2.977 | 0.077 | 2.978 | 0.022
14 | 2020-09-14 05:33 | 18.9 | 20.1965 | 4.1965 | 1015.69 | 1341.02 | 0 | К206852 | 122.3 | 0.2178 | 2.983 | 0.094 | 2.98 | 0.02
14 | 2020-09-14 05:33 | 19 | 20.2011 | 4.2011 | 1018.76 | 1340.93 | 0 | К206852 | 122.89 | 0.198 | 2.975 | 0.089 | 2.98 | 0.02
14 | 2020-09-14 05:33 | 19.1 | 20.2052 | 4.2052 | 1020.63 | 1341.27 | 0 | К206852 | 123.85 | 0.198 | 2.974 | 0.076 | 2.982 | 0.018
14 | 2020-09-14 05:33 | 19.2 | 20.1967 | 4.1967 | 1021.6 | 1341.72 | 0 | К206852 | 124.44 | 0.2178 | 2.985 | 0.091 | 2.996 | 0.004
14 | 2020-09-14 05:33 | 19.3 | 20.1503 | 4.1503 | 1021.99 | 1341.91 | 0 | К206852 | 124.82 | 0.198 | 2.978 | 0.079 | 2.998 | 0.002
14 | 2020-09-14 05:33 | 19.4 | 20.1723 | 4.1723 | 1021.15 | 1341.64 | 0 | К206852 | 125.78 | 0.2178 | 2.986 | 0.101 | 2.996 | 0.004
14 | 2020-09-14 05:33 | 19.5 | 20.2669 | 4.2669 | 1020.4 | 1341.21 | 0 | К206852 | 126.36 | 0.2178 | 2.974 | 0.118 | 2.982 | 0.018
14 | 2020-09-14 05:33 | 19.6 | 20.2801 | 4.2801 | 1022.58 | 1340.95 | 0 | К206852 | 126.94 | 0.2178 | 2.959 | 0.137 | 2.96 | 0.04
14 | 2020-09-14 05:33 | 19.7 | 20.2536 | 4.2536 | 1022.06 | 1338.68 | 0 | К206852 | 127.89 | 0.198 | 2.952 | 0.137 | 2.95 | 0.05
14 | 2020-09-14 05:33 | 19.8 | 20.2319 | 4.2319 | 1023.44 | 1331.49 | 0 | К206852 | 128.28 | 0.198 | 2.962 | 0.126 | 2.958 | 0.042
14 | 2020-09-14 05:33 | 19.9 | 20.2243 | 4.2243 | 1024.46 | 1335.07 | 0 | К206852 | 128.86 | 0.2178 | 2.968 | 0.127 | 2.961 | 0.039
14 | 2020-09-14 05:33 | 20 | 20.2377 | 4.2377 | 1025.02 | 1339.23 | 0 | К206852 | 129.82 | 0.2178 | 2.978 | 0.115 | 2.974 | 0.026
14 | 2020-09-14 05:33 | 20.1 | 20.3218 | 4.3218 | 1025.24 | 1339.83 | 0 | К206852 | 130.41 | 0.2178 | 2.98 | 0.116 | 2.97 | 0.03
14 | 2020-09-14 05:33 | 20.2 | 20.4194 | 4.4194 | 1025.98 | 1340.29 | 0 | К206852 | 130.79 | 0.2178 | 2.981 | 0.121 | 2.974 | 0.026
14 | 2020-09-14 05:33 | 20.3 | 20.394 | 4.394 | 1026.17 | 1340.95 | 0 | К206852 | 131.37 | 0.2178 | 2.988 | 0.131 | 2.977 | 0.023
14 | 2020-09-14 05:33 | 20.4 | 20.3491 | 4.3491 | 1025.56 | 1341.42 | 0 | К206852 | 132.34 | 0.2178 | 2.996 | 0.111 | 3 | 0
14 | 2020-09-14 05:33 | 20.5 | 20.2691 | 4.2691 | 1019.52 | 1341.5 | 0 | К206852 | 132.91 | 0.198 | 2.983 | 0.12 | 2.994 | 0.006
14 | 2020-09-14 05:33 | 20.6 | 20.2155 | 4.2155 | 1008.13 | 1341.77 | 0 | К206852 | 133.3 | 0.198 | 2.968 | 0.12 | 2.978 | 0.022
14 | 2020-09-14 05:33 | 20.7 | 20.1963 | 4.1963 | 1002.49 | 1341.85 | 0 | К206852 | 134.25 | 0.2178 | 2.967 | 0.133 | 2.979 | 0.021
14 | 2020-09-14 05:33 | 20.8 | 20.1412 | 4.1412 | 1010.84 | 1341.17 | 0 | К206852 | 134.84 | 0.2178 | 2.968 | 0.13 | 2.983 | 0.017
14 | 2020-09-14 05:33 | 20.9 | 20.1114 | 4.1114 | 1019.07 | 1340.84 | 0 | К206852 | 135.41 | 0.2178 | 2.965 | 0.123 | 2.973 | 0.027
14 | 2020-09-14 05:33 | 21 | 20.106 | 4.106 | 1023.77 | 1340.6 | 0 | К206852 | 135.8 | 0.2178 | 2.962 | 0.121 | 2.967 | 0.033
14 | 2020-09-14 05:33 | 21.1 | 20.1082 | 4.1082 | 1023.86 | 1340.55 | 0 | К206852 | 136.77 | 0.198 | 2.964 | 0.101 | 2.967 | 0.033
14 | 2020-09-14 05:33 | 21.2 | 20.1543 | 4.1543 | 1024.5 | 1340.92 | 0 | К206852 | 137.34 | 0.198 | 2.969 | 0.096 | 2.966 | 0.034
14 | 2020-09-14 05:33 | 21.3 | 20.2437 | 4.2437 | 1027.12 | 1341.43 | 0 | К206852 | 137.93 | 0.198 | 2.987 | 0.09 | 2.984 | 0.016
14 | 2020-09-14 05:33 | 21.4 | 20.2518 | 4.2518 | 1028.25 | 1341.72 | 0 | К206852 | 138.88 | 0.2178 | 2.998 | 0.082 | 2.994 | 0.006
14 | 2020-09-14 05:33 | 21.5 | 20.2586 | 4.2586 | 1029.85 | 1341.77 | 0 | К206852 | 139.27 | 0.2178 | 2.994 | 0.079 | 2.984 | 0.016
14 | 2020-09-14 05:33 | 21.6 | 20.3049 | 4.3049 | 1028.87 | 1342.29 | 0 | К206852 | 139.86 | 0.2178 | 2.984 | 0.071 | 2.974 | 0.026
14 | 2020-09-14 05:33 | 21.7 | 20.4176 | 4.4176 | 1024.61 | 1343.02 | 0 | К206852 | 140.81 | 0.198 | 2.964 | 0.1 | 2.961 | 0.039
14 | 2020-09-14 05:33 | 21.8 | 20.3676 | 4.3676 | 1027.22 | 1342.89 | 0 | К206852 | 141.38 | 0.2178 | 2.957 | 0.091 | 2.957 | 0.043
14 | 2020-09-14 05:33 | 21.9 | 20.2553 | 4.2553 | 1026.19 | 1342.39 | 0 | К206852 | 141.77 | 0.2178 | 2.952 | 0.095 | 2.95 | 0.05
14 | 2020-09-14 05:33 | 22 | 20.207 | 4.207 | 1021.69 | 1341.99 | 0 | К206852 | 142.36 | 0.2178 | 2.943 | 0.105 | 2.941 | 0.059
14 | 2020-09-14 05:33 | 22.1 | 20.2627 | 4.2627 | 1016.47 | 1341.55 | 0 | К206852 | 143.31 | 0.2178 | 2.947 | 0.097 | 2.941 | 0.059
14 | 2020-09-14 05:33 | 22.2 | 20.3402 | 4.3402 | 997.835 | 1340.68 | 0 | К206852 | 143.9 | 0.2178 | 2.961 | 0.087 | 2.953 | 0.047
14 | 2020-09-14 05:33 | 22.3 | 20.3325 | 4.3325 | 997.599 | 1341.24 | 0 | К206852 | 144.28 | 0.198 | 2.962 | 0.082 | 2.956 | 0.044
14 | 2020-09-14 05:33 | 22.4 | 20.209 | 4.209 | 995.697 | 1341.78 | 0 | К206852 | 145.44 | 0.198 | 2.937 | 0.091 | 2.94 | 0.06
14 | 2020-09-14 05:33 | 22.5 | 20.153 | 4.153 | 994.902 | 1341.77 | 0 | К206852 | 145.83 | 0.198 | 2.926 | 0.098 | 2.931 | 0.069
14 | 2020-09-14 05:33 | 22.6 | 20.1459 | 4.1459 | 995.349 | 1341.6 | 0 | К206852 | 146.4 | 0.198 | 2.928 | 0.101 | 2.932 | 0.068
14 | 2020-09-14 05:33 | 22.7 | 20.1999 | 4.1999 | 997.742 | 1341.08 | 0 | К206852 | 147.36 | 0.2178 | 2.946 | 0.098 | 2.941 | 0.059
14 | 2020-09-14 05:33 | 22.8 | 20.212 | 4.212 | 1013.68 | 1344.61 | 0 | К206852 | 147.94 | 0.2178 | 2.959 | 0.094 | 2.951 | 0.049
14 | 2020-09-14 05:33 | 22.9 | 20.2087 | 4.2087 | 1022.88 | 1358.42 | 0 | К206852 | 148.33 | 0.2178 | 2.968 | 0.087 | 2.96 | 0.04
14 | 2020-09-14 05:33 | 23 | 20.1456 | 4.1456 | 1023.73 | 1349.92 | 0 | К206852 | 148.9 | 0.198 | 2.978 | 0.084 | 2.968 | 0.032
14 | 2020-09-14 05:33 | 23.1 | 20.0684 | 4.0684 | 1009.87 | 1340.86 | 0 | К206852 | 149.87 | 0.2178 | 2.983 | 0.096 | 2.984 | 0.016
14 | 2020-09-14 05:33 | 23.2 | 20.0168 | 4.0168 | 1002.5 | 1340.77 | 0 | К206852 | 150.26 | 0.2178 | 2.986 | 0.08 | 2.987 | 0.013
14 | 2020-09-14 05:33 | 23.3 | 20.0139 | 4.0139 | 1007.9 | 1341.14 | 0 | К206852 | 150.83 | 0.2178 | 2.975 | 0.085 | 2.974 | 0.026
14 | 2020-09-14 05:33 | 23.4 | 20.0223 | 4.0223 | 1017.92 | 1341.05 | 0 | К206852 | 151.42 | 0.198 | 2.961 | 0.092 | 2.969 | 0.031
14 | 2020-09-14 05:33 | 23.5 | 20.0749 | 4.0749 | 1014.54 | 1341.1 | 0 | К206852 | 152.37 | 0.2178 | 2.945 | 0.119 | 2.962 | 0.038
14 | 2020-09-14 05:33 | 23.6 | 20.1234 | 4.1234 | 1013.95 | 1340.98 | 0 | К206852 | 152.76 | 0.2178 | 2.943 | 0.111 | 2.96 | 0.04
14 | 2020-09-14 05:33 | 23.7 | 20.1335 | 4.1335 | 1012.22 | 1340.68 | 0 | К206852 | 153.33 | 0.2178 | 2.949 | 0.106 | 2.959 | 0.041
14 | 2020-09-14 05:33 | 23.8 | 20.1391 | 4.1391 | 1002.04 | 1339.93 | 0 | К206852 | 154.3 | 0.198 | 2.942 | 0.104 | 2.952 | 0.048
14 | 2020-09-14 05:33 | 23.9 | 20.1334 | 4.1334 | 999.227 | 1339.37 | 0 | К206852 | 154.87 | 0.2178 | 2.94 | 0.11 | 2.947 | 0.053
14 | 2020-09-14 05:33 | 24 | 20.1023 | 4.1023 | 1000.05 | 1339.52 | 0 | К206852 | 155.26 | 0.2178 | 2.941 | 0.118 | 2.952 | 0.048
14 | 2020-09-14 05:33 | 24.1 | 20.0744 | 4.0744 | 1015.8 | 1339.49 | 0 | К206852 | 156.42 | 0.198 | 2.967 | 0.094 | 2.974 | 0.026
14 | 2020-09-14 05:33 | 24.2 | 20.0732 | 4.0732 | 1019.35 | 1338.75 | 0 | К206852 | 156.8 | 0.2178 | 2.975 | 0.092 | 2.981 | 0.019
14 | 2020-09-14 05:33 | 24.3 | 20.1535 | 4.1535 | 1026.44 | 1338.61 | 0 | К206852 | 157.39 | 0.2178 | 2.982 | 0.085 | 2.988 | 0.012
14 | 2020-09-14 05:33 | 24.4 | 20.2547 | 4.2547 | 1031.6 | 1339.36 | 0 | К206852 | 158.35 | 0.2178 | 2.97 | 0.084 | 2.982 | 0.018
14 | 2020-09-14 05:33 | 24.5 | 20.2566 | 4.2566 | 1033.6 | 1340.15 | 0 | К206852 | 158.93 | 0.2178 | 2.961 | 0.103 | 2.98 | 0.02
14 | 2020-09-14 05:33 | 24.6 | 20.2127 | 4.2127 | 1034.01 | 1340.35 | 0 | К206852 | 159.32 | 0.2178 | 2.954 | 0.106 | 2.97 | 0.03
14 | 2020-09-14 05:33 | 24.7 | 20.1857 | 4.1857 | 1025.83 | 1344.78 | 0 | К206852 | 159.89 | 0.198 | 2.941 | 0.119 | 2.964 | 0.036
14 | 2020-09-14 05:33 | 24.8 | 20.1912 | 4.1912 | 1020.69 | 1349.24 | 0 | К206852 | 160.85 | 0.198 | 2.945 | 0.135 | 2.963 | 0.037
14 | 2020-09-14 05:33 | 24.9 | 20.1629 | 4.1629 | 1026.75 | 1341.95 | 0 | К206852 | 161.43 | 0.198 | 2.956 | 0.118 | 2.968 | 0.032
14 | 2020-09-14 05:33 | 25 | 20.1004 | 4.1004 | 1027.56 | 1339.87 | 0 | К206852 | 161.82 | 0.198 | 2.965 | 0.116 | 2.973 | 0.027
14 | 2020-09-14 05:33 | 25.1 | 20.1004 | 4.1004 | 1030.2 | 1339.74 | 0 | К206852 | 162.39 | 0.2178 | 2.978 | 0.098 | 2.987 | 0.013
14 | 2020-09-14 05:33 | 25.2 | 20.0977 | 4.0977 | 1031.34 | 1339.74 | 0 | К206852 | 163.36 | 0.2178 | 2.972 | 0.096 | 2.987 | 0.013
14 | 2020-09-14 05:33 | 25.3 | 20.0971 | 4.0971 | 1032.36 | 1339.87 | 0 | К206852 | 163.93 | 0.2178 | 2.957 | 0.102 | 2.957 | 0.043
14 | 2020-09-14 05:33 | 25.4 | 20.1032 | 4.1032 | 1032.45 | 1340.6 | 0 | К206852 | 164.32 | 0.2178 | 2.947 | 0.106 | 2.944 | 0.056
14 | 2020-09-14 05:33 | 25.5 | 20.1086 | 4.1086 | 1031.02 | 1340.7 | 0 | К206852 | 165.29 | 0.2178 | 2.953 | 0.109 | 2.946 | 0.054
14 | 2020-09-14 05:33 | 25.6 | 20.1252 | 4.1252 | 1029.98 | 1340.58 | 0 | К206852 | 165.86 | 0.198 | 2.958 | 0.113 | 2.964 | 0.036
14 | 2020-09-14 05:33 | 25.7 | 20.1547 | 4.1547 | 1030.01 | 1340.28 | 0 | К206852 | 166.43 | 0.198 | 2.966 | 0.108 | 2.98 | 0.02
14 | 2020-09-14 05:33 | 25.8 | 20.1692 | 4.1692 | 1029.56 | 1340.24 | 0 | К206852 | 167.41 | 0.198 | 2.985 | 0.109 | 2.993 | 0.007
14 | 2020-09-14 05:33 | 25.9 | 20.1715 | 4.1715 | 1029.53 | 1340.72 | 0 | К206852 | 167.79 | 0.198 | 2.987 | 0.111 | 2.999 | 0.001
14 | 2020-09-14 05:33 | 26 | 20.1771 | 4.1771 | 1028.22 | 1340.97 | 0 | К206852 | 168.36 | 0.2178 | 2.991 | 0.097 | 3.008 | 0.008
14 | 2020-09-14 05:33 | 26.1 | 20.1767 | 4.1767 | 1027.73 | 1339.43 | 0 | К206852 | 168.95 | 0.2178 | 2.986 | 0.094 | 3.005 | 0.005
14 | 2020-09-14 05:33 | 26.2 | 20.1672 | 4.1672 | 1027.69 | 1340.14 | 0 | К206852 | 169.91 | 0.2178 | 2.985 | 0.11 | 3.005 | 0.005
14 | 2020-09-14 05:33 | 26.3 | 20.1699 | 4.1699 | 1027.24 | 1342.34 | 0 | К206852 | 170.29 | 0.2178 | 2.971 | 0.107 | 2.986 | 0.014
14 | 2020-09-14 05:33 | 26.4 | 20.2739 | 4.2739 | 1026.51 | 1342.82 | 0 | К206852 | 170.88 | 0.2178 | 2.96 | 0.098 | 2.97 | 0.03
14 | 2020-09-14 05:33 | 26.5 | 20.3557 | 4.3557 | 1025.49 | 1343.24 | 0 | К206852 | 171.84 | 0.198 | 2.947 | 0.102 | 2.948 | 0.052
14 | 2020-09-14 05:33 | 26.6 | 20.2956 | 4.2956 | 1022.5 | 1344.18 | 0 | К206852 | 172.41 | 0.2178 | 2.945 | 0.111 | 2.942 | 0.058
14 | 2020-09-14 05:33 | 26.7 | 20.2697 | 4.2697 | 1021.92 | 1343.99 | 0 | К206852 | 172.79 | 0.198 | 2.951 | 0.122 | 2.956 | 0.044
14 | 2020-09-14 05:33 | 26.8 | 20.246 | 4.246 | 1015.08 | 1344.61 | 0 | К206852 | 173.77 | 0.198 | 2.988 | 0.123 | 3.003 | 0.003
14 | 2020-09-14 05:33 | 26.9 | 20.2167 | 4.2167 | 1009.45 | 1345.42 | 0 | К206852 | 174.34 | 0.198 | 3.008 | 0.114 | 3.024 | 0.024
14 | 2020-09-14 05:33 | 27 | 20.2918 | 4.2918 | 1011.7 | 1346.12 | 0 | К206852 | 174.93 | 0.198 | 3.034 | 0.104 | 3.045 | 0.045
14 | 2020-09-14 05:33 | 27.1 | 20.4548 | 4.4548 | 1015.63 | 1346.8 | 0 | К206852 | 175.88 | 0.198 | 3.05 | 0.098 | 3.055 | 0.055
14 | 2020-09-14 05:33 | 27.2 | 20.3399 | 4.3399 | 1013.34 | 1347.89 | 0 | К206852 | 176.27 | 0.198 | 3.05 | 0.106 | 3.054 | 0.054
14 | 2020-09-14 05:33 | 27.3 | 20.2759 | 4.2759 | 998.867 | 1366.4 | 0 | К206852 | 176.85 | 0.198 | 3.052 | 0.108 | 3.053 | 0.053
14 | 2020-09-14 05:33 | 27.4 | 20.2488 | 4.2488 | 985.15 | 1357.76 | 0 | К206852 | 177.42 | 0.198 | 3.062 | 0.095 | 3.059 | 0.059
14 | 2020-09-14 05:33 | 27.5 | 20.2116 | 4.2116 | 998.954 | 1351.71 | 0 | К206852 | 178.4 | 0.198 | 3.06 | 0.088 | 3.069 | 0.069
14 | 2020-09-14 05:33 | 27.6 | 20.1961 | 4.1961 | 1010.69 | 1352.03 | 0 | К206852 | 178.78 | 0.198 | 3.064 | 0.101 | 3.076 | 0.076
14 | 2020-09-14 05:33 | 27.7 | 20.1844 | 4.1844 | 1017.86 | 1358.65 | 0 | К206852 | 179.35 | 0.198 | 3.067 | 0.102 | 3.083 | 0.083
14 | 2020-09-14 05:33 | 27.8 | 20.1864 | 4.1864 | 1021.94 | 1362.46 | 0 | К206852 | 180.31 | 0.198 | 3.094 | 0.088 | 3.113 | 0.113
14 | 2020-09-14 05:33 | 27.9 | 20.2092 | 4.2092 | 1023.08 | 1352.92 | 0 | К206852 | 180.9 | 0.198 | 3.107 | 0.116 | 3.129 | 0.129
14 | 2020-09-14 05:33 | 28 | 20.2591 | 4.2591 | 1022.11 | 1354.26 | 0 | К206852 | 181.28 | 0.198 | 3.115 | 0.106 | 3.125 | 0.125
14 | 2020-09-14 05:33 | 28.1 | 20.3978 | 4.3978 | 1016.47 | 1360.45 | 0 | К206852 | 181.85 | 0.198 | 3.119 | 0.105 | 3.125 | 0.125
14 | 2020-09-14 05:33 | 28.2 | 20.287 | 4.287 | 1004.11 | 1361.07 | 0 | К206852 | 182.83 | 0.198 | 3.117 | 0.077 | 3.126 | 0.126
14 | 2020-09-14 05:33 | 28.3 | 20.3321 | 4.3321 | 986.063 | 1360.04 | 0 | К206852 | 183.4 | 0.198 | 3.128 | 0.09 | 3.134 | 0.134
14 | 2020-09-14 05:33 | 28.4 | 20.2477 | 4.2477 | 987.648 | 1360.97 | 0 | К206852 | 183.78 | 0.1782 | 3.151 | 0.089 | 3.157 | 0.157
14 | 2020-09-14 05:33 | 28.5 | 20.2377 | 4.2377 | 1011.54 | 1369.44 | 0 | К206852 | 184.76 | 0.1782 | 3.209 | 0.099 | 3.214 | 0.214
14 | 2020-09-14 05:33 | 28.6 | 20.2153 | 4.2153 | 1021.64 | 1365.91 | 0 | К206852 | 185.33 | 0.1782 | 3.238 | 0.107 | 3.239 | 0.239
14 | 2020-09-14 05:33 | 28.7 | 20.1679 | 4.1679 | 1026.41 | 1369.55 | 0 | К206852 | 185.9 | 0.1782 | 3.263 | 0.114 | 3.263 | 0.263
14 | 2020-09-14 05:33 | 28.8 | 20.1057 | 4.1057 | 1038.3 | 1378.62 | 0 | К206852 | 186.87 | 0.1782 | 3.298 | 0.101 | 3.301 | 0.301
15 | 2020-09-14 05:57 | 1 | 20.1899 | 4.1899 | 1046.37 | 1369.36 | 0 | К206852 | 6.28 | 0.198 | 3.018 | 0.072 | 3.018 | 0.018
15 | 2020-09-14 05:57 | 1.1 | 20.195 | 4.195 | 1047.94 | 1369.35 | 0 | К206852 | 6.85 | 0.198 | 3.01 | 0.072 | 3.01 | 0.01
15 | 2020-09-14 05:57 | 1.2 | 20.2032 | 4.2032 | 1048 | 1369.72 | 0 | К206852 | 7.82 | 0.198 | 2.982 | 0.114 | 2.979 | 0.021
15 | 2020-09-14 05:57 | 1.3 | 20.2116 | 4.2116 | 1046.29 | 1369.83 | 0 | К206852 | 8.39 | 0.198 | 2.971 | 0.115 | 2.967 | 0.033
15 | 2020-09-14 05:57 | 1.4 | 20.2224 | 4.2224 | 1046.49 | 1368.35 | 0 | К206852 | 8.78 | 0.198 | 2.957 | 0.098 | 2.952 | 0.048
15 | 2020-09-14 05:57 | 1.5 | 20.2464 | 4.2464 | 1046.34 | 1366.84 | 0 | К206852 | 9.35 | 0.198 | 2.952 | 0.082 | 2.941 | 0.059
15 | 2020-09-14 05:57 | 1.6 | 20.2617 | 4.2617 | 1046.73 | 1363.05 | 0 | К206852 | 10.32 | 0.198 | 2.927 | 0.056 | 2.923 | 0.077
15 | 2020-09-14 05:57 | 1.7 | 20.2563 | 4.2563 | 1046.62 | 1358.24 | 0 | К206852 | 10.89 | 0.198 | 2.927 | 0.056 | 2.924 | 0.076
15 | 2020-09-14 05:57 | 1.8 | 20.2507 | 4.2507 | 1046.92 | 1354.96 | 0 | К206852 | 11.28 | 0.198 | 2.932 | 0.064 | 2.927 | 0.073
15 | 2020-09-14 05:57 | 1.9 | 20.2838 | 4.2838 | 1047.23 | 1351.84 | 0 | К206852 | 12.43 | 0.198 | 2.913 | 0.087 | 2.906 | 0.094
15 | 2020-09-14 05:57 | 2 | 20.3268 | 4.3268 | 1047.44 | 1350.87 | 0 | К206852 | 12.82 | 0.198 | 2.907 | 0.081 | 2.898 | 0.102
15 | 2020-09-14 05:57 | 2.1 | 20.3265 | 4.3265 | 1047.64 | 1351.45 | 0 | К206852 | 13.41 | 0.198 | 2.909 | 0.111 | 2.898 | 0.102
15 | 2020-09-14 05:57 | 2.2 | 20.3152 | 4.3152 | 1048.16 | 1353.06 | 0 | К206852 | 14.36 | 0.198 | 2.888 | 0.054 | 2.884 | 0.116
15 | 2020-09-14 05:57 | 2.3 | 20.3087 | 4.3087 | 1047.68 | 1354.42 | 0 | К206852 | 14.95 | 0.198 | 2.88 | 0.057 | 2.877 | 0.123
15 | 2020-09-14 05:57 | 2.4 | 20.3138 | 4.3138 | 1046.99 | 1354.75 | 0 | К206852 | 15.32 | 0.198 | 2.872 | 0.054 | 2.867 | 0.133
15 | 2020-09-14 05:57 | 2.5 | 20.3262 | 4.3262 | 1046.26 | 1353.99 | 0 | К206852 | 15.91 | 0.198 | 2.866 | 0.048 | 2.859 | 0.141
15 | 2020-09-14 05:57 | 2.6 | 20.3333 | 4.3333 | 1046.01 | 1353.38 | 0 | К206852 | 16.86 | 0.198 | 2.883 | 0.052 | 2.869 | 0.131
15 | 2020-09-14 05:57 | 2.7 | 20.3389 | 4.3389 | 1045.32 | 1353.13 | 0 | К206852 | 17.45 | 0.198 | 2.911 | 0.071 | 2.904 | 0.096
15 | 2020-09-14 05:57 | 2.8 | 20.3395 | 4.3395 | 1044.71 | 1351.51 | 0 | К206852 | 17.84 | 0.198 | 2.902 | 0.078 | 2.891 | 0.109
15 | 2020-09-14 05:57 | 2.9 | 20.3361 | 4.3361 | 1044.31 | 1349.77 | 0 | К206852 | 18.41 | 0.198 | 2.89 | 0.067 | 2.883 | 0.117
15 | 2020-09-14 05:57 | 3 | 20.3358 | 4.3358 | 1044.13 | 1348.55 | 0 | К206852 | 19.38 | 0.198 | 2.874 | 0.043 | 2.871 | 0.129
15 | 2020-09-14 05:57 | 3.1 | 20.3406 | 4.3406 | 1042.1 | 1348.13 | 0 | К206852 | 19.77 | 0.198 | 2.87 | 0.048 | 2.87 | 0.13
15 | 2020-09-14 05:57 | 3.2 | 20.3471 | 4.3471 | 1041.17 | 1348.17 | 0 | К206852 | 20.34 | 0.198 | 2.865 | 0.044 | 2.864 | 0.136
15 | 2020-09-14 05:57 | 3.3 | 20.3534 | 4.3534 | 1041 | 1348.22 | 0 | К206852 | 21.31 | 0.198 | 2.862 | 0.042 | 2.853 | 0.147
15 | 2020-09-14 05:57 | 3.4 | 20.3593 | 4.3593 | 1041.17 | 1349.49 | 0 | К206852 | 21.88 | 0.198 | 2.854 | 0.048 | 2.845 | 0.155
15 | 2020-09-14 05:57 | 3.5 | 20.3794 | 4.3794 | 1041.28 | 1351.65 | 0 | К206852 | 22.27 | 0.198 | 2.854 | 0.045 | 2.839 | 0.161
15 | 2020-09-14 05:57 | 3.6 | 20.4193 | 4.4193 | 1041.18 | 1351.8 | 0 | К206852 | 22.84 | 0.198 | 2.853 | 0.067 | 2.839 | 0.161
15 | 2020-09-14 05:57 | 3.7 | 20.4424 | 4.4424 | 1040.5 | 1350.01 | 0 | К206852 | 23.81 | 0.198 | 2.86 | 0.092 | 2.838 | 0.162
15 | 2020-09-14 05:57 | 3.8 | 20.4399 | 4.4399 | 1041.05 | 1348.05 | 0 | К206852 | 24.38 | 0.198 | 2.854 | 0.098 | 2.823 | 0.177
15 | 2020-09-14 05:57 | 3.9 | 20.4328 | 4.4328 | 1041.8 | 1346.4 | 0 | К206852 | 24.77 | 0.2178 | 2.857 | 0.1 | 2.819 | 0.181
15 | 2020-09-14 05:57 | 4 | 20.4272 | 4.4272 | 1042.63 | 1345.64 | 0 | К206852 | 25.92 | 0.198 | 2.871 | 0.104 | 2.827 | 0.173
15 | 2020-09-14 05:57 | 4.1 | 20.4142 | 4.4142 | 1043.5 | 1360.63 | 0 | К206852 | 26.31 | 0.198 | 2.876 | 0.098 | 2.828 | 0.172
15 | 2020-09-14 05:57 | 4.2 | 20.4085 | 4.4085 | 1044.05 | 1347.07 | 0 | К206852 | 26.9 | 0.198 | 2.877 | 0.093 | 2.83 | 0.17
15 | 2020-09-14 05:57 | 4.3 | 20.398 | 4.398 | 1044.21 | 1341.57 | 0 | К206852 | 27.28 | 0.198 | 2.88 | 0.094 | 2.831 | 0.169
15 | 2020-09-14 05:57 | 4.4 | 20.3983 | 4.3983 | 1044.21 | 1341.42 | 0 | К206852 | 27.85 | 0.2178 | 2.879 | 0.105 | 2.824 | 0.176
15 | 2020-09-14 05:57 | 4.5 | 20.3989 | 4.3989 | 1044.36 | 1347.18 | 0 | К206852 | 28.81 | 0.198 | 2.884 | 0.106 | 2.838 | 0.162
15 | 2020-09-14 05:57 | 4.6 | 20.3918 | 4.3918 | 1043.7 | 1347.25 | 0 | К206852 | 29.4 | 0.198 | 2.902 | 0.139 | 2.857 | 0.143
15 | 2020-09-14 05:57 | 4.7 | 20.3884 | 4.3884 | 1043.8 | 1346.19 | 0 | К206852 | 29.78 | 0.198 | 2.91 | 0.155 | 2.86 | 0.14
15 | 2020-09-14 05:57 | 4.8 | 20.3864 | 4.3864 | 1044.33 | 1344.74 | 0 | К206852 | 30.94 | 0.198 | 2.897 | 0.157 | 2.839 | 0.161
15 | 2020-09-14 05:57 | 4.9 | 20.3898 | 4.3898 | 1044.32 | 1344.17 | 0 | К206852 | 31.33 | 0.198 | 2.904 | 0.166 | 2.842 | 0.158
15 | 2020-09-14 05:57 | 5 | 20.3938 | 4.3938 | 1044.06 | 1345.31 | 0 | К206852 | 31.9 | 0.198 | 2.899 | 0.152 | 2.835 | 0.165
15 | 2020-09-14 05:57 | 5.1 | 20.3983 | 4.3983 | 1044.16 | 1345.77 | 0 | К206852 | 32.87 | 0.198 | 2.87 | 0.089 | 2.826 | 0.174
15 | 2020-09-14 05:57 | 5.2 | 20.4037 | 4.4037 | 1044.28 | 1344.79 | 0 | К206852 | 33.26 | 0.2178 | 2.851 | 0.072 | 2.816 | 0.184
15 | 2020-09-14 05:57 | 5.3 | 20.3944 | 4.3944 | 1043.96 | 1344.14 | 0 | К206852 | 33.83 | 0.2178 | 2.851 | 0.069 | 2.822 | 0.178
15 | 2020-09-14 05:57 | 5.4 | 20.3601 | 4.3601 | 1043.49 | 1345.2 | 0 | К206852 | 34.41 | 0.198 | 2.847 | 0.058 | 2.824 | 0.176
15 | 2020-09-14 05:57 | 5.5 | 20.3237 | 4.3237 | 1043.36 | 1346.58 | 0 | К206852 | 35.37 | 0.2178 | 2.864 | 0.057 | 2.852 | 0.148
15 | 2020-09-14 05:57 | 5.6 | 20.3104 | 4.3104 | 1043.37 | 1347.02 | 0 | К206852 | 35.76 | 0.198 | 2.882 | 0.079 | 2.876 | 0.124
15 | 2020-09-14 05:57 | 5.7 | 20.3104 | 4.3104 | 1043.46 | 1347.34 | 0 | К206852 | 36.33 | 0.1782 | 2.88 | 0.106 | 2.875 | 0.125
15 | 2020-09-14 05:57 | 5.8 | 20.3208 | 4.3208 | 1043.32 | 1347.16 | 0 | К206852 | 37.3 | 0.1584 | 2.875 | 0.107 | 2.867 | 0.133
15 | 2020-09-14 05:57 | 5.9 | 20.3344 | 4.3344 | 1042.8 | 1345.95 | 0 | К206852 | 37.87 | 0.1782 | 2.877 | 0.085 | 2.867 | 0.133
15 | 2020-09-14 05:57 | 6 | 20.3395 | 4.3395 | 1042.51 | 1344.64 | 0 | К206852 | 38.26 | 0.2178 | 2.864 | 0.075 | 2.855 | 0.145
15 | 2020-09-14 05:57 | 6.1 | 20.3403 | 4.3403 | 1042.55 | 1343.74 | 0 | К206852 | 38.84 | 0.198 | 2.856 | 0.079 | 2.852 | 0.148
15 | 2020-09-14 05:57 | 6.2 | 20.3446 | 4.3446 | 1042.47 | 1342.51 | 0 | К206852 | 39.8 | 0.198 | 2.86 | 0.082 | 2.856 | 0.144
15 | 2020-09-14 05:57 | 6.3 | 20.3381 | 4.3381 | 1042.26 | 1342.03 | 0 | К206852 | 40.39 | 0.198 | 2.86 | 0.092 | 2.859 | 0.141
15 | 2020-09-14 05:57 | 6.4 | 20.3293 | 4.3293 | 1042.22 | 1342.02 | 0 | К206852 | 40.77 | 0.198 | 2.859 | 0.096 | 2.855 | 0.145
15 | 2020-09-14 05:57 | 6.5 | 20.3194 | 4.3194 | 1042.33 | 1343.06 | 0 | К206852 | 41.34 | 0.2178 | 2.859 | 0.098 | 2.857 | 0.143
15 | 2020-09-14 05:57 | 6.6 | 20.3092 | 4.3092 | 1041.25 | 1344.46 | 0 | К206852 | 42.3 | 0.198 | 2.862 | 0.118 | 2.861 | 0.139
15 | 2020-09-14 05:57 | 6.7 | 20.3092 | 4.3092 | 1040.77 | 1345.45 | 0 | К206852 | 42.89 | 0.198 | 2.846 | 0.1 | 2.847 | 0.153
15 | 2020-09-14 05:57 | 6.8 | 20.3129 | 4.3129 | 1040.65 | 1346.75 | 0 | К206852 | 43.27 | 0.198 | 2.851 | 0.097 | 2.855 | 0.145
15 | 2020-09-14 05:57 | 6.9 | 20.3112 | 4.3112 | 1038.01 | 1346.31 | 0 | К206852 | 44.43 | 0.198 | 2.882 | 0.083 | 2.881 | 0.119
15 | 2020-09-14 05:57 | 7 | 20.3115 | 4.3115 | 1039.22 | 1345.08 | 0 | К206852 | 44.82 | 0.198 | 2.876 | 0.081 | 2.879 | 0.121
15 | 2020-09-14 05:57 | 7.1 | 20.3149 | 4.3149 | 1038.91 | 1344.82 | 0 | К206852 | 45.39 | 0.198 | 2.872 | 0.088 | 2.876 | 0.124
15 | 2020-09-14 05:57 | 7.2 | 20.3188 | 4.3188 | 1040.14 | 1344.82 | 0 | К206852 | 46.36 | 0.198 | 2.883 | 0.096 | 2.89 | 0.11
15 | 2020-09-14 05:57 | 7.3 | 20.3186 | 4.3186 | 1040.89 | 1344.32 | 0 | К206852 | 46.93 | 0.1782 | 2.896 | 0.099 | 2.904 | 0.096
15 | 2020-09-14 05:57 | 7.4 | 20.3005 | 4.3005 | 1041.04 | 1342.85 | 0 | К206852 | 47.32 | 0.1584 | 2.922 | 0.132 | 2.933 | 0.067
15 | 2020-09-14 05:57 | 7.5 | 20.2858 | 4.2858 | 1041.08 | 1342.36 | 0 | К206852 | 47.9 | 0.1188 | 2.939 | 0.157 | 2.954 | 0.046
15 | 2020-09-14 05:57 | 7.6 | 20.2778 | 4.2778 | 1041.11 | 1343.4 | 0 | К206852 | 48.86 | 0.198 | 2.941 | 0.1 | 2.947 | 0.053
15 | 2020-09-14 05:57 | 7.7 | 20.2764 | 4.2764 | 1041.43 | 1344.79 | 0 | К206852 | 49.43 | 0.2178 | 2.918 | 0.097 | 2.919 | 0.081
15 | 2020-09-14 05:57 | 7.8 | 20.2716 | 4.2716 | 1041.49 | 1344.97 | 0 | К206852 | 49.82 | 0.2178 | 2.902 | 0.107 | 2.904 | 0.096
15 | 2020-09-14 05:57 | 7.9 | 20.2631 | 4.2631 | 1041.39 | 1344.97 | 0 | К206852 | 50.4 | 0.1782 | 2.903 | 0.114 | 2.904 | 0.096
15 | 2020-09-14 05:57 | 8 | 20.2577 | 4.2577 | 1041.39 | 1344.47 | 0 | К206852 | 51.36 | 0.1188 | 2.889 | 0.123 | 2.897 | 0.103
15 | 2020-09-14 05:57 | 8.1 | 20.2628 | 4.2628 | 1041.28 | 1343.24 | 0 | К206852 | 51.95 | 0.1188 | 2.882 | 0.095 | 2.884 | 0.116
15 | 2020-09-14 05:57 | 8.2 | 20.266 | 4.266 | 1041.04 | 1342.51 | 0 | К206852 | 52.33 | 0.1584 | 2.895 | 0.07 | 2.894 | 0.106
15 | 2020-09-14 05:57 | 8.3 | 20.2727 | 4.2727 | 1040.82 | 1342.52 | 0 | К206852 | 53.29 | 0.198 | 2.9 | 0.078 | 2.898 | 0.102
15 | 2020-09-14 05:57 | 8.4 | 20.3171 | 4.3171 | 1039.83 | 1342.53 | 0 | К206852 | 53.88 | 0.1782 | 2.918 | 0.124 | 2.92 | 0.08
15 | 2020-09-14 05:57 | 8.5 | 20.3483 | 4.3483 | 1038.69 | 1343.07 | 0 | К206852 | 54.26 | 0.1584 | 2.925 | 0.164 | 2.929 | 0.071
15 | 2020-09-14 05:57 | 8.6 | 20.3678 | 4.3678 | 1037.79 | 1344.39 | 0 | К206852 | 54.83 | 0.1386 | 2.917 | 0.125 | 2.917 | 0.083
15 | 2020-09-14 05:57 | 8.7 | 20.3777 | 4.3777 | 1038.07 | 1345.17 | 0 | К206852 | 55.79 | 0.1188 | 2.893 | 0.113 | 2.894 | 0.106
15 | 2020-09-14 05:57 | 8.8 | 20.3777 | 4.3777 | 1038.31 | 1345.16 | 0 | К206852 | 56.38 | 0.1584 | 2.891 | 0.09 | 2.89 | 0.11
15 | 2020-09-14 05:57 | 8.9 | 20.3689 | 4.3689 | 1038.56 | 1345.16 | 0 | К206852 | 56.76 | 0.2178 | 2.895 | 0.096 | 2.888 | 0.112
15 | 2020-09-14 05:57 | 9 | 20.3593 | 4.3593 | 1038.59 | 1345 | 0 | К206852 | 57.92 | 0.198 | 2.876 | 0.097 | 2.874 | 0.126
15 | 2020-09-14 05:57 | 9.1 | 20.3559 | 4.3559 | 1038.71 | 1343.71 | 0 | К206852 | 58.31 | 0.198 | 2.88 | 0.103 | 2.877 | 0.123
15 | 2020-09-14 05:57 | 9.2 | 20.3553 | 4.3553 | 1038.73 | 1342.75 | 0 | К206852 | 58.88 | 0.1782 | 2.877 | 0.105 | 2.872 | 0.128
15 | 2020-09-14 05:57 | 9.3 | 20.3528 | 4.3528 | 1038.83 | 1342.74 | 0 | К206852 | 59.26 | 0.198 | 2.88 | 0.123 | 2.865 | 0.135
15 | 2020-09-14 05:57 | 9.4 | 20.3587 | 4.3587 | 1038.7 | 1343.27 | 0 | К206852 | 59.85 | 0.198 | 2.904 | 0.155 | 2.887 | 0.113
15 | 2020-09-14 05:57 | 9.5 | 20.3627 | 4.3627 | 1039.02 | 1344.58 | 0 | К206852 | 60.81 | 0.2178 | 2.883 | 0.146 | 2.861 | 0.139
15 | 2020-09-14 05:57 | 9.6 | 20.3599 | 4.3599 | 1038.74 | 1345.37 | 0 | К206852 | 61.39 | 0.2178 | 2.867 | 0.116 | 2.848 | 0.152
15 | 2020-09-14 05:57 | 9.7 | 20.3452 | 4.3452 | 1037.65 | 1345.38 | 0 | К206852 | 62.35 | 0.198 | 2.861 | 0.144 | 2.854 | 0.146
15 | 2020-09-14 05:57 | 9.8 | 20.3287 | 4.3287 | 1037.7 | 1345.38 | 0 | К206852 | 62.92 | 0.2178 | 2.863 | 0.086 | 2.857 | 0.143
15 | 2020-09-14 05:57 | 9.9 | 20.3222 | 4.3222 | 1037.31 | 1345.39 | 0 | К206852 | 63.31 | 0.2178 | 2.861 | 0.082 | 2.855 | 0.145
15 | 2020-09-14 05:57 | 10 | 20.3242 | 4.3242 | 1037.13 | 1345.38 | 0 | К206852 | 63.9 | 0.198 | 2.862 | 0.087 | 2.861 | 0.139
15 | 2020-09-14 05:57 | 10.1 | 20.329 | 4.329 | 1036.58 | 1345.38 | 0 | К206852 | 64.85 | 0.198 | 2.88 | 0.097 | 2.877 | 0.123
15 | 2020-09-14 05:57 | 10.2 | 20.3344 | 4.3344 | 1036.73 | 1345.22 | 0 | К206852 | 65.44 | 0.198 | 2.898 | 0.138 | 2.88 | 0.12
15 | 2020-09-14 05:57 | 10.3 | 20.3412 | 4.3412 | 1036.39 | 1344.18 | 0 | К206852 | 65.82 | 0.198 | 2.958 | 0.373 | 2.889 | 0.111
15 | 2020-09-14 05:57 | 10.4 | 20.357 | 4.357 | 1036.03 | 1343.12 | 0 | К206852 | 66.4 | 0.1782 | 3.011 | 0.589 | 2.91 | 0.09
15 | 2020-09-14 05:57 | 10.5 | 20.376 | 4.376 | 1036 | 1342.96 | 0 | К206852 | 67.37 | 0.1782 | 2.965 | 0.458 | 2.916 | 0.084
15 | 2020-09-14 05:57 | 10.6 | 20.3879 | 4.3879 | 1035.5 | 1342.96 | 0 | К206852 | 67.75 | 0.198 | 2.926 | 0.236 | 2.916 | 0.084
15 | 2020-09-14 05:57 | 10.7 | 20.4 | 4.4 | 1035.48 | 1342.94 | 0 | К206852 | 68.32 | 0.2178 | 2.916 | 0.199 | 2.898 | 0.102
15 | 2020-09-14 05:57 | 10.8 | 20.4048 | 4.4048 | 1035.89 | 1343.9 | 0 | К206852 | 69.28 | 0.198 | 2.884 | 0.126 | 2.879 | 0.121
15 | 2020-09-14 05:57 | 10.9 | 20.398 | 4.398 | 1036.21 | 1345.37 | 0 | К206852 | 69.87 | 0.2178 | 2.872 | 0.1 | 2.87 | 0.13
15 | 2020-09-14 05:57 | 11 | 20.3893 | 4.3893 | 1036.45 | 1346.92 | 0 | К206852 | 70.25 | 0.2178 | 2.864 | 0.105 | 2.864 | 0.136
15 | 2020-09-14 05:57 | 11.1 | 20.3601 | 4.3601 | 1036.58 | 1347.79 | 0 | К206852 | 70.82 | 0.2178 | 2.856 | 0.108 | 2.851 | 0.149
15 | 2020-09-14 05:57 | 11.2 | 20.3163 | 4.3163 | 1036.56 | 1346.65 | 0 | К206852 | 71.8 | 0.198 | 2.875 | 0.127 | 2.874 | 0.126
15 | 2020-09-14 05:57 | 11.3 | 20.3061 | 4.3061 | 1036.49 | 1345.03 | 0 | К206852 | 72.37 | 0.1782 | 2.907 | 0.145 | 2.907 | 0.093
15 | 2020-09-14 05:57 | 11.4 | 20.2773 | 4.2773 | 1036.42 | 1343.4 | 0 | К206852 | 72.75 | 0.1782 | 2.919 | 0.142 | 2.921 | 0.079
15 | 2020-09-14 05:57 | 11.5 | 20.2289 | 4.2289 | 1036.12 | 1343.17 | 0 | К206852 | 73.34 | 0.1584 | 2.917 | 0.163 | 2.912 | 0.088
15 | 2020-09-14 05:57 | 11.6 | 20.2133 | 4.2133 | 1036.38 | 1343.43 | 0 | К206852 | 74.3 | 0.1386 | 2.895 | 0.149 | 2.893 | 0.107
15 | 2020-09-14 05:57 | 11.7 | 20.2102 | 4.2102 | 1037.09 | 1343.25 | 0 | К206852 | 74.87 | 0.1782 | 2.896 | 0.134 | 2.897 | 0.103
15 | 2020-09-14 05:57 | 11.8 | 20.2097 | 4.2097 | 1037.35 | 1344.14 | 0 | К206852 | 75.84 | 0.198 | 2.883 | 0.11 | 2.882 | 0.118
15 | 2020-09-14 05:57 | 11.9 | 20.2099 | 4.2099 | 1037.4 | 1345.19 | 0 | К206852 | 76.41 | 0.1584 | 2.907 | 0.123 | 2.903 | 0.097
15 | 2020-09-14 05:57 | 12 | 20.2017 | 4.2017 | 1037.75 | 1345.35 | 0 | К206852 | 76.8 | 0.1386 | 2.963 | 0.122 | 2.956 | 0.044
15 | 2020-09-14 05:57 | 12.1 | 20.195 | 4.195 | 1038.3 | 1345.34 | 0 | К206852 | 77.38 | 0.1386 | 2.964 | 0.126 | 2.957 | 0.043
15 | 2020-09-14 05:57 | 12.2 | 20.1958 | 4.1958 | 1038.85 | 1345.33 | 0 | К206852 | 77.77 | 0.1386 | 2.963 | 0.154 | 2.953 | 0.047
15 | 2020-09-14 05:57 | 12.3 | 20.1986 | 4.1986 | 1039.7 | 1345.14 | 0 | К206852 | 78.93 | 0.2178 | 2.984 | 0.163 | 2.976 | 0.024
15 | 2020-09-14 05:57 | 12.4 | 20.1952 | 4.1952 | 1040.03 | 1344 | 0 | К206852 | 79.31 | 0.1782 | 2.974 | 0.131 | 2.973 | 0.027
15 | 2020-09-14 05:57 | 12.5 | 20.1808 | 4.1808 | 1040.19 | 1342.86 | 0 | К206852 | 79.89 | 0.1188 | 2.958 | 1.117 | 2.97 | 0.03
15 | 2020-09-14 05:57 | 12.6 | 20.1701 | 4.1701 | 1039.95 | 1342.69 | 0 | К206852 | 80.27 | 0.1188 | 2.956 | 0.128 | 2.956 | 0.044
15 | 2020-09-14 05:57 | 12.7 | 20.1664 | 4.1664 | 1040.02 | 1342.7 | 0 | К206852 | 81.43 | 0.2178 | 2.975 | 0.08 | 2.968 | 0.032
15 | 2020-09-14 05:57 | 12.8 | 20.1678 | 4.1678 | 1040.63 | 1343.66 | 0 | К206852 | 81.82 | 0.2178 | 2.962 | 0.087 | 2.954 | 0.046
15 | 2020-09-14 05:57 | 12.9 | 20.1882 | 4.1882 | 1040.7 | 1344.94 | 0 | К206852 | 82.39 | 0.198 | 2.947 | 0.092 | 2.94 | 0.06
15 | 2020-09-14 05:57 | 13 | 20.1933 | 4.1933 | 1040.59 | 1345.11 | 0 | К206852 | 83.36 | 0.1584 | 2.959 | 0.127 | 2.956 | 0.044
15 | 2020-09-14 05:57 | 13.1 | 20.2116 | 4.2116 | 1040.41 | 1345.6 | 0 | К206852 | 83.93 | 0.1584 | 2.963 | 0.16 | 2.969 | 0.031
15 | 2020-09-14 05:57 | 13.2 | 20.2589 | 4.2589 | 1040.82 | 1346.01 | 0 | К206852 | 84.32 | 0.1584 | 2.977 | 0.154 | 2.976 | 0.024
15 | 2020-09-14 05:57 | 13.3 | 20.2631 | 4.2631 | 1038.12 | 1345.1 | 0 | К206852 | 85.29 | 0.198 | 2.95 | 0.143 | 2.951 | 0.049
15 | 2020-09-14 05:57 | 13.4 | 20.2309 | 4.2309 | 1035.18 | 1344.98 | 0 | К206852 | 85.86 | 0.2178 | 2.946 | 0.14 | 2.946 | 0.054
15 | 2020-09-14 05:57 | 13.5 | 20.2015 | 4.2015 | 1025.77 | 1345.04 | 0 | К206852 | 86.45 | 0.198 | 2.944 | 0.148 | 2.945 | 0.055
15 | 2020-09-14 05:57 | 13.6 | 20.1972 | 4.1972 | 1025.07 | 1344.07 | 0 | К206852 | 86.83 | 0.198 | 2.957 | 0.161 | 2.959 | 0.041
15 | 2020-09-14 05:57 | 13.7 | 20.176 | 4.176 | 1031.52 | 1342.96 | 0 | К206852 | 87.79 | 0.1584 | 2.999 | 0.141 | 3.009 | 0.009
15 | 2020-09-14 05:57 | 13.8 | 20.1398 | 4.1398 | 1035.53 | 1343.08 | 0 | К206852 | 88.36 | 0.1386 | 3.012 | 0.148 | 3.017 | 0.017
15 | 2020-09-14 05:57 | 13.9 | 20.1206 | 4.1206 | 1038.25 | 1343.99 | 0 | К206852 | 88.95 | 0.1386 | 2.99 | 0.139 | 2.99 | 0.01
15 | 2020-09-14 05:57 | 14 | 20.1166 | 4.1166 | 1040.13 | 1344.77 | 0 | К206852 | 89.33 | 0.1386 | 2.984 | 0.133 | 2.986 | 0.014
15 | 2020-09-14 05:57 | 14.1 | 20.1189 | 4.1189 | 1041.47 | 1345.23 | 0 | К206852 | 90.29 | 0.198 | 2.982 | 0.153 | 2.977 | 0.023
15 | 2020-09-14 05:57 | 14.2 | 20.1293 | 4.1293 | 1042.24 | 1346.68 | 0 | К206852 | 90.88 | 0.198 | 2.973 | 0.165 | 2.967 | 0.033
15 | 2020-09-14 05:57 | 14.3 | 20.15 | 4.15 | 1042.72 | 1346.12 | 0 | К206852 | 91.26 | 0.2178 | 2.965 | 0.159 | 2.951 | 0.049
15 | 2020-09-14 05:57 | 14.4 | 20.1619 | 4.1619 | 1042.86 | 1344.81 | 0 | К206852 | 92.42 | 0.198 | 2.952 | 0.151 | 2.947 | 0.053
15 | 2020-09-14 05:57 | 14.5 | 20.1571 | 4.1571 | 1043.22 | 1344.02 | 0 | К206852 | 92.81 | 0.2178 | 2.943 | 0.157 | 2.938 | 0.062
15 | 2020-09-14 05:57 | 14.6 | 20.1358 | 4.1358 | 1043.59 | 1342.46 | 0 | К206852 | 93.38 | 0.2178 | 2.933 | 0.139 | 2.929 | 0.071
15 | 2020-09-14 05:57 | 14.7 | 20.1296 | 4.1296 | 1043.8 | 1342.67 | 0 | К206852 | 93.76 | 0.2178 | 2.923 | 0.106 | 2.917 | 0.083
15 | 2020-09-14 05:57 | 14.8 | 20.1327 | 4.1327 | 1043.63 | 1343.37 | 0 | К206852 | 94.92 | 0.198 | 2.926 | 0.107 | 2.928 | 0.072
15 | 2020-09-14 05:57 | 14.9 | 20.1341 | 4.1341 | 1043.26 | 1342.31 | 0 | К206852 | 95.31 | 0.2178 | 2.937 | 0.097 | 2.934 | 0.066
15 | 2020-09-14 05:57 | 15 | 20.1378 | 4.1378 | 1042.73 | 1341.36 | 0 | К206852 | 95.88 | 0.198 | 2.942 | 0.102 | 2.936 | 0.064
15 | 2020-09-14 05:57 | 15.1 | 20.1401 | 4.1401 | 1042.3 | 1341.72 | 0 | К206852 | 96.85 | 0.2178 | 2.952 | 0.135 | 2.948 | 0.052
15 | 2020-09-14 05:57 | 15.2 | 20.1353 | 4.1353 | 1041.82 | 1340.95 | 0 | К206852 | 97.42 | 0.2178 | 2.94 | 0.12 | 2.937 | 0.063
15 | 2020-09-14 05:57 | 15.3 | 20.1341 | 4.1341 | 1041.74 | 1338.53 | 0 | К206852 | 97.81 | 0.2178 | 2.916 | 0.11 | 2.916 | 0.084
15 | 2020-09-14 05:57 | 15.4 | 20.135 | 4.135 | 1041.63 | 1338.75 | 0 | К206852 | 98.39 | 0.2178 | 2.903 | 0.105 | 2.904 | 0.096
15 | 2020-09-14 05:57 | 15.5 | 20.1324 | 4.1324 | 1041.36 | 1338.63 | 0 | К206852 | 99.35 | 0.198 | 2.911 | 0.115 | 2.907 | 0.093
15 | 2020-09-14 05:57 | 15.6 | 20.1333 | 4.1333 | 1041.23 | 1338.59 | 0 | К206852 | 99.94 | 0.2178 | 2.924 | 0.101 | 2.919 | 0.081
15 | 2020-09-14 05:57 | 15.7 | 20.1279 | 4.1279 | 1041.28 | 1338.91 | 0 | К206852 | 100.32 | 0.198 | 2.929 | 0.104 | 2.926 | 0.074
15 | 2020-09-14 05:57 | 15.8 | 20.1124 | 4.1124 | 1041.44 | 1339.77 | 0 | К206852 | 101.28 | 0.2178 | 2.944 | 0.106 | 2.931 | 0.069
15 | 2020-09-14 05:57 | 15.9 | 20.0897 | 4.0897 | 1041.53 | 1340.35 | 0 | К206852 | 101.85 | 0.198 | 2.944 | 0.118 | 2.933 | 0.067
15 | 2020-09-14 05:57 | 16 | 20.0866 | 4.0866 | 1041.56 | 1339.88 | 0 | К206852 | 102.44 | 0.198 | 2.958 | 0.133 | 2.947 | 0.053
15 | 2020-09-14 05:57 | 16.1 | 20.0858 | 4.0858 | 1041.49 | 1338.87 | 0 | К206852 | 102.82 | 0.198 | 2.955 | 0.161 | 2.943 | 0.057
15 | 2020-09-14 05:57 | 16.2 | 20.0846 | 4.0846 | 1041.1 | 1338.32 | 0 | К206852 | 103.78 | 0.198 | 2.944 | 0.143 | 2.927 | 0.073
15 | 2020-09-14 05:57 | 16.3 | 20.0796 | 4.0796 | 1040.6 | 1338.25 | 0 | К206852 | 104.37 | 0.2178 | 2.934 | 0.126 | 2.923 | 0.077
15 | 2020-09-14 05:57 | 16.4 | 20.0736 | 4.0736 | 1040.37 | 1338.73 | 0 | К206852 | 104.75 | 0.2178 | 2.935 | 0.12 | 2.925 | 0.075
15 | 2020-09-14 05:57 | 16.5 | 20.0722 | 4.0722 | 1040.43 | 1339.25 | 0 | К206852 | 105.91 | 0.198 | 2.925 | 0.112 | 2.917 | 0.083
15 | 2020-09-14 05:57 | 16.6 | 20.1155 | 4.1155 | 1040.39 | 1339.64 | 0 | К206852 | 106.3 | 0.198 | 2.922 | 0.117 | 2.919 | 0.081
15 | 2020-09-14 05:57 | 16.7 | 20.1862 | 4.1862 | 1040.06 | 1339.95 | 0 | К206852 | 106.87 | 0.2178 | 2.918 | 0.103 | 2.914 | 0.086
15 | 2020-09-14 05:57 | 16.8 | 20.1831 | 4.1831 | 1038.79 | 1339.71 | 0 | К206852 | 107.25 | 0.2178 | 2.927 | 0.104 | 2.928 | 0.072
15 | 2020-09-14 05:57 | 16.9 | 20.1715 | 4.1715 | 1038.53 | 1339.41 | 0 | К206852 | 108.41 | 0.2178 | 2.947 | 0.106 | 2.944 | 0.056
15 | 2020-09-14 05:57 | 17 | 20.1655 | 4.1655 | 1038.84 | 1339.28 | 0 | К206852 | 108.8 | 0.2178 | 2.964 | 0.126 | 2.961 | 0.039
15 | 2020-09-14 05:57 | 17.1 | 20.1638 | 4.1638 | 1039.04 | 1339.14 | 0 | К206852 | 109.37 | 0.2178 | 2.959 | 0.125 | 2.957 | 0.043
15 | 2020-09-14 05:57 | 17.2 | 20.1678 | 4.1678 | 1039.02 | 1338.71 | 0 | К206852 | 109.75 | 0.2178 | 2.957 | 0.115 | 2.956 | 0.044
15 | 2020-09-14 05:57 | 17.3 | 20.1718 | 4.1718 | 1038.69 | 1338.71 | 0 | К206852 | 110.91 | 0.2178 | 2.948 | 0.115 | 2.943 | 0.057
15 | 2020-09-14 05:57 | 17.4 | 20.1769 | 4.1769 | 1038.6 | 1339 | 0 | К206852 | 111.3 | 0.2178 | 2.958 | 0.113 | 2.954 | 0.046
15 | 2020-09-14 05:57 | 17.5 | 20.1859 | 4.1859 | 1038.29 | 1339.24 | 0 | К206852 | 111.88 | 0.198 | 2.962 | 0.114 | 2.959 | 0.041
15 | 2020-09-14 05:57 | 17.6 | 20.1921 | 4.1921 | 1037.86 | 1339.66 | 0 | К206852 | 112.84 | 0.2178 | 2.964 | 0.086 | 2.961 | 0.039
15 | 2020-09-14 05:57 | 17.7 | 20.1924 | 4.1924 | 1037.83 | 1339.81 | 0 | К206852 | 113.43 | 0.198 | 2.951 | 0.067 | 2.956 | 0.044
15 | 2020-09-14 05:57 | 17.8 | 20.1817 | 4.1817 | 1037.91 | 1339.64 | 0 | К206852 | 113.81 | 0.198 | 2.95 | 0.069 | 2.952 | 0.048
15 | 2020-09-14 05:57 | 17.9 | 20.1726 | 4.1726 | 1037.85 | 1339.66 | 0 | К206852 | 114.77 | 0.2178 | 2.976 | 0.119 | 2.977 | 0.023
15 | 2020-09-14 05:57 | 18 | 20.1687 | 4.1687 | 1037.69 | 1339.6 | 0 | К206852 | 115.34 | 0.198 | 2.975 | 0.148 | 2.973 | 0.027
15 | 2020-09-14 05:57 | 18.1 | 20.1658 | 4.1658 | 1037.48 | 1339.34 | 0 | К206852 | 115.93 | 0.198 | 2.969 | 0.137 | 2.971 | 0.029
15 | 2020-09-14 05:57 | 18.2 | 20.1887 | 4.1887 | 1037.49 | 1339.22 | 0 | К206852 | 116.31 | 0.198 | 2.958 | 0.118 | 2.96 | 0.04
15 | 2020-09-14 05:57 | 18.3 | 20.2317 | 4.2317 | 1037.29 | 1339.14 | 0 | К206852 | 117.27 | 0.198 | 2.934 | 0.09 | 2.932 | 0.068
15 | 2020-09-14 05:57 | 18.4 | 20.2337 | 4.2337 | 1037.22 | 1339.11 | 0 | К206852 | 117.86 | 0.198 | 2.93 | 0.077 | 2.924 | 0.076
15 | 2020-09-14 05:57 | 18.5 | 20.2201 | 4.2201 | 1037.33 | 1339.56 | 0 | К206852 | 118.43 | 0.198 | 2.925 | 0.079 | 2.919 | 0.081
15 | 2020-09-14 05:57 | 18.6 | 20.2071 | 4.2071 | 1036.86 | 1339.98 | 0 | К206852 | 118.81 | 0.2178 | 2.935 | 0.07 | 2.93 | 0.07
15 | 2020-09-14 05:57 | 18.7 | 20.193 | 4.193 | 1036.06 | 1339.88 | 0 | К206852 | 119.79 | 0.198 | 2.974 | 0.085 | 2.973 | 0.027
15 | 2020-09-14 05:57 | 18.8 | 20.1825 | 4.1825 | 1036.09 | 1339.81 | 0 | К206852 | 120.36 | 0.198 | 2.987 | 0.095 | 2.988 | 0.012
15 | 2020-09-14 05:57 | 18.9 | 20.18 | 4.18 | 1036.42 | 1339.87 | 0 | К206852 | 120.93 | 0.2178 | 3.002 | 0.134 | 3.002 | 0.002
15 | 2020-09-14 05:57 | 19 | 20.1836 | 4.1836 | 1036.63 | 1339.95 | 0 | К206852 | 121.31 | 0.198 | 2.997 | 0.141 | 3.001 | 0.001
15 | 2020-09-14 05:57 | 19.1 | 20.1873 | 4.1873 | 1036.22 | 1340.09 | 0 | К206852 | 122.29 | 0.2178 | 2.975 | 0.116 | 2.975 | 0.025
15 | 2020-09-14 05:57 | 19.2 | 20.1865 | 4.1865 | 1035.97 | 1339.68 | 0 | К206852 | 122.86 | 0.198 | 2.972 | 0.115 | 2.972 | 0.028
15 | 2020-09-14 05:57 | 19.3 | 20.1887 | 4.1887 | 1036.25 | 1338.93 | 0 | К206852 | 123.44 | 0.198 | 2.97 | 0.109 | 2.969 | 0.031
15 | 2020-09-14 05:57 | 19.4 | 20.1935 | 4.1935 | 1036.06 | 1338.35 | 0 | К206852 | 124.4 | 0.198 | 2.973 | 0.103 | 2.97 | 0.03
15 | 2020-09-14 05:57 | 19.5 | 20.1981 | 4.1981 | 1036.39 | 1339.08 | 0 | К206852 | 124.79 | 0.2178 | 2.971 | 0.078 | 2.965 | 0.035
15 | 2020-09-14 05:57 | 19.6 | 20.1935 | 4.1935 | 1036.17 | 1340.38 | 0 | К206852 | 125.37 | 0.198 | 2.973 | 0.076 | 2.977 | 0.023
15 | 2020-09-14 05:57 | 19.7 | 20.193 | 4.193 | 1035.94 | 1340.89 | 0 | К206852 | 125.76 | 0.2178 | 2.971 | 0.07 | 2.99 | 0.01
15 | 2020-09-14 05:57 | 19.8 | 20.172 | 4.172 | 1035.3 | 1340.72 | 0 | К206852 | 126.92 | 0.198 | 2.977 | 0.126 | 2.996 | 0.004
15 | 2020-09-14 05:57 | 19.9 | 20.1585 | 4.1585 | 1035.34 | 1340.17 | 0 | К206852 | 127.3 | 0.198 | 2.977 | 0.148 | 2.983 | 0.017
15 | 2020-09-14 05:57 | 20 | 20.1638 | 4.1638 | 1036.17 | 1339.98 | 0 | К206852 | 127.87 | 0.198 | 2.982 | 0.15 | 2.997 | 0.003
15 | 2020-09-14 05:57 | 20.1 | 20.1494 | 4.1494 | 1035.35 | 1339.74 | 0 | К206852 | 128.83 | 0.2178 | 2.986 | 0.131 | 2.992 | 0.008
15 | 2020-09-14 05:57 | 20.2 | 20.1211 | 4.1211 | 1036.41 | 1339.01 | 0 | К206852 | 129.42 | 0.2178 | 2.988 | 0.118 | 2.982 | 0.018
15 | 2020-09-14 05:57 | 20.3 | 20.116 | 4.116 | 1037.24 | 1338.69 | 0 | К206852 | 129.8 | 0.198 | 2.981 | 0.096 | 2.971 | 0.029
15 | 2020-09-14 05:57 | 20.4 | 20.1146 | 4.1146 | 1038.29 | 1338.27 | 0 | К206852 | 130.76 | 0.2178 | 2.973 | 0.092 | 2.967 | 0.033
15 | 2020-09-14 05:57 | 20.5 | 20.1073 | 4.1073 | 1038.71 | 1338.18 | 0 | К206852 | 131.35 | 0.198 | 2.974 | 0.089 | 2.97 | 0.03
15 | 2020-09-14 05:57 | 20.6 | 20.1025 | 4.1025 | 1038.56 | 1338.84 | 0 | К206852 | 131.92 | 0.198 | 2.983 | 0.101 | 2.98 | 0.02
15 | 2020-09-14 05:57 | 20.7 | 20.0996 | 4.0996 | 1038.32 | 1339.31 | 0 | К206852 | 132.3 | 0.2178 | 2.993 | 0.104 | 2.991 | 0.009
15 | 2020-09-14 05:57 | 20.8 | 20.0945 | 4.0945 | 1038.55 | 1339.33 | 0 | К206852 | 133.28 | 0.198 | 3.014 | 0.165 | 3.011 | 0.011
15 | 2020-09-14 05:57 | 20.9 | 20.0897 | 4.0897 | 1039.09 | 1339.24 | 0 | К206852 | 133.85 | 0.2178 | 3.003 | 0.16 | 3 | 0
15 | 2020-09-14 05:57 | 21 | 20.0855 | 4.0855 | 1039.75 | 1339.47 | 0 | К206852 | 134.42 | 0.2178 | 2.985 | 0.132 | 2.983 | 0.017
15 | 2020-09-14 05:57 | 21.1 | 20.0759 | 4.0759 | 1040.11 | 1339.93 | 0 | К206852 | 134.8 | 0.198 | 2.967 | 0.143 | 2.965 | 0.035
15 | 2020-09-14 05:57 | 21.2 | 20.068 | 4.068 | 1040.73 | 1339.87 | 0 | К206852 | 135.78 | 0.198 | 2.955 | 0.094 | 2.953 | 0.047
15 | 2020-09-14 05:57 | 21.3 | 20.0708 | 4.0708 | 1041.25 | 1338.88 | 0 | К206852 | 136.35 | 0.2178 | 2.951 | 0.105 | 2.952 | 0.048
15 | 2020-09-14 05:57 | 21.4 | 20.0671 | 4.0671 | 1041.62 | 1338.24 | 0 | К206852 | 136.93 | 0.198 | 2.947 | 0.092 | 2.958 | 0.042
15 | 2020-09-14 05:57 | 21.5 | 20.0527 | 4.0527 | 1042.16 | 1338.49 | 0 | К206852 | 137.89 | 0.198 | 2.961 | 0.094 | 2.977 | 0.023
15 | 2020-09-14 05:57 | 21.6 | 20.0578 | 4.0578 | 1042.43 | 1339.62 | 0 | К206852 | 138.28 | 0.2178 | 2.971 | 0.11 | 2.988 | 0.012
15 | 2020-09-14 05:57 | 21.7 | 20.1067 | 4.1067 | 1041.61 | 1340.67 | 0 | К206852 | 138.86 | 0.198 | 2.978 | 0.153 | 2.994 | 0.006
15 | 2020-09-14 05:57 | 21.8 | 20.1197 | 4.1197 | 1041.76 | 1341.05 | 0 | К206852 | 139.43 | 0.2178 | 2.992 | 0.176 | 2.994 | 0.006
15 | 2020-09-14 05:57 | 21.9 | 20.0996 | 4.0996 | 1042.42 | 1340.74 | 0 | К206852 | 140.41 | 0.198 | 2.979 | 0.149 | 2.976 | 0.024
15 | 2020-09-14 05:57 | 22 | 20.0937 | 4.0937 | 1043.09 | 1340.11 | 0 | К206852 | 140.78 | 0.2178 | 2.973 | 0.134 | 2.965 | 0.035
15 | 2020-09-14 05:57 | 22.1 | 20.0736 | 4.0736 | 1043.92 | 1339.72 | 0 | К206852 | 141.36 | 0.2178 | 2.97 | 0.12 | 2.965 | 0.035
15 | 2020-09-14 05:57 | 22.2 | 20.0569 | 4.0569 | 1043.34 | 1339.46 | 0 | К206852 | 141.93 | 0.2178 | 2.967 | 0.108 | 2.961 | 0.039
15 | 2020-09-14 05:57 | 22.3 | 20.0493 | 4.0493 | 1043.05 | 1338.98 | 0 | К206852 | 142.91 | 0.2178 | 2.954 | 0.095 | 2.945 | 0.055
15 | 2020-09-14 05:57 | 22.4 | 20.0552 | 4.0552 | 1043.65 | 1338.55 | 0 | К206852 | 143.29 | 0.198 | 2.95 | 0.107 | 2.949 | 0.051
15 | 2020-09-14 05:57 | 22.5 | 20.0569 | 4.0569 | 1043.79 | 1338.6 | 0 | К206852 | 143.86 | 0.198 | 2.951 | 0.107 | 2.951 | 0.049
15 | 2020-09-14 05:57 | 22.6 | 20.0484 | 4.0484 | 1044 | 1338.75 | 0 | К206852 | 144.45 | 0.2178 | 2.952 | 0.111 | 2.953 | 0.047
15 | 2020-09-14 05:57 | 22.7 | 20.0445 | 4.0445 | 1043.67 | 1338.61 | 0 | К206852 | 145.41 | 0.2178 | 2.969 | 0.129 | 2.961 | 0.039
15 | 2020-09-14 05:57 | 22.8 | 20.0476 | 4.0476 | 1043.01 | 1338.16 | 0 | К206852 | 145.79 | 0.2178 | 2.963 | 0.129 | 2.955 | 0.045
15 | 2020-09-14 05:57 | 22.9 | 20.0499 | 4.0499 | 1042.68 | 1338.16 | 0 | К206852 | 146.38 | 0.198 | 2.957 | 0.119 | 2.955 | 0.045
15 | 2020-09-14 05:57 | 23 | 20.0428 | 4.0428 | 1042.63 | 1338.58 | 0 | К206852 | 147.34 | 0.2178 | 2.956 | 0.108 | 2.95 | 0.05
15 | 2020-09-14 05:57 | 23.1 | 20.0391 | 4.0391 | 1042.73 | 1339.22 | 0 | К206852 | 147.91 | 0.2178 | 2.966 | 0.102 | 2.955 | 0.045
15 | 2020-09-14 05:57 | 23.2 | 20.0422 | 4.0422 | 1042.71 | 1339.12 | 0 | К206852 | 148.29 | 0.2178 | 2.97 | 0.116 | 2.96 | 0.04
15 | 2020-09-14 05:57 | 23.3 | 20.0586 | 4.0586 | 1042.37 | 1338.78 | 0 | К206852 | 148.88 | 0.198 | 2.956 | 0.111 | 2.954 | 0.046
15 | 2020-09-14 05:57 | 23.4 | 20.0643 | 4.0643 | 1042.43 | 1338.49 | 0 | К206852 | 149.84 | 0.2178 | 2.936 | 0.087 | 2.938 | 0.062
15 | 2020-09-14 05:57 | 23.5 | 20.0592 | 4.0592 | 1043.43 | 1338.12 | 0 | К206852 | 150.42 | 0.2178 | 2.947 | 0.079 | 2.949 | 0.051
15 | 2020-09-14 05:57 | 23.6 | 20.0549 | 4.0549 | 1043.89 | 1338.23 | 0 | К206852 | 150.81 | 0.2178 | 2.955 | 0.098 | 2.957 | 0.043
15 | 2020-09-14 05:57 | 23.7 | 20.0524 | 4.0524 | 1043.77 | 1338.36 | 0 | К206852 | 151.77 | 0.2178 | 2.967 | 0.135 | 2.959 | 0.041
15 | 2020-09-14 05:57 | 23.8 | 20.0467 | 4.0467 | 1043.47 | 1338.52 | 0 | К206852 | 152.35 | 0.2178 | 2.961 | 0.132 | 2.955 | 0.045
15 | 2020-09-14 05:57 | 23.9 | 20.0516 | 4.0516 | 1043.35 | 1338.8 | 0 | К206852 | 152.93 | 0.198 | 2.948 | 0.136 | 2.936 | 0.064
15 | 2020-09-14 05:57 | 24 | 20.0544 | 4.0544 | 1043.22 | 1339.13 | 0 | К206852 | 153.31 | 0.2178 | 2.939 | 0.13 | 2.925 | 0.075
15 | 2020-09-14 05:57 | 24.1 | 20.0558 | 4.0558 | 1043.28 | 1339.27 | 0 | К206852 | 154.27 | 0.2178 | 2.928 | 0.09 | 2.918 | 0.082
15 | 2020-09-14 05:57 | 24.2 | 20.0612 | 4.0612 | 1042.68 | 1339.22 | 0 | К206852 | 154.85 | 0.198 | 2.928 | 0.084 | 2.933 | 0.067
15 | 2020-09-14 05:57 | 24.3 | 20.0651 | 4.0651 | 1041.58 | 1345.08 | 0 | К206852 | 155.43 | 0.2178 | 2.928 | 0.071 | 2.938 | 0.062
15 | 2020-09-14 05:57 | 24.4 | 20.0595 | 4.0595 | 1039.51 | 1345.14 | 0 | К206852 | 156.4 | 0.2178 | 2.942 | 0.086 | 2.944 | 0.056
15 | 2020-09-14 05:57 | 24.5 | 20.062 | 4.062 | 1039.03 | 1346.48 | 0 | К206852 | 156.78 | 0.2178 | 2.959 | 0.121 | 2.963 | 0.037
15 | 2020-09-14 05:57 | 24.6 | 20.0549 | 4.0549 | 1039.78 | 1347.12 | 0 | К206852 | 157.35 | 0.198 | 2.976 | 0.156 | 2.976 | 0.024
15 | 2020-09-14 05:57 | 24.7 | 20.0442 | 4.0442 | 1040.02 | 1347.34 | 0 | К206852 | 157.94 | 0.2178 | 2.975 | 0.166 | 2.976 | 0.024
15 | 2020-09-14 05:57 | 24.8 | 20.04 | 4.04 | 1039.86 | 1346.92 | 0 | К206852 | 158.9 | 0.2178 | 2.957 | 0.143 | 2.959 | 0.041
15 | 2020-09-14 05:57 | 24.9 | 20.0371 | 4.0371 | 1039.98 | 1345.48 | 0 | К206852 | 159.28 | 0.2178 | 2.951 | 0.122 | 2.955 | 0.045
15 | 2020-09-14 05:57 | 25 | 20.0383 | 4.0383 | 1040.41 | 1344.55 | 0 | К206852 | 159.87 | 0.2178 | 2.947 | 0.132 | 2.951 | 0.049
15 | 2020-09-14 05:57 | 25.1 | 20.0487 | 4.0487 | 1039.8 | 1344.8 | 0 | К206852 | 160.83 | 0.2178 | 2.946 | 0.122 | 2.951 | 0.049
15 | 2020-09-14 05:57 | 25.2 | 20.0595 | 4.0595 | 1040.54 | 1345.22 | 0 | К206852 | 161.4 | 0.198 | 2.938 | 0.118 | 2.936 | 0.064
15 | 2020-09-14 05:57 | 25.3 | 20.0538 | 4.0538 | 1041.17 | 1345.45 | 0 | К206852 | 161.78 | 0.198 | 2.938 | 0.113 | 2.935 | 0.065
15 | 2020-09-14 05:57 | 25.4 | 20.0371 | 4.0371 | 1042.02 | 1345.85 | 0 | К206852 | 162.37 | 0.198 | 2.94 | 0.112 | 2.939 | 0.061
15 | 2020-09-14 05:57 | 25.5 | 20.0267 | 4.0267 | 1042.32 | 1345.68 | 0 | К206852 | 163.33 | 0.2178 | 2.957 | 0.133 | 2.962 | 0.038
15 | 2020-09-14 05:57 | 25.6 | 20.0289 | 4.0289 | 1042.07 | 1346.35 | 0 | К206852 | 163.92 | 0.2178 | 2.957 | 0.159 | 2.962 | 0.038
15 | 2020-09-14 05:57 | 25.7 | 20.0357 | 4.0357 | 1041.89 | 1347.29 | 0 | К206852 | 164.3 | 0.2178 | 2.954 | 0.147 | 2.959 | 0.041
15 | 2020-09-14 05:57 | 25.8 | 20.0467 | 4.0467 | 1041.35 | 1347.58 | 0 | К206852 | 165.26 | 0.2178 | 2.955 | 0.134 | 2.959 | 0.041
15 | 2020-09-14 05:57 | 25.9 | 20.0555 | 4.0555 | 1040.6 | 1348.22 | 0 | К206852 | 165.84 | 0.2178 | 2.96 | 0.127 | 2.959 | 0.041
15 | 2020-09-14 05:57 | 26 | 20.064 | 4.064 | 1039.61 | 1348.53 | 0 | К206852 | 166.42 | 0.2178 | 2.966 | 0.116 | 2.969 | 0.031
15 | 2020-09-14 05:57 | 26.1 | 20.0779 | 4.0779 | 1039.39 | 1348.65 | 0 | К206852 | 166.8 | 0.2178 | 2.974 | 0.12 | 2.978 | 0.022
15 | 2020-09-14 05:57 | 26.2 | 20.1076 | 4.1076 | 1038.58 | 1348.77 | 0 | К206852 | 167.76 | 0.2178 | 2.966 | 0.127 | 2.968 | 0.032
15 | 2020-09-14 05:57 | 26.3 | 20.1808 | 4.1808 | 1037.26 | 1348.9 | 0 | К206852 | 168.35 | 0.198 | 2.967 | 0.126 | 2.964 | 0.036
15 | 2020-09-14 05:57 | 26.4 | 20.1989 | 4.1989 | 1037.4 | 1350.02 | 0 | К206852 | 168.92 | 0.198 | 2.973 | 0.139 | 2.972 | 0.028
15 | 2020-09-14 05:57 | 26.5 | 20.1964 | 4.1964 | 1037.76 | 1351.49 | 0 | К206852 | 169.89 | 0.2178 | 2.985 | 0.154 | 2.981 | 0.019
15 | 2020-09-14 05:57 | 26.6 | 20.204 | 4.204 | 1037.44 | 1351.27 | 0 | К206852 | 170.27 | 0.198 | 2.977 | 0.149 | 2.975 | 0.025
15 | 2020-09-14 05:57 | 26.7 | 20.2162 | 4.2162 | 1036.82 | 1350.55 | 0 | К206852 | 170.85 | 0.198 | 2.978 | 0.136 | 2.976 | 0.024
15 | 2020-09-14 05:57 | 26.8 | 20.2297 | 4.2297 | 1036.42 | 1349.29 | 0 | К206852 | 171.43 | 0.2178 | 2.973 | 0.135 | 2.98 | 0.02
15 | 2020-09-14 05:57 | 26.9 | 20.2411 | 4.2411 | 1035.96 | 1348.89 | 0 | К206852 | 172.39 | 0.198 | 2.961 | 0.141 | 2.963 | 0.037
15 | 2020-09-14 05:57 | 27 | 20.2419 | 4.2419 | 1035.5 | 1349.18 | 0 | К206852 | 172.77 | 0.198 | 2.954 | 0.141 | 2.958 | 0.042
15 | 2020-09-14 05:57 | 27.1 | 20.2408 | 4.2408 | 1035.22 | 1349.13 | 0 | К206852 | 173.36 | 0.198 | 2.955 | 0.132 | 2.959 | 0.041
15 | 2020-09-14 05:57 | 27.2 | 20.2447 | 4.2447 | 1034.26 | 1349.73 | 0 | К206852 | 173.93 | 0.198 | 2.961 | 0.102 | 2.96 | 0.04
15 | 2020-09-14 05:57 | 27.3 | 20.2467 | 4.2467 | 1034.24 | 1350.1 | 0 | К206852 | 174.89 | 0.198 | 3.003 | 0.093 | 3.003 | 0.003
15 | 2020-09-14 05:57 | 27.4 | 20.2501 | 4.2501 | 1034.34 | 1350.47 | 0 | К206852 | 175.27 | 0.198 | 3.028 | 0.106 | 3.027 | 0.027
15 | 2020-09-14 05:57 | 27.5 | 20.2402 | 4.2402 | 1033.48 | 1351.92 | 0 | К206852 | 175.86 | 0.198 | 3.05 | 0.155 | 3.056 | 0.056
15 | 2020-09-14 05:57 | 27.6 | 20.2232 | 4.2232 | 1035.61 | 1351.88 | 0 | К206852 | 176.82 | 0.198 | 3.062 | 0.172 | 3.069 | 0.069
15 | 2020-09-14 05:57 | 27.7 | 20.2077 | 4.2077 | 1036.83 | 1352.15 | 0 | К206852 | 177.41 | 0.198 | 3.074 | 0.165 | 3.078 | 0.078
15 | 2020-09-14 05:57 | 27.8 | 20.1958 | 4.1958 | 1037.38 | 1352.76 | 0 | К206852 | 177.79 | 0.198 | 3.073 | 0.143 | 3.064 | 0.064
15 | 2020-09-14 05:57 | 27.9 | 20.1752 | 4.1752 | 1036.88 | 1353.43 | 0 | К206852 | 178.36 | 0.198 | 3.067 | 0.139 | 3.07 | 0.07
15 | 2020-09-14 05:57 | 28 | 20.1364 | 4.1364 | 1036.68 | 1355.47 | 0 | К206852 | 179.33 | 0.198 | 3.066 | 0.126 | 3.071 | 0.071
15 | 2020-09-14 05:57 | 28.1 | 20.0889 | 4.0889 | 1037.84 | 1357.33 | 0 | К206852 | 179.91 | 0.198 | 3.067 | 0.123 | 3.067 | 0.067
15 | 2020-09-14 05:57 | 28.2 | 20.0764 | 4.0764 | 1038.87 | 1358.49 | 0 | К206852 | 180.29 | 0.198 | 3.068 | 0.126 | 3.067 | 0.067
15 | 2020-09-14 05:57 | 28.3 | 20.0578 | 4.0578 | 1039.6 | 1359.33 | 0 | К206852 | 180.86 | 0.198 | 3.076 | 0.129 | 3.072 | 0.072
15 | 2020-09-14 05:57 | 28.4 | 20.0326 | 4.0326 | 1042.2 | 1360.31 | 0 | К206852 | 181.84 | 0.198 | 3.11 | 0.165 | 3.099 | 0.099
15 | 2020-09-14 05:57 | 28.5 | 20.0247 | 4.0247 | 1043.39 | 1360.56 | 0 | К206852 | 182.41 | 0.198 | 3.111 | 0.177 | 3.1 | 0.1
15 | 2020-09-14 05:57 | 28.6 | 20.0193 | 4.0193 | 1043.67 | 1362.32 | 0 | К206852 | 182.79 | 0.198 | 3.108 | 0.183 | 3.099 | 0.099
15 | 2020-09-14 05:57 | 28.7 | 20.021 | 4.021 | 1043.41 | 1365.31 | 0 | К206852 | 183.77 | 0.198 | 3.14 | 0.175 | 3.129 | 0.129
15 | 2020-09-14 05:57 | 28.8 | 20.0105 | 4.0105 | 1043.97 | 1370.22 | 0 | К206852 | 184.34 | 0.198 | 3.162 | 0.172 | 3.152 | 0.152
15 | 2020-09-14 05:57 | 28.9 | 19.9967 | 3.9967 | 1046.31 | 1377.65 | 0 | К206852 | 184.92 | 0.198 | 3.194 | 0.184 | 3.187 | 0.187
16 | 2020-09-14 06:09 | 1 | 20.1366 | 4.1366 | 1063.12 | 1372.2 | 0 | К206852 | 6.43 | 0.198 | 3.027 | 0.113 | 3.033 | 0.033
16 | 2020-09-14 06:09 | 1.1 | 20.1489 | 4.1489 | 1061.1 | 1369.52 | 0 | К206852 | 7.4 | 0.198 | 2.992 | 0.091 | 2.985 | 0.015
16 | 2020-09-14 06:09 | 1.2 | 20.1617 | 4.1617 | 1060.06 | 1367.49 | 0 | К206852 | 7.78 | 0.198 | 2.977 | 0.085 | 2.97 | 0.03
16 | 2020-09-14 06:09 | 1.3 | 20.18 | 4.18 | 1059.18 | 1364.48 | 0 | К206852 | 8.36 | 0.198 | 2.972 | 0.086 | 2.969 | 0.031
16 | 2020-09-14 06:09 | 1.4 | 20.2078 | 4.2078 | 1054.6 | 1361.56 | 0 | К206852 | 8.94 | 0.198 | 2.973 | 0.102 | 2.971 | 0.029
16 | 2020-09-14 06:09 | 1.5 | 20.2277 | 4.2277 | 1050.85 | 1361.51 | 0 | К206852 | 9.9 | 0.198 | 2.969 | 0.107 | 2.969 | 0.031
16 | 2020-09-14 06:09 | 1.6 | 20.2779 | 4.2779 | 1048.21 | 1361.11 | 0 | К206852 | 10.28 | 0.198 | 2.945 | 0.087 | 2.943 | 0.057
16 | 2020-09-14 06:09 | 1.7 | 20.3106 | 4.3106 | 1046.24 | 1359.95 | 0 | К206852 | 10.86 | 0.198 | 2.928 | 0.109 | 2.925 | 0.075
16 | 2020-09-14 06:09 | 1.8 | 20.3311 | 4.3311 | 1045.07 | 1358.78 | 0 | К206852 | 11.44 | 0.198 | 2.91 | 0.104 | 2.909 | 0.091
16 | 2020-09-14 06:09 | 1.9 | 20.3493 | 4.3493 | 1043.58 | 1357.39 | 0 | К206852 | 12.4 | 0.198 | 2.897 | 0.074 | 2.886 | 0.114
16 | 2020-09-14 06:09 | 2 | 20.3455 | 4.3455 | 1042.88 | 1356.98 | 0 | К206852 | 12.79 | 0.198 | 2.891 | 0.065 | 2.88 | 0.12
16 | 2020-09-14 06:09 | 2.1 | 20.3458 | 4.3458 | 1042.08 | 1356.39 | 0 | К206852 | 13.37 | 0.198 | 2.874 | 0.082 | 2.867 | 0.133
16 | 2020-09-14 06:09 | 2.2 | 20.3436 | 4.3436 | 1039.17 | 1355.91 | 0 | К206852 | 14.33 | 0.198 | 2.858 | 0.077 | 2.848 | 0.152
16 | 2020-09-14 06:09 | 2.3 | 20.3425 | 4.3425 | 1037.46 | 1356.11 | 0 | К206852 | 14.92 | 0.1782 | 2.867 | 0.078 | 2.854 | 0.146
16 | 2020-09-14 06:09 | 2.4 | 20.3381 | 4.3381 | 1036.74 | 1356.56 | 0 | К206852 | 15.3 | 0.198 | 2.875 | 0.057 | 2.854 | 0.146
16 | 2020-09-14 06:09 | 2.5 | 20.3357 | 4.3357 | 1036.32 | 1356.73 | 0 | К206852 | 15.87 | 0.198 | 2.891 | 0.069 | 2.865 | 0.135
16 | 2020-09-14 06:09 | 2.6 | 20.3281 | 4.3281 | 1035.41 | 1356.72 | 0 | К206852 | 16.83 | 0.198 | 2.874 | 0.069 | 2.856 | 0.144
16 | 2020-09-14 06:09 | 2.7 | 20.3147 | 4.3147 | 1036.32 | 1355.61 | 0 | К206852 | 17.42 | 0.198 | 2.869 | 0.076 | 2.852 | 0.148
16 | 2020-09-14 06:09 | 2.8 | 20.3117 | 4.3117 | 1036.9 | 1352.65 | 0 | К206852 | 17.8 | 0.198 | 2.87 | 0.068 | 2.842 | 0.158
16 | 2020-09-14 06:09 | 2.9 | 20.3687 | 4.3687 | 1037.15 | 1349.87 | 0 | К206852 | 18.76 | 0.198 | 2.88 | 0.066 | 2.851 | 0.149
16 | 2020-09-14 06:09 | 3 | 20.42 | 4.42 | 1036.2 | 1357.38 | 0 | К206852 | 19.35 | 0.198 | 2.869 | 0.064 | 2.849 | 0.151
16 | 2020-09-14 06:09 | 3.1 | 20.4126 | 4.4126 | 1035.1 | 1346.34 | 0 | К206852 | 19.92 | 0.198 | 2.854 | 0.069 | 2.838 | 0.162
16 | 2020-09-14 06:09 | 3.2 | 20.4022 | 4.4022 | 1035.5 | 1342.18 | 0 | К206852 | 20.3 | 0.198 | 2.849 | 0.066 | 2.842 | 0.158
16 | 2020-09-14 06:09 | 3.3 | 20.3949 | 4.3949 | 1035.94 | 1341.8 | 0 | К206852 | 21.28 | 0.198 | 2.859 | 0.074 | 2.858 | 0.142
16 | 2020-09-14 06:09 | 3.4 | 20.3864 | 4.3864 | 1035.89 | 1341.37 | 0 | К206852 | 21.85 | 0.2178 | 2.859 | 0.105 | 2.852 | 0.148
16 | 2020-09-14 06:09 | 3.5 | 20.3793 | 4.3793 | 1035.37 | 1341.07 | 0 | К206852 | 22.43 | 0.198 | 2.847 | 0.103 | 2.847 | 0.153
16 | 2020-09-14 06:09 | 3.6 | 20.3842 | 4.3842 | 1033.77 | 1340.96 | 0 | К206852 | 22.82 | 0.2178 | 2.84 | 0.099 | 2.838 | 0.162
16 | 2020-09-14 06:09 | 3.7 | 20.3905 | 4.3905 | 1033.39 | 1340.94 | 0 | К206852 | 23.78 | 0.198 | 2.834 | 0.09 | 2.831 | 0.169
16 | 2020-09-14 06:09 | 3.8 | 20.3842 | 4.3842 | 1034.33 | 1341.22 | 0 | К206852 | 24.35 | 0.198 | 2.827 | 0.078 | 2.828 | 0.172
16 | 2020-09-14 06:09 | 3.9 | 20.3812 | 4.3812 | 1035.14 | 1342.32 | 0 | К206852 | 24.93 | 0.198 | 2.824 | 0.069 | 2.822 | 0.178
16 | 2020-09-14 06:09 | 4 | 20.4058 | 4.4058 | 1036.37 | 1345.64 | 0 | К206852 | 25.89 | 0.198 | 2.813 | 0.079 | 2.81 | 0.19
16 | 2020-09-14 06:09 | 4.1 | 20.4497 | 4.4497 | 1037 | 1346.78 | 0 | К206852 | 26.28 | 0.198 | 2.814 | 0.076 | 2.814 | 0.186
16 | 2020-09-14 06:09 | 4.2 | 20.463 | 4.463 | 1037.19 | 1346.99 | 0 | К206852 | 26.86 | 0.198 | 2.824 | 0.082 | 2.823 | 0.177
16 | 2020-09-14 06:09 | 4.3 | 20.4639 | 4.4639 | 1037.16 | 1346.71 | 0 | К206852 | 27.43 | 0.198 | 2.848 | 0.081 | 2.843 | 0.157
16 | 2020-09-14 06:09 | 4.4 | 20.4589 | 4.4589 | 1036.76 | 1346.58 | 0 | К206852 | 28.41 | 0.2178 | 2.872 | 0.111 | 2.868 | 0.132
16 | 2020-09-14 06:09 | 4.5 | 20.4505 | 4.4505 | 1035.65 | 1346.67 | 0 | К206852 | 28.79 | 0.198 | 2.866 | 0.106 | 2.863 | 0.137
16 | 2020-09-14 06:09 | 4.6 | 20.4104 | 4.4104 | 1033.85 | 1347.23 | 0 | К206852 | 29.36 | 0.2178 | 2.863 | 0.084 | 2.861 | 0.139
16 | 2020-09-14 06:09 | 4.7 | 20.3736 | 4.3736 | 1034.45 | 1348.52 | 0 | К206852 | 30.32 | 0.198 | 2.85 | 0.084 | 2.852 | 0.148
16 | 2020-09-14 06:09 | 4.8 | 20.3605 | 4.3605 | 1033.69 | 1349.14 | 0 | К206852 | 30.91 | 0.198 | 2.853 | 0.063 | 2.854 | 0.146
16 | 2020-09-14 06:09 | 4.9 | 20.3414 | 4.3414 | 1033.37 | 1348.08 | 0 | К206852 | 31.29 | 0.198 | 2.86 | 0.075 | 2.861 | 0.139
16 | 2020-09-14 06:09 | 5 | 20.3349 | 4.3349 | 1033.73 | 1346.86 | 0 | К206852 | 31.86 | 0.2178 | 2.854 | 0.073 | 2.851 | 0.149
16 | 2020-09-14 06:09 | 5.1 | 20.3398 | 4.3398 | 1034.97 | 1345.36 | 0 | К206852 | 32.84 | 0.198 | 2.85 | 0.057 | 2.854 | 0.146
16 | 2020-09-14 06:09 | 5.2 | 20.3411 | 4.3411 | 1035.74 | 1344.38 | 0 | К206852 | 33.41 | 0.2178 | 2.858 | 0.066 | 2.86 | 0.14
16 | 2020-09-14 06:09 | 5.3 | 20.3349 | 4.3349 | 1036.25 | 1343.89 | 0 | К206852 | 33.79 | 0.198 | 2.865 | 0.108 | 2.866 | 0.134
16 | 2020-09-14 06:09 | 5.4 | 20.3357 | 4.3357 | 1037.09 | 1343.43 | 0 | К206852 | 34.77 | 0.198 | 2.841 | 0.1 | 2.839 | 0.161
16 | 2020-09-14 06:09 | 5.5 | 20.3649 | 4.3649 | 1036.7 | 1344 | 0 | К206852 | 35.34 | 0.198 | 2.844 | 0.104 | 2.842 | 0.158
16 | 2020-09-14 06:09 | 5.6 | 20.3864 | 4.3864 | 1037.3 | 1344.53 | 0 | К206852 | 35.91 | 0.198 | 2.846 | 0.092 | 2.844 | 0.156
16 | 2020-09-14 06:09 | 5.7 | 20.3856 | 4.3856 | 1038.29 | 1345.55 | 0 | К206852 | 36.29 | 0.198 | 2.853 | 0.075 | 2.849 | 0.151
16 | 2020-09-14 06:09 | 5.8 | 20.3654 | 4.3654 | 1038.75 | 1346.44 | 0 | К206852 | 37.27 | 0.2178 | 2.863 | 0.06 | 2.861 | 0.139
16 | 2020-09-14 06:09 | 5.9 | 20.3551 | 4.3551 | 1038.53 | 1345.4 | 0 | К206852 | 37.84 | 0.2178 | 2.859 | 0.075 | 2.856 | 0.144
16 | 2020-09-14 06:09 | 6 | 20.3627 | 4.3627 | 1038.95 | 1344.66 | 0 | К206852 | 38.42 | 0.198 | 2.849 | 0.082 | 2.844 | 0.156
16 | 2020-09-14 06:09 | 6.1 | 20.3635 | 4.3635 | 1038.66 | 1344.66 | 0 | К206852 | 38.81 | 0.198 | 2.848 | 0.078 | 2.842 | 0.158
16 | 2020-09-14 06:09 | 6.2 | 20.3518 | 4.3518 | 1038.29 | 1345.18 | 0 | К206852 | 39.77 | 0.198 | 2.878 | 0.104 | 2.874 | 0.126
16 | 2020-09-14 06:09 | 6.3 | 20.3452 | 4.3452 | 1038.01 | 1346.48 | 0 | К206852 | 40.35 | 0.2178 | 2.881 | 0.119 | 2.877 | 0.123
16 | 2020-09-14 06:09 | 6.4 | 20.342 | 4.342 | 1037.87 | 1347.26 | 0 | К206852 | 40.92 | 0.2178 | 2.867 | 0.106 | 2.862 | 0.138
16 | 2020-09-14 06:09 | 6.5 | 20.3346 | 4.3346 | 1036.87 | 1347.27 | 0 | К206852 | 41.9 | 0.2178 | 2.854 | 0.083 | 2.847 | 0.153
16 | 2020-09-14 06:09 | 6.6 | 20.3373 | 4.3373 | 1037.28 | 1347.27 | 0 | К206852 | 42.28 | 0.198 | 2.849 | 0.102 | 2.845 | 0.155
16 | 2020-09-14 06:09 | 6.7 | 20.3491 | 4.3491 | 1037.87 | 1348.32 | 0 | К206852 | 42.85 | 0.198 | 2.848 | 0.089 | 2.842 | 0.158
16 | 2020-09-14 06:09 | 6.8 | 20.3572 | 4.3572 | 1038.29 | 1349.37 | 0 | К206852 | 43.81 | 0.2178 | 2.836 | 0.096 | 2.833 | 0.167
16 | 2020-09-14 06:09 | 6.9 | 20.363 | 4.363 | 1038.71 | 1348.4 | 0 | К206852 | 44.4 | 0.198 | 2.834 | 0.09 | 2.831 | 0.169
16 | 2020-09-14 06:09 | 7 | 20.3624 | 4.3624 | 1038.91 | 1347.42 | 0 | К206852 | 44.78 | 0.198 | 2.834 | 0.071 | 2.837 | 0.163
16 | 2020-09-14 06:09 | 7.1 | 20.3564 | 4.3564 | 1039.18 | 1347.41 | 0 | К206852 | 45.94 | 0.2178 | 2.874 | 0.09 | 2.874 | 0.126
16 | 2020-09-14 06:09 | 7.2 | 20.3504 | 4.3504 | 1038.43 | 1347.4 | 0 | К206852 | 46.33 | 0.2178 | 2.888 | 0.12 | 2.886 | 0.114
16 | 2020-09-14 06:09 | 7.3 | 20.345 | 4.345 | 1037.34 | 1347.25 | 0 | К206852 | 46.9 | 0.198 | 2.886 | 0.123 | 2.889 | 0.111
16 | 2020-09-14 06:09 | 7.4 | 20.3371 | 4.3371 | 1037.76 | 1345.34 | 0 | К206852 | 47.28 | 0.198 | 2.887 | 0.126 | 2.888 | 0.112
16 | 2020-09-14 06:09 | 7.5 | 20.3376 | 4.3376 | 1037.76 | 1344.99 | 0 | К206852 | 48.26 | 0.198 | 2.877 | 0.104 | 2.876 | 0.124
16 | 2020-09-14 06:09 | 7.6 | 20.3384 | 4.3384 | 1037.78 | 1344.81 | 0 | К206852 | 48.83 | 0.2178 | 2.876 | 0.09 | 2.875 | 0.125
16 | 2020-09-14 06:09 | 7.7 | 20.3392 | 4.3392 | 1038.04 | 1345.59 | 0 | К206852 | 49.4 | 0.198 | 2.872 | 0.083 | 2.87 | 0.13
16 | 2020-09-14 06:09 | 7.8 | 20.3395 | 4.3395 | 1037.85 | 1346.9 | 0 | К206852 | 50.37 | 0.1782 | 2.882 | 0.087 | 2.887 | 0.113
16 | 2020-09-14 06:09 | 7.9 | 20.3379 | 4.3379 | 1037.51 | 1347.42 | 0 | К206852 | 50.76 | 0.1584 | 2.886 | 0.108 | 2.891 | 0.109
16 | 2020-09-14 06:09 | 8 | 20.3354 | 4.3354 | 1036.92 | 1347.45 | 0 | К206852 | 51.33 | 0.1386 | 2.888 | 0.122 | 2.895 | 0.105
16 | 2020-09-14 06:09 | 8.1 | 20.3343 | 4.3343 | 1036.86 | 1347.45 | 0 | К206852 | 52.3 | 0.1386 | 2.901 | 0.189 | 2.896 | 0.104
16 | 2020-09-14 06:09 | 8.2 | 20.3354 | 4.3354 | 1036.65 | 1347.44 | 0 | К206852 | 52.87 | 0.1782 | 2.912 | 0.123 | 2.909 | 0.091
16 | 2020-09-14 06:09 | 8.3 | 20.3343 | 4.3343 | 1035.61 | 1347.46 | 0 | К206852 | 53.26 | 0.2178 | 2.908 | 0.103 | 2.905 | 0.095
16 | 2020-09-14 06:09 | 8.4 | 20.3316 | 4.3316 | 1035.75 | 1347.46 | 0 | К206852 | 53.84 | 0.2178 | 2.887 | 0.091 | 2.884 | 0.116
16 | 2020-09-14 06:09 | 8.5 | 20.3283 | 4.3283 | 1036.23 | 1347.46 | 0 | К206852 | 54.42 | 0.2178 | 2.87 | 0.095 | 2.863 | 0.137
16 | 2020-09-14 06:09 | 8.6 | 20.3286 | 4.3286 | 1035.94 | 1347.46 | 0 | К206852 | 55.39 | 0.1188 | 2.914 | 0.131 | 2.91 | 0.09
16 | 2020-09-14 06:09 | 8.7 | 20.3232 | 4.3232 | 1035.87 | 1347.46 | 0 | К206852 | 55.76 | 0.1188 | 2.917 | 0.118 | 2.909 | 0.091
16 | 2020-09-14 06:09 | 8.8 | 20.3169 | 4.3169 | 1035.32 | 1347.46 | 0 | К206852 | 56.34 | 0.1782 | 2.943 | 0.095 | 2.939 | 0.061
16 | 2020-09-14 06:09 | 8.9 | 20.3202 | 4.3202 | 1035.39 | 1347.46 | 0 | К206852 | 56.92 | 0.2178 | 2.918 | 0.079 | 2.916 | 0.084
16 | 2020-09-14 06:09 | 9 | 20.3229 | 4.3229 | 1035.34 | 1347.46 | 0 | К206852 | 57.89 | 0.198 | 2.889 | 0.1 | 2.891 | 0.109
16 | 2020-09-14 06:09 | 9.1 | 20.3202 | 4.3202 | 1035.63 | 1347.46 | 0 | К206852 | 58.27 | 0.198 | 2.895 | 0.139 | 2.898 | 0.102
16 | 2020-09-14 06:09 | 9.2 | 20.3142 | 4.3142 | 1035.86 | 1347.45 | 0 | К206852 | 59.43 | 0.1584 | 2.908 | 0.141 | 2.907 | 0.093
16 | 2020-09-14 06:09 | 9.3 | 20.3112 | 4.3112 | 1035.85 | 1347.44 | 0 | К206852 | 59.82 | 0.1386 | 2.915 | 0.152 | 2.913 | 0.087
16 | 2020-09-14 06:09 | 9.4 | 20.3054 | 4.3054 | 1035.57 | 1347.45 | 0 | К206852 | 60.39 | 0.1188 | 2.898 | 0.128 | 2.893 | 0.107
16 | 2020-09-14 06:09 | 9.5 | 20.2978 | 4.2978 | 1034.54 | 1347.46 | 0 | К206852 | 60.77 | 0.1188 | 2.889 | 0.135 | 2.887 | 0.113
16 | 2020-09-14 06:09 | 9.6 | 20.2929 | 4.2929 | 1033.65 | 1347.47 | 0 | К206852 | 61.36 | 0.198 | 2.916 | 0.062 | 2.915 | 0.085
16 | 2020-09-14 06:09 | 9.7 | 20.2861 | 4.2861 | 1033.27 | 1346.96 | 0 | К206852 | 62.32 | 0.198 | 2.888 | 0.095 | 2.886 | 0.114
16 | 2020-09-14 06:09 | 9.8 | 20.2784 | 4.2784 | 1033.81 | 1346.96 | 0 | К206852 | 62.89 | 0.1584 | 2.905 | 0.127 | 2.908 | 0.092
16 | 2020-09-14 06:09 | 9.9 | 20.2779 | 4.2779 | 1033.72 | 1347.48 | 0 | К206852 | 63.86 | 0.1386 | 2.929 | 0.152 | 2.927 | 0.073
16 | 2020-09-14 06:09 | 10 | 20.2844 | 4.2844 | 1032.58 | 1347.5 | 0 | К206852 | 64.43 | 0.198 | 2.972 | 0.196 | 2.96 | 0.04
16 | 2020-09-14 06:09 | 10.1 | 20.294 | 4.294 | 1031.33 | 1347.51 | 0 | К206852 | 64.82 | 0.2178 | 2.952 | 0.148 | 2.943 | 0.057
16 | 2020-09-14 06:09 | 10.2 | 20.3041 | 4.3041 | 1031.68 | 1347.52 | 0 | К206852 | 65.41 | 0.198 | 2.936 | 0.14 | 2.931 | 0.069
16 | 2020-09-14 06:09 | 10.3 | 20.3131 | 4.3131 | 1032.77 | 1347.5 | 0 | К206852 | 66.36 | 0.198 | 2.908 | 0.106 | 2.902 | 0.098
16 | 2020-09-14 06:09 | 10.4 | 20.3283 | 4.3283 | 1033.08 | 1347.49 | 0 | К206852 | 66.95 | 0.2178 | 2.898 | 0.105 | 2.886 | 0.114
16 | 2020-09-14 06:09 | 10.5 | 20.3403 | 4.3403 | 1033 | 1347.5 | 0 | К206852 | 67.34 | 0.1782 | 2.903 | 0.117 | 2.902 | 0.098
16 | 2020-09-14 06:09 | 10.6 | 20.3436 | 4.3436 | 1033.02 | 1347.51 | 0 | К206852 | 68.29 | 0.1584 | 2.91 | 0.125 | 2.907 | 0.093
16 | 2020-09-14 06:09 | 10.7 | 20.3436 | 4.3436 | 1032.31 | 1347.62 | 0 | К206852 | 68.86 | 0.1584 | 2.901 | 0.121 | 2.904 | 0.096
16 | 2020-09-14 06:09 | 10.8 | 20.3332 | 4.3332 | 1031.09 | 1347.67 | 0 | К206852 | 69.45 | 0.198 | 2.889 | 0.069 | 2.889 | 0.111
16 | 2020-09-14 06:09 | 10.9 | 20.3237 | 4.3237 | 1030.78 | 1347.63 | 0 | К206852 | 69.84 | 0.198 | 2.889 | 0.076 | 2.888 | 0.112
16 | 2020-09-14 06:09 | 11 | 20.3112 | 4.3112 | 1030.98 | 1348.56 | 0 | К206852 | 70.79 | 0.198 | 2.906 | 0.142 | 2.901 | 0.099
16 | 2020-09-14 06:09 | 11.1 | 20.2883 | 4.2883 | 1030.56 | 1349.76 | 0 | К206852 | 71.38 | 0.1584 | 2.913 | 0.144 | 2.912 | 0.088
16 | 2020-09-14 06:09 | 11.2 | 20.2741 | 4.2741 | 1029.56 | 1350.01 | 0 | К206852 | 71.77 | 0.1584 | 2.923 | 0.138 | 2.919 | 0.081
16 | 2020-09-14 06:09 | 11.3 | 20.264 | 4.264 | 1030.14 | 1349.58 | 0 | К206852 | 72.34 | 0.1386 | 2.924 | 0.139 | 2.918 | 0.082
16 | 2020-09-14 06:09 | 11.4 | 20.2566 | 4.2566 | 1031.2 | 1348.34 | 0 | К206852 | 73.31 | 0.1584 | 2.903 | 0.099 | 2.9 | 0.1
16 | 2020-09-14 06:09 | 11.5 | 20.2416 | 4.2416 | 1032.29 | 1347.55 | 0 | К206852 | 73.88 | 0.198 | 2.912 | 0.064 | 2.908 | 0.092
16 | 2020-09-14 06:09 | 11.6 | 20.2302 | 4.2302 | 1032.68 | 1347.46 | 0 | К206852 | 74.26 | 0.198 | 2.903 | 0.088 | 2.894 | 0.106
16 | 2020-09-14 06:09 | 11.7 | 20.2174 | 4.2174 | 1031.88 | 1347.44 | 0 | К206852 | 75.42 | 0.1584 | 2.927 | 0.121 | 2.92 | 0.08
16 | 2020-09-14 06:09 | 11.8 | 20.1994 | 4.1994 | 1031.76 | 1347.44 | 0 | К206852 | 75.81 | 0.1584 | 2.927 | 0.16 | 2.924 | 0.076
16 | 2020-09-14 06:09 | 11.9 | 20.1871 | 4.1871 | 1031.9 | 1347.4 | 0 | К206852 | 76.38 | 0.1584 | 2.94 | 0.184 | 2.935 | 0.065
16 | 2020-09-14 06:09 | 12 | 20.1819 | 4.1819 | 1032.28 | 1347.72 | 0 | К206852 | 76.76 | 0.1584 | 2.931 | 0.191 | 2.931 | 0.069
16 | 2020-09-14 06:09 | 12.1 | 20.1726 | 4.1726 | 1032.58 | 1348.9 | 0 | К206852 | 77.92 | 0.2178 | 2.912 | 0.112 | 2.913 | 0.087
16 | 2020-09-14 06:09 | 12.2 | 20.1582 | 4.1582 | 1032.3 | 1349.67 | 0 | К206852 | 78.31 | 0.198 | 2.916 | 0.108 | 2.912 | 0.088
16 | 2020-09-14 06:09 | 12.3 | 20.1612 | 4.1612 | 1033.11 | 1348.88 | 0 | К206852 | 78.9 | 0.198 | 2.924 | 0.097 | 2.923 | 0.077
16 | 2020-09-14 06:09 | 12.4 | 20.1672 | 4.1672 | 1034.26 | 1347.56 | 0 | К206852 | 79.85 | 0.1782 | 2.947 | 0.131 | 2.961 | 0.039
16 | 2020-09-14 06:09 | 12.5 | 20.1683 | 4.1683 | 1034.85 | 1347.28 | 0 | К206852 | 80.44 | 0.1584 | 2.955 | 0.154 | 2.962 | 0.038
16 | 2020-09-14 06:09 | 12.6 | 20.1522 | 4.1522 | 1033.62 | 1347.29 | 0 | К206852 | 80.83 | 0.1584 | 2.934 | 0.139 | 2.936 | 0.064
16 | 2020-09-14 06:09 | 12.7 | 20.1426 | 4.1426 | 1033.75 | 1347.02 | 0 | К206852 | 81.78 | 0.1782 | 2.934 | 0.125 | 2.934 | 0.066
16 | 2020-09-14 06:09 | 12.8 | 20.1465 | 4.1465 | 1033.56 | 1345.72 | 0 | К206852 | 82.35 | 0.1782 | 2.948 | 0.155 | 2.949 | 0.051
16 | 2020-09-14 06:09 | 12.9 | 20.1576 | 4.1576 | 1034.84 | 1344.73 | 0 | К206852 | 82.94 | 0.198 | 2.961 | 0.18 | 2.957 | 0.043
16 | 2020-09-14 06:09 | 13 | 20.1721 | 4.1721 | 1036.25 | 1344.93 | 0 | К206852 | 83.33 | 0.198 | 2.959 | 0.157 | 2.956 | 0.044
16 | 2020-09-14 06:09 | 13.1 | 20.1874 | 4.1874 | 1036.71 | 1346.15 | 0 | К206852 | 84.28 | 0.1782 | 2.972 | 0.165 | 2.983 | 0.017
16 | 2020-09-14 06:09 | 13.2 | 20.2024 | 4.2024 | 1036.66 | 1347.2 | 0 | К206852 | 84.87 | 0.1584 | 2.973 | 0.144 | 2.984 | 0.016
16 | 2020-09-14 06:09 | 13.3 | 20.2062 | 4.2062 | 1037.4 | 1347.18 | 0 | К206852 | 85.26 | 0.1584 | 2.968 | 0.149 | 2.977 | 0.023
16 | 2020-09-14 06:09 | 13.4 | 20.1904 | 4.1904 | 1038.29 | 1347.12 | 0 | К206852 | 85.83 | 0.1584 | 2.963 | 0.103 | 2.97 | 0.03
16 | 2020-09-14 06:09 | 13.5 | 20.1748 | 4.1748 | 1038.48 | 1346.3 | 0 | К206852 | 86.8 | 0.198 | 2.956 | 0.103 | 2.957 | 0.043
16 | 2020-09-14 06:09 | 13.6 | 20.1623 | 4.1623 | 1037.93 | 1345.15 | 0 | К206852 | 87.37 | 0.1782 | 2.96 | 0.116 | 2.96 | 0.04
16 | 2020-09-14 06:09 | 13.7 | 20.1514 | 4.1514 | 1038.05 | 1345.91 | 0 | К206852 | 87.76 | 0.1584 | 2.981 | 0.131 | 2.983 | 0.017
16 | 2020-09-14 06:09 | 13.8 | 20.1544 | 4.1544 | 1038.36 | 1346.96 | 0 | К206852 | 88.34 | 0.1584 | 3.002 | 0.18 | 3.01 | 0.01
16 | 2020-09-14 06:09 | 13.9 | 20.1525 | 4.1525 | 1035.83 | 1346.02 | 0 | К206852 | 89.3 | 0.1584 | 3.009 | 0.151 | 3.008 | 0.008
16 | 2020-09-14 06:09 | 14 | 20.135 | 4.135 | 1036.33 | 1345.9 | 0 | К206852 | 89.87 | 0.198 | 2.986 | 0.121 | 2.991 | 0.009
16 | 2020-09-14 06:09 | 14.1 | 20.1154 | 4.1154 | 1037.19 | 1346.17 | 0 | К206852 | 90.26 | 0.198 | 2.963 | 0.153 | 2.959 | 0.041
16 | 2020-09-14 06:09 | 14.2 | 20.105 | 4.105 | 1037.71 | 1344.7 | 0 | К206852 | 91.41 | 0.198 | 2.946 | 0.122 | 2.948 | 0.052
16 | 2020-09-14 06:09 | 14.3 | 20.0966 | 4.0966 | 1037.73 | 1343.61 | 0 | К206852 | 91.8 | 0.198 | 2.948 | 0.114 | 2.946 | 0.054
16 | 2020-09-14 06:09 | 14.4 | 20.0957 | 4.0957 | 1038.35 | 1342.16 | 0 | К206852 | 92.39 | 0.2178 | 2.965 | 0.091 | 2.968 | 0.032
16 | 2020-09-14 06:09 | 14.5 | 20.099 | 4.099 | 1038.82 | 1341.81 | 0 | К206852 | 93.34 | 0.198 | 2.979 | 0.091 | 2.994 | 0.006
16 | 2020-09-14 06:09 | 14.6 | 20.1083 | 4.1083 | 1038.99 | 1342.05 | 0 | К206852 | 93.93 | 0.2178 | 2.977 | 0.098 | 2.997 | 0.003
16 | 2020-09-14 06:09 | 14.7 | 20.1118 | 4.1118 | 1039.68 | 1342.27 | 0 | К206852 | 94.32 | 0.2178 | 2.981 | 0.115 | 2.999 | 0.001
16 | 2020-09-14 06:09 | 14.8 | 20.1135 | 4.1135 | 1038.6 | 1342.23 | 0 | К206852 | 94.89 | 0.2178 | 2.987 | 0.145 | 2.993 | 0.007
16 | 2020-09-14 06:09 | 14.9 | 20.1208 | 4.1208 | 1038.49 | 1341.99 | 0 | К206852 | 95.84 | 0.2178 | 2.966 | 0.136 | 2.967 | 0.033
16 | 2020-09-14 06:09 | 15 | 20.1271 | 4.1271 | 1031.09 | 1341.97 | 0 | К206852 | 96.43 | 0.198 | 2.958 | 0.14 | 2.96 | 0.04
16 | 2020-09-14 06:09 | 15.1 | 20.1353 | 4.1353 | 1032.92 | 1341.82 | 0 | К206852 | 96.82 | 0.2178 | 2.964 | 0.141 | 2.962 | 0.038
16 | 2020-09-14 06:09 | 15.2 | 20.1546 | 4.1546 | 1036.04 | 1341.18 | 0 | К206852 | 97.77 | 0.198 | 2.944 | 0.118 | 2.938 | 0.062
16 | 2020-09-14 06:09 | 15.3 | 20.1666 | 4.1666 | 1037.84 | 1340.74 | 0 | К206852 | 98.36 | 0.2178 | 2.943 | 0.104 | 2.937 | 0.063
16 | 2020-09-14 06:09 | 15.4 | 20.1882 | 4.1882 | 1038.8 | 1340.66 | 0 | К206852 | 98.93 | 0.2178 | 2.935 | 0.113 | 2.936 | 0.064
16 | 2020-09-14 06:09 | 15.5 | 20.2075 | 4.2075 | 1040.31 | 1341.16 | 0 | К206852 | 99.32 | 0.198 | 2.928 | 0.114 | 2.931 | 0.069
16 | 2020-09-14 06:09 | 15.6 | 20.2108 | 4.2108 | 1041.16 | 1341.69 | 0 | К206852 | 100.29 | 0.198 | 2.931 | 0.137 | 2.928 | 0.072
16 | 2020-09-14 06:09 | 15.7 | 20.2108 | 4.2108 | 1041.13 | 1341.94 | 0 | К206852 | 100.86 | 0.2178 | 2.95 | 0.175 | 2.956 | 0.044
16 | 2020-09-14 06:09 | 15.8 | 20.1942 | 4.1942 | 1040.7 | 1342 | 0 | К206852 | 101.45 | 0.198 | 2.941 | 0.164 | 2.946 | 0.054
16 | 2020-09-14 06:09 | 15.9 | 20.1694 | 4.1694 | 1041.34 | 1341.81 | 0 | К206852 | 101.82 | 0.2178 | 2.942 | 0.143 | 2.944 | 0.056
16 | 2020-09-14 06:09 | 16 | 20.159 | 4.159 | 1041.46 | 1341.7 | 0 | К206852 | 102.79 | 0.198 | 2.952 | 0.13 | 2.951 | 0.049
16 | 2020-09-14 06:09 | 16.1 | 20.1478 | 4.1478 | 1040.73 | 1341.55 | 0 | К206852 | 103.36 | 0.198 | 2.951 | 0.122 | 2.95 | 0.05
16 | 2020-09-14 06:09 | 16.2 | 20.1413 | 4.1413 | 1040.04 | 1341.17 | 0 | К206852 | 103.95 | 0.198 | 2.945 | 0.109 | 2.95 | 0.05
16 | 2020-09-14 06:09 | 16.3 | 20.1356 | 4.1356 | 1039.89 | 1340.76 | 0 | К206852 | 104.9 | 0.2178 | 2.955 | 0.112 | 2.964 | 0.036
16 | 2020-09-14 06:09 | 16.4 | 20.1282 | 4.1282 | 1039.28 | 1340.74 | 0 | К206852 | 105.29 | 0.2178 | 2.957 | 0.119 | 2.965 | 0.035
16 | 2020-09-14 06:09 | 16.5 | 20.123 | 4.123 | 1038.16 | 1340.45 | 0 | К206852 | 105.88 | 0.198 | 2.961 | 0.119 | 2.967 | 0.033
16 | 2020-09-14 06:09 | 16.6 | 20.1208 | 4.1208 | 1038.28 | 1340.46 | 0 | К206852 | 106.83 | 0.2178 | 2.986 | 0.16 | 2.993 | 0.007
16 | 2020-09-14 06:09 | 16.7 | 20.1203 | 4.1203 | 1038.51 | 1341.22 | 0 | К206852 | 107.42 | 0.2178 | 2.981 | 0.16 | 2.99 | 0.01
16 | 2020-09-14 06:09 | 16.8 | 20.1124 | 4.1124 | 1038.57 | 1341.65 | 0 | К206852 | 107.81 | 0.198 | 2.967 | 0.156 | 2.976 | 0.024
16 | 2020-09-14 06:09 | 16.9 | 20.1165 | 4.1165 | 1038.35 | 1341.52 | 0 | К206852 | 108.38 | 0.2178 | 2.956 | 0.13 | 2.963 | 0.037
16 | 2020-09-14 06:09 | 17 | 20.1426 | 4.1426 | 1036.81 | 1341.35 | 0 | К206852 | 109.33 | 0.2178 | 2.952 | 0.117 | 2.946 | 0.054
16 | 2020-09-14 06:09 | 17.1 | 20.1852 | 4.1852 | 1036.12 | 1341.38 | 0 | К206852 | 109.92 | 0.198 | 2.942 | 0.104 | 2.949 | 0.051
16 | 2020-09-14 06:09 | 17.2 | 20.2722 | 4.2722 | 1035.47 | 1341.09 | 0 | К206852 | 110.31 | 0.2178 | 2.948 | 0.089 | 2.956 | 0.044
16 | 2020-09-14 06:09 | 17.3 | 20.3038 | 4.3038 | 1035.29 | 1340.65 | 0 | К206852 | 110.88 | 0.2178 | 2.956 | 0.098 | 2.963 | 0.037
16 | 2020-09-14 06:09 | 17.4 | 20.393 | 4.393 | 1034.27 | 1347.7 | 0 | К206852 | 111.85 | 0.198 | 2.966 | 0.111 | 2.972 | 0.028
16 | 2020-09-14 06:09 | 17.5 | 20.5124 | 4.5124 | 1029.28 | 1347.6 | 0 | К206852 | 112.42 | 0.198 | 2.97 | 0.123 | 2.972 | 0.028
16 | 2020-09-14 06:09 | 17.6 | 20.4979 | 4.4979 | 1015.62 | 1341.62 | 0 | К206852 | 112.81 | 0.2178 | 2.98 | 0.17 | 2.976 | 0.024
16 | 2020-09-14 06:09 | 17.7 | 20.3335 | 4.3335 | 1018.57 | 1340.8 | 0 | К206852 | 113.78 | 0.2178 | 2.964 | 0.159 | 2.959 | 0.041
16 | 2020-09-14 06:09 | 17.8 | 20.2836 | 4.2836 | 1011.48 | 1341.14 | 0 | К206852 | 114.35 | 0.2178 | 2.959 | 0.145 | 2.958 | 0.042
16 | 2020-09-14 06:09 | 17.9 | 20.2476 | 4.2476 | 1003.84 | 1341.33 | 0 | К206852 | 114.92 | 0.2178 | 2.958 | 0.134 | 2.961 | 0.039
16 | 2020-09-14 06:09 | 18 | 20.2105 | 4.2105 | 1008.78 | 1341 | 0 | К206852 | 115.31 | 0.2178 | 2.955 | 0.127 | 2.959 | 0.041
16 | 2020-09-14 06:09 | 18.1 | 20.1778 | 4.1778 | 1019.66 | 1340.83 | 0 | К206852 | 116.28 | 0.2178 | 2.948 | 0.108 | 2.959 | 0.041
16 | 2020-09-14 06:09 | 18.2 | 20.171 | 4.171 | 1025.15 | 1341.03 | 0 | К206852 | 116.85 | 0.2178 | 2.952 | 0.116 | 2.967 | 0.033
16 | 2020-09-14 06:09 | 18.3 | 20.1759 | 4.1759 | 1028.73 | 1340.88 | 0 | К206852 | 117.44 | 0.198 | 2.955 | 0.125 | 2.962 | 0.038
16 | 2020-09-14 06:09 | 18.4 | 20.2075 | 4.2075 | 1030.69 | 1341.05 | 0 | К206852 | 117.83 | 0.198 | 2.952 | 0.114 | 2.963 | 0.037
16 | 2020-09-14 06:09 | 18.5 | 20.2247 | 4.2247 | 1031.29 | 1341.24 | 0 | К206852 | 118.78 | 0.2178 | 2.966 | 0.124 | 2.969 | 0.031
16 | 2020-09-14 06:09 | 18.6 | 20.2187 | 4.2187 | 1032.05 | 1341.4 | 0 | К206852 | 119.37 | 0.2178 | 2.961 | 0.153 | 2.966 | 0.034
16 | 2020-09-14 06:09 | 18.7 | 20.2209 | 4.2209 | 1031.46 | 1341.64 | 0 | К206852 | 119.75 | 0.2178 | 2.951 | 0.157 | 2.954 | 0.046
16 | 2020-09-14 06:09 | 18.8 | 20.3046 | 4.3046 | 1030.67 | 1342.06 | 0 | К206852 | 120.91 | 0.2178 | 2.958 | 0.121 | 2.949 | 0.051
16 | 2020-09-14 06:09 | 18.9 | 20.4093 | 4.4093 | 1030.61 | 1342.2 | 0 | К206852 | 121.3 | 0.2178 | 2.976 | 0.124 | 2.964 | 0.036
16 | 2020-09-14 06:09 | 19 | 20.4219 | 4.4219 | 1031.19 | 1341.8 | 0 | К206852 | 121.87 | 0.198 | 2.969 | 0.122 | 2.964 | 0.036
16 | 2020-09-14 06:09 | 19.1 | 20.4289 | 4.4289 | 1031.3 | 1341.81 | 0 | К206852 | 122.83 | 0.198 | 2.96 | 0.11 | 2.955 | 0.045
16 | 2020-09-14 06:09 | 19.2 | 20.3861 | 4.3861 | 1021 | 1342.03 | 0 | К206852 | 123.41 | 0.2178 | 2.96 | 0.11 | 2.952 | 0.048
16 | 2020-09-14 06:09 | 19.3 | 20.2776 | 4.2776 | 1010.58 | 1341.72 | 0 | К206852 | 123.8 | 0.198 | 2.958 | 0.124 | 2.952 | 0.048
16 | 2020-09-14 06:09 | 19.4 | 20.2337 | 4.2337 | 1002.11 | 1340.89 | 0 | К206852 | 124.37 | 0.2178 | 2.962 | 0.115 | 2.957 | 0.043
16 | 2020-09-14 06:09 | 19.5 | 20.2234 | 4.2234 | 997.267 | 1340.2 | 0 | К206852 | 125.34 | 0.2178 | 2.98 | 0.184 | 2.971 | 0.029
16 | 2020-09-14 06:09 | 19.6 | 20.216 | 4.216 | 998.524 | 1339.95 | 0 | К206852 | 125.91 | 0.2178 | 2.966 | 0.157 | 2.963 | 0.037
16 | 2020-09-14 06:09 | 19.7 | 20.21 | 4.21 | 1009.46 | 1340.26 | 0 | К206852 | 126.3 | 0.2178 | 2.959 | 0.132 | 2.961 | 0.039
16 | 2020-09-14 06:09 | 19.8 | 20.204 | 4.204 | 1020.09 | 1341.21 | 0 | К206852 | 127.27 | 0.198 | 2.956 | 0.133 | 2.969 | 0.031
16 | 2020-09-14 06:09 | 19.9 | 20.2713 | 4.2713 | 1024.58 | 1341.31 | 0 | К206852 | 127.84 | 0.198 | 2.948 | 0.114 | 2.957 | 0.043
16 | 2020-09-14 06:09 | 20 | 20.3744 | 4.3744 | 1026.95 | 1340.88 | 0 | К206852 | 128.41 | 0.198 | 2.939 | 0.087 | 2.936 | 0.064
16 | 2020-09-14 06:09 | 20.1 | 20.3403 | 4.3403 | 1029.74 | 1340.76 | 0 | К206852 | 128.81 | 0.2178 | 2.935 | 0.09 | 2.946 | 0.054
16 | 2020-09-14 06:09 | 20.2 | 20.2274 | 4.2274 | 1026.63 | 1340.74 | 0 | К206852 | 129.77 | 0.2178 | 2.962 | 0.11 | 2.965 | 0.035
16 | 2020-09-14 06:09 | 20.3 | 20.1852 | 4.1852 | 1016.81 | 1341.07 | 0 | К206852 | 130.34 | 0.198 | 2.971 | 0.113 | 2.975 | 0.025
16 | 2020-09-14 06:09 | 20.4 | 20.2105 | 4.2105 | 1017.99 | 1341.06 | 0 | К206852 | 130.93 | 0.2178 | 2.995 | 0.134 | 2.999 | 0.001
16 | 2020-09-14 06:09 | 20.5 | 20.2465 | 4.2465 | 1023.62 | 1341.14 | 0 | К206852 | 131.32 | 0.2178 | 3.012 | 0.16 | 3.013 | 0.013
16 | 2020-09-14 06:09 | 20.6 | 20.2441 | 4.2441 | 1027.47 | 1341.34 | 0 | К206852 | 132.27 | 0.2178 | 2.975 | 0.132 | 2.983 | 0.017
16 | 2020-09-14 06:09 | 20.7 | 20.2294 | 4.2294 | 1026.45 | 1341.87 | 0 | К206852 | 132.86 | 0.2178 | 2.964 | 0.117 | 2.971 | 0.029
16 | 2020-09-14 06:09 | 20.8 | 20.1844 | 4.1844 | 1014.69 | 1342.34 | 0 | К206852 | 133.43 | 0.2178 | 2.967 | 0.143 | 2.975 | 0.025
16 | 2020-09-14 06:09 | 20.9 | 20.1416 | 4.1416 | 1015.59 | 1342.12 | 0 | К206852 | 134.4 | 0.198 | 2.971 | 0.136 | 2.974 | 0.026
16 | 2020-09-14 06:09 | 21 | 20.0873 | 4.0873 | 1018.36 | 1341.3 | 0 | К206852 | 134.79 | 0.2178 | 2.964 | 0.121 | 2.967 | 0.033
16 | 2020-09-14 06:09 | 21.1 | 20.0649 | 4.0649 | 1014.26 | 1341.65 | 0 | К206852 | 135.36 | 0.2178 | 2.958 | 0.117 | 2.96 | 0.04
16 | 2020-09-14 06:09 | 21.2 | 20.123 | 4.123 | 1023.03 | 1342.27 | 0 | К206852 | 136.32 | 0.2178 | 2.948 | 0.114 | 2.943 | 0.057
16 | 2020-09-14 06:09 | 21.3 | 20.2574 | 4.2574 | 1030.63 | 1342.12 | 0 | К206852 | 136.9 | 0.2178 | 2.951 | 0.111 | 2.944 | 0.056
16 | 2020-09-14 06:09 | 21.4 | 20.2942 | 4.2942 | 1034.97 | 1341.81 | 0 | К206852 | 137.29 | 0.2178 | 2.963 | 0.14 | 2.961 | 0.039
16 | 2020-09-14 06:09 | 21.5 | 20.2313 | 4.2313 | 1037.07 | 1344.13 | 0 | К206852 | 137.86 | 0.2178 | 2.954 | 0.149 | 2.951 | 0.049
16 | 2020-09-14 06:09 | 21.6 | 20.2075 | 4.2075 | 1032.58 | 1350.35 | 0 | К206852 | 138.45 | 0.2178 | 2.945 | 0.142 | 2.941 | 0.059
16 | 2020-09-14 06:09 | 21.7 | 20.2073 | 4.2073 | 1025.79 | 1351.67 | 0 | К206852 | 139.4 | 0.2178 | 2.952 | 0.13 | 2.955 | 0.045
16 | 2020-09-14 06:09 | 21.8 | 20.1906 | 4.1906 | 1029.12 | 1351.67 | 0 | К206852 | 139.79 | 0.2178 | 2.961 | 0.128 | 2.96 | 0.04
16 | 2020-09-14 06:09 | 21.9 | 20.1724 | 4.1724 | 1025.3 | 1349.99 | 0 | К206852 | 140.76 | 0.2178 | 2.956 | 0.124 | 2.96 | 0.04
16 | 2020-09-14 06:09 | 22 | 20.1535 | 4.1535 | 1023.25 | 1348.8 | 0 | К206852 | 141.33 | 0.198 | 2.953 | 0.119 | 2.95 | 0.05
16 | 2020-09-14 06:09 | 22.1 | 20.1405 | 4.1405 | 1030.43 | 1348.83 | 0 | К206852 | 141.9 | 0.2178 | 2.959 | 0.122 | 2.95 | 0.05
16 | 2020-09-14 06:09 | 22.2 | 20.1266 | 4.1266 | 1034.84 | 1348.72 | 0 | К206852 | 142.29 | 0.2178 | 2.96 | 0.113 | 2.951 | 0.049
16 | 2020-09-14 06:09 | 22.3 | 20.1148 | 4.1148 | 1038.11 | 1348.36 | 0 | К206852 | 143.26 | 0.2178 | 2.992 | 0.156 | 2.981 | 0.019
16 | 2020-09-14 06:09 | 22.4 | 20.1173 | 4.1173 | 1039.78 | 1348.6 | 0 | К206852 | 143.83 | 0.2178 | 2.997 | 0.177 | 2.989 | 0.011
16 | 2020-09-14 06:09 | 22.5 | 20.1192 | 4.1192 | 1041.4 | 1350 | 0 | К206852 | 144.42 | 0.2178 | 2.979 | 0.173 | 2.975 | 0.025
16 | 2020-09-14 06:09 | 22.6 | 20.1227 | 4.1227 | 1042.63 | 1350.93 | 0 | К206852 | 144.81 | 0.2178 | 2.963 | 0.157 | 2.966 | 0.034
16 | 2020-09-14 06:09 | 22.7 | 20.1255 | 4.1255 | 1043.3 | 1351.71 | 0 | К206852 | 145.76 | 0.2178 | 2.955 | 0.173 | 2.954 | 0.046
16 | 2020-09-14 06:09 | 22.8 | 20.114 | 4.114 | 1044.22 | 1351.32 | 0 | К206852 | 146.35 | 0.2178 | 2.944 | 0.126 | 2.943 | 0.057
16 | 2020-09-14 06:09 | 22.9 | 20.1026 | 4.1026 | 1044.53 | 1349.74 | 0 | К206852 | 146.92 | 0.2178 | 2.93 | 0.121 | 2.931 | 0.069
16 | 2020-09-14 06:09 | 23 | 20.0919 | 4.0919 | 1043.58 | 1348.22 | 0 | К206852 | 147.89 | 0.2178 | 2.941 | 0.114 | 2.938 | 0.062
16 | 2020-09-14 06:09 | 23.1 | 20.0799 | 4.0799 | 1043.14 | 1348.57 | 0 | К206852 | 148.26 | 0.2178 | 2.944 | 0.114 | 2.946 | 0.054
16 | 2020-09-14 06:09 | 23.2 | 20.069 | 4.069 | 1042.88 | 1348.33 | 0 | К206852 | 148.85 | 0.198 | 2.955 | 0.129 | 2.954 | 0.046
16 | 2020-09-14 06:09 | 23.3 | 20.0687 | 4.0687 | 1043.08 | 1347.46 | 0 | К206852 | 149.42 | 0.2178 | 2.971 | 0.158 | 2.972 | 0.028
16 | 2020-09-14 06:09 | 23.4 | 20.0753 | 4.0753 | 1043.85 | 1347.37 | 0 | К206852 | 150.39 | 0.2178 | 2.975 | 0.158 | 2.97 | 0.03
16 | 2020-09-14 06:09 | 23.5 | 20.0903 | 4.0903 | 1043.72 | 1347.67 | 0 | К206852 | 150.78 | 0.2178 | 2.959 | 0.142 | 2.956 | 0.044
16 | 2020-09-14 06:09 | 23.6 | 20.1015 | 4.1015 | 1043.46 | 1348.7 | 0 | К206852 | 151.35 | 0.2178 | 2.957 | 0.121 | 2.965 | 0.035
16 | 2020-09-14 06:09 | 23.7 | 20.1181 | 4.1181 | 1043.23 | 1349.43 | 0 | К206852 | 152.32 | 0.2178 | 2.959 | 0.114 | 2.962 | 0.038
16 | 2020-09-14 06:09 | 23.8 | 20.1326 | 4.1326 | 1042.74 | 1349.03 | 0 | К206852 | 152.89 | 0.2178 | 2.953 | 0.119 | 2.958 | 0.042
16 | 2020-09-14 06:09 | 23.9 | 20.1075 | 4.1075 | 1041.05 | 1348.69 | 0 | К206852 | 153.28 | 0.2178 | 2.949 | 0.119 | 2.952 | 0.048
16 | 2020-09-14 06:09 | 24 | 20.0832 | 4.0832 | 1038.56 | 1348.13 | 0 | К206852 | 153.87 | 0.2178 | 2.961 | 0.14 | 2.962 | 0.038
16 | 2020-09-14 06:09 | 24.1 | 20.0794 | 4.0794 | 1037.06 | 1348.73 | 0 | К206852 | 154.82 | 0.2178 | 2.956 | 0.133 | 2.959 | 0.041
16 | 2020-09-14 06:09 | 24.2 | 20.0756 | 4.0756 | 1038.79 | 1348.03 | 0 | К206852 | 155.39 | 0.198 | 2.961 | 0.151 | 2.962 | 0.038
16 | 2020-09-14 06:09 | 24.3 | 20.0644 | 4.0644 | 1038.98 | 1347.4 | 0 | К206852 | 155.78 | 0.2178 | 2.957 | 0.16 | 2.957 | 0.043
16 | 2020-09-14 06:09 | 24.4 | 20.0663 | 4.0663 | 1037.92 | 1347.69 | 0 | К206852 | 156.75 | 0.2178 | 2.927 | 0.137 | 2.931 | 0.069
16 | 2020-09-14 06:09 | 24.5 | 20.0835 | 4.0835 | 1037.66 | 1348.85 | 0 | К206852 | 157.32 | 0.198 | 2.926 | 0.131 | 2.93 | 0.07
16 | 2020-09-14 06:09 | 24.6 | 20.1276 | 4.1276 | 1036.77 | 1350.69 | 0 | К206852 | 157.91 | 0.2178 | 2.944 | 0.122 | 2.94 | 0.06
16 | 2020-09-14 06:09 | 24.7 | 20.1835 | 4.1835 | 1037.27 | 1351.35 | 0 | К206852 | 158.3 | 0.2178 | 2.959 | 0.123 | 2.953 | 0.047
16 | 2020-09-14 06:09 | 24.8 | 20.2002 | 4.2002 | 1037.51 | 1350.32 | 0 | К206852 | 159.25 | 0.2178 | 2.945 | 0.097 | 2.946 | 0.054
16 | 2020-09-14 06:09 | 24.9 | 20.1375 | 4.1375 | 1038.64 | 1349.25 | 0 | К206852 | 159.84 | 0.198 | 2.946 | 0.094 | 2.941 | 0.059
16 | 2020-09-14 06:09 | 25 | 20.0715 | 4.0715 | 1039 | 1348.06 | 0 | К206852 | 160.41 | 0.198 | 2.953 | 0.094 | 2.95 | 0.05
16 | 2020-09-14 06:09 | 25.1 | 20.0486 | 4.0486 | 1032.34 | 1347.44 | 0 | К206852 | 161.37 | 0.198 | 2.966 | 0.136 | 2.964 | 0.036
16 | 2020-09-14 06:09 | 25.2 | 20.0164 | 4.0164 | 1025.97 | 1348.56 | 0 | К206852 | 161.75 | 0.2178 | 2.98 | 0.164 | 2.984 | 0.016
16 | 2020-09-14 06:09 | 25.3 | 20.003 | 4.003 | 1027.79 | 1348.61 | 0 | К206852 | 162.34 | 0.2178 | 2.981 | 0.173 | 2.991 | 0.009
16 | 2020-09-14 06:09 | 25.4 | 20.0082 | 4.0082 | 1034.49 | 1348.69 | 0 | К206852 | 162.91 | 0.2178 | 2.972 | 0.154 | 2.978 | 0.022
16 | 2020-09-14 06:09 | 25.5 | 19.9995 | 3.9995 | 1037.64 | 1349.66 | 0 | К206852 | 163.88 | 0.2178 | 2.955 | 0.122 | 2.957 | 0.043
16 | 2020-09-14 06:09 | 25.6 | 19.9951 | 3.9951 | 1038.59 | 1350.03 | 0 | К206852 | 164.27 | 0.2178 | 2.941 | 0.135 | 2.94 | 0.06
16 | 2020-09-14 06:09 | 25.7 | 19.9984 | 3.9984 | 1038.33 | 1349.86 | 0 | К206852 | 164.84 | 0.2178 | 2.933 | 0.108 | 2.931 | 0.069
16 | 2020-09-14 06:09 | 25.8 | 20.0134 | 4.0134 | 1037.99 | 1349.35 | 0 | К206852 | 165.81 | 0.2178 | 2.931 | 0.098 | 2.927 | 0.073
16 | 2020-09-14 06:09 | 25.9 | 20.0478 | 4.0478 | 1038.57 | 1349.57 | 0 | К206852 | 166.38 | 0.2178 | 2.948 | 0.117 | 2.954 | 0.046
16 | 2020-09-14 06:09 | 26 | 20.0562 | 4.0562 | 1038.09 | 1350.49 | 0 | К206852 | 166.77 | 0.198 | 2.963 | 0.116 | 2.96 | 0.04
16 | 2020-09-14 06:09 | 26.1 | 20.0707 | 4.0707 | 1037.92 | 1350.92 | 0 | К206852 | 167.36 | 0.198 | 2.979 | 0.133 | 2.976 | 0.024
16 | 2020-09-14 06:09 | 26.2 | 20.1042 | 4.1042 | 1037.98 | 1352.16 | 0 | К206852 | 168.32 | 0.2178 | 2.99 | 0.166 | 2.987 | 0.013
16 | 2020-09-14 06:09 | 26.3 | 20.1304 | 4.1304 | 1037.49 | 1352.29 | 0 | К206852 | 168.89 | 0.2178 | 2.976 | 0.151 | 2.97 | 0.03
16 | 2020-09-14 06:09 | 26.4 | 20.1372 | 4.1372 | 1037.01 | 1352.34 | 0 | К206852 | 169.27 | 0.2178 | 2.97 | 0.128 | 2.966 | 0.034
16 | 2020-09-14 06:09 | 26.5 | 20.225 | 4.225 | 1036.22 | 1353.28 | 0 | К206852 | 170.43 | 0.2178 | 2.983 | 0.137 | 2.973 | 0.027
16 | 2020-09-14 06:09 | 26.6 | 20.4238 | 4.4238 | 1033.27 | 1354.45 | 0 | К206852 | 170.81 | 0.198 | 2.97 | 0.13 | 2.968 | 0.032
16 | 2020-09-14 06:09 | 26.7 | 20.4998 | 4.4998 | 1031.43 | 1354.33 | 0 | К206852 | 171.4 | 0.198 | 2.96 | 0.118 | 2.954 | 0.046
16 | 2020-09-14 06:09 | 26.8 | 20.4469 | 4.4469 | 1029.75 | 1353.22 | 0 | К206852 | 172.36 | 0.198 | 2.956 | 0.114 | 2.95 | 0.05
16 | 2020-09-14 06:09 | 26.9 | 20.4229 | 4.4229 | 1024.57 | 1352.34 | 0 | К206852 | 172.95 | 0.198 | 2.972 | 0.122 | 2.969 | 0.031
16 | 2020-09-14 06:09 | 27 | 20.3381 | 4.3381 | 1011.1 | 1353.7 | 0 | К206852 | 173.33 | 0.198 | 2.984 | 0.139 | 2.99 | 0.01
16 | 2020-09-14 06:09 | 27.1 | 20.2294 | 4.2294 | 1005.72 | 1354.68 | 0 | К206852 | 173.9 | 0.198 | 3.007 | 0.171 | 3.013 | 0.013
16 | 2020-09-14 06:09 | 27.2 | 20.1503 | 4.1503 | 1005.42 | 1355.44 | 0 | К206852 | 174.86 | 0.198 | 3.005 | 0.135 | 3.005 | 0.005
16 | 2020-09-14 06:09 | 27.3 | 20.2103 | 4.2103 | 1012.2 | 1356.01 | 0 | К206852 | 175.45 | 0.198 | 2.997 | 0.107 | 3.002 | 0.002
16 | 2020-09-14 06:09 | 27.4 | 20.2501 | 4.2501 | 1019.25 | 1356.4 | 0 | К206852 | 175.83 | 0.198 | 3.01 | 0.119 | 3.007 | 0.007
16 | 2020-09-14 06:09 | 27.5 | 20.1961 | 4.1961 | 1024.53 | 1356.87 | 0 | К206852 | 176.4 | 0.198 | 3.026 | 0.116 | 3.027 | 0.027
16 | 2020-09-14 06:09 | 27.6 | 20.1486 | 4.1486 | 1026.37 | 1359.18 | 0 | К206852 | 177.38 | 0.198 | 3.066 | 0.116 | 3.069 | 0.069
16 | 2020-09-14 06:09 | 27.7 | 20.1606 | 4.1606 | 1019.04 | 1359.67 | 0 | К206852 | 177.76 | 0.198 | 3.079 | 0.112 | 3.081 | 0.081
16 | 2020-09-14 06:09 | 27.8 | 20.2427 | 4.2427 | 1024.43 | 1361.76 | 0 | К206852 | 178.33 | 0.198 | 3.08 | 0.12 | 3.084 | 0.084
16 | 2020-09-14 06:09 | 27.9 | 20.3793 | 4.3793 | 1026.94 | 1363.32 | 0 | К206852 | 179.31 | 0.198 | 3.087 | 0.106 | 3.093 | 0.093
16 | 2020-09-14 06:09 | 28 | 20.4118 | 4.4118 | 1026.9 | 1363.16 | 0 | К206852 | 179.88 | 0.198 | 3.099 | 0.102 | 3.109 | 0.109
16 | 2020-09-14 06:09 | 28.1 | 20.2918 | 4.2918 | 1020.61 | 1365.8 | 0 | К206852 | 180.26 | 0.198 | 3.104 | 0.125 | 3.114 | 0.114
16 | 2020-09-14 06:09 | 28.2 | 20.279 | 4.279 | 1001.9 | 1367.55 | 0 | К206852 | 181.42 | 0.198 | 3.111 | 0.15 | 3.112 | 0.112
16 | 2020-09-14 06:09 | 28.3 | 20.2719 | 4.2719 | 986.517 | 1366.17 | 0 | К206852 | 181.81 | 0.198 | 3.117 | 0.154 | 3.121 | 0.121
16 | 2020-09-14 06:09 | 28.4 | 20.2304 | 4.2304 | 994.785 | 1365.85 | 0 | К206852 | 182.38 | 0.198 | 3.133 | 0.139 | 3.136 | 0.136
16 | 2020-09-14 06:09 | 28.5 | 20.213 | 4.213 | 1001.09 | 1366.66 | 0 | К206852 | 183.35 | 0.198 | 3.176 | 0.145 | 3.184 | 0.184
16 | 2020-09-14 06:09 | 28.6 | 20.2034 | 4.2034 | 1000.03 | 1368.25 | 0 | К206852 | 183.92 | 0.198 | 3.193 | 0.127 | 3.202 | 0.202
16 | 2020-09-14 06:09 | 28.7 | 20.1645 | 4.1645 | 1006.14 | 1372.71 | 0 | К206852 | 184.31 | 0.198 | 3.207 | 0.131 | 3.222 | 0.222
17 | 2020-09-14 06:22 | 1 | 20.0207 | 4.0207 | 1057.23 | 1374.77 | 0 | К206852 | 6.28 | 0.1782 | 3.114 | 0.127 | 3.113 | 0.113
17 | 2020-09-14 06:22 | 1.1 | 20.0273 | 4.0273 | 1057.67 | 1371.99 | 0 | К206852 | 6.86 | 0.198 | 3.096 | 0.12 | 3.093 | 0.093
17 | 2020-09-14 06:22 | 1.2 | 20.0369 | 4.0369 | 1055.45 | 1370 | 0 | К206852 | 7.43 | 0.198 | 3.068 | 0.135 | 3.063 | 0.063
17 | 2020-09-14 06:22 | 1.3 | 20.0515 | 4.0515 | 1053.12 | 1367.57 | 0 | К206852 | 8.39 | 0.198 | 3.015 | 0.097 | 3.014 | 0.014
17 | 2020-09-14 06:22 | 1.4 | 20.0919 | 4.0919 | 1053.35 | 1365.94 | 0 | К206852 | 8.78 | 0.198 | 2.998 | 0.099 | 2.996 | 0.004
17 | 2020-09-14 06:22 | 1.5 | 20.1068 | 4.1068 | 1050 | 1365.42 | 0 | К206852 | 9.36 | 0.198 | 2.978 | 0.094 | 2.975 | 0.025
17 | 2020-09-14 06:22 | 1.6 | 20.1093 | 4.1093 | 1046.17 | 1363.92 | 0 | К206852 | 10.32 | 0.198 | 2.957 | 0.099 | 2.953 | 0.047
17 | 2020-09-14 06:22 | 1.7 | 20.106 | 4.106 | 1044.87 | 1363.34 | 0 | К206852 | 10.91 | 0.198 | 2.956 | 0.086 | 2.95 | 0.05
17 | 2020-09-14 06:22 | 1.8 | 20.1043 | 4.1043 | 1044 | 1362.06 | 0 | К206852 | 11.29 | 0.198 | 2.955 | 0.097 | 2.947 | 0.053
17 | 2020-09-14 06:22 | 1.9 | 20.1049 | 4.1049 | 1044.49 | 1361.13 | 0 | К206852 | 11.86 | 0.198 | 2.953 | 0.093 | 2.941 | 0.059
17 | 2020-09-14 06:22 | 2 | 20.1057 | 4.1057 | 1044.48 | 1360.01 | 0 | К206852 | 12.84 | 0.198 | 2.921 | 0.089 | 2.912 | 0.088
17 | 2020-09-14 06:22 | 2.1 | 20.1076 | 4.1076 | 1043.51 | 1357.88 | 0 | К206852 | 13.41 | 0.2178 | 2.909 | 0.054 | 2.896 | 0.104
17 | 2020-09-14 06:22 | 2.2 | 20.1145 | 4.1145 | 1042.13 | 1356.59 | 0 | К206852 | 13.79 | 0.198 | 2.901 | 0.062 | 2.884 | 0.116
17 | 2020-09-14 06:22 | 2.3 | 20.1379 | 4.1379 | 1039.81 | 1358.94 | 0 | К206852 | 14.36 | 0.198 | 2.897 | 0.049 | 2.88 | 0.12
17 | 2020-09-14 06:22 | 2.4 | 20.1519 | 4.1519 | 1035.37 | 1351.74 | 0 | К206852 | 15.34 | 0.198 | 2.893 | 0.061 | 2.881 | 0.119
17 | 2020-09-14 06:22 | 2.5 | 20.1665 | 4.1665 | 1033.99 | 1348.01 | 0 | К206852 | 15.91 | 0.198 | 2.887 | 0.06 | 2.883 | 0.117
17 | 2020-09-14 06:22 | 2.6 | 20.2089 | 4.2089 | 1033.16 | 1347.04 | 0 | К206852 | 16.29 | 0.198 | 2.89 | 0.063 | 2.889 | 0.111
17 | 2020-09-14 06:22 | 2.7 | 20.2367 | 4.2367 | 1032.26 | 1346.51 | 0 | К206852 | 17.27 | 0.198 | 2.909 | 0.059 | 2.913 | 0.087
17 | 2020-09-14 06:22 | 2.8 | 20.2447 | 4.2447 | 1031.46 | 1346.24 | 0 | К206852 | 17.84 | 0.198 | 2.917 | 0.063 | 2.915 | 0.085
17 | 2020-09-14 06:22 | 2.9 | 20.2386 | 4.2386 | 1031.35 | 1345.84 | 0 | К206852 | 18.42 | 0.198 | 2.923 | 0.083 | 2.921 | 0.079
17 | 2020-09-14 06:22 | 3 | 20.2323 | 4.2323 | 1032.02 | 1345.45 | 0 | К206852 | 18.81 | 0.198 | 2.922 | 0.088 | 2.914 | 0.086
17 | 2020-09-14 06:22 | 3.1 | 20.2328 | 4.2328 | 1032.48 | 1345.41 | 0 | К206852 | 19.77 | 0.2178 | 2.908 | 0.067 | 2.884 | 0.116
17 | 2020-09-14 06:22 | 3.2 | 20.2419 | 4.2419 | 1032.49 | 1345.5 | 0 | К206852 | 20.35 | 0.198 | 2.904 | 0.077 | 2.871 | 0.129
17 | 2020-09-14 06:22 | 3.3 | 20.2667 | 4.2667 | 1032.28 | 1345.58 | 0 | К206852 | 20.92 | 0.198 | 2.913 | 0.108 | 2.863 | 0.137
17 | 2020-09-14 06:22 | 3.4 | 20.2851 | 4.2851 | 1032.65 | 1345.41 | 0 | К206852 | 21.31 | 0.198 | 2.916 | 0.122 | 2.855 | 0.145
17 | 2020-09-14 06:22 | 3.5 | 20.297 | 4.297 | 1032.33 | 1345.16 | 0 | К206852 | 22.27 | 0.2178 | 2.916 | 0.12 | 2.85 | 0.15
17 | 2020-09-14 06:22 | 3.6 | 20.2994 | 4.2994 | 1032.17 | 1345.06 | 0 | К206852 | 22.85 | 0.198 | 2.918 | 0.124 | 2.849 | 0.151
17 | 2020-09-14 06:22 | 3.7 | 20.2983 | 4.2983 | 1031.63 | 1344.49 | 0 | К206852 | 23.42 | 0.198 | 2.917 | 0.125 | 2.847 | 0.153
17 | 2020-09-14 06:22 | 3.8 | 20.2928 | 4.2928 | 1031.11 | 1343.81 | 0 | К206852 | 23.81 | 0.198 | 2.929 | 0.142 | 2.854 | 0.146
17 | 2020-09-14 06:22 | 3.9 | 20.2898 | 4.2898 | 1030.83 | 1343.17 | 0 | К206852 | 24.78 | 0.198 | 2.937 | 0.194 | 2.861 | 0.139
17 | 2020-09-14 06:22 | 4 | 20.2871 | 4.2871 | 1031.09 | 1342.84 | 0 | К206852 | 25.35 | 0.198 | 2.94 | 0.198 | 2.865 | 0.135
17 | 2020-09-14 06:22 | 4.1 | 20.2821 | 4.2821 | 1031.48 | 1342.92 | 0 | К206852 | 25.94 | 0.198 | 2.937 | 0.176 | 2.864 | 0.136
17 | 2020-09-14 06:22 | 4.2 | 20.2846 | 4.2846 | 1031.67 | 1343.15 | 0 | К206852 | 26.9 | 0.198 | 2.921 | 0.132 | 2.854 | 0.146
17 | 2020-09-14 06:22 | 4.3 | 20.2923 | 4.2923 | 1032.26 | 1343.25 | 0 | К206852 | 27.28 | 0.198 | 2.91 | 0.109 | 2.851 | 0.149
17 | 2020-09-14 06:22 | 4.4 | 20.2945 | 4.2945 | 1032.87 | 1343.25 | 0 | К206852 | 27.85 | 0.2178 | 2.891 | 0.07 | 2.854 | 0.146
17 | 2020-09-14 06:22 | 4.5 | 20.2876 | 4.2876 | 1033.07 | 1343.52 | 0 | К206852 | 28.44 | 0.2178 | 2.868 | 0.051 | 2.847 | 0.153
17 | 2020-09-14 06:22 | 4.6 | 20.2785 | 4.2785 | 1033.12 | 1343.86 | 0 | К206852 | 29.4 | 0.2178 | 2.869 | 0.049 | 2.853 | 0.147
17 | 2020-09-14 06:22 | 4.7 | 20.2711 | 4.2711 | 1033.54 | 1343.81 | 0 | К206852 | 29.78 | 0.198 | 2.877 | 0.055 | 2.863 | 0.137
17 | 2020-09-14 06:22 | 4.8 | 20.2637 | 4.2637 | 1034.04 | 1343.33 | 0 | К206852 | 30.37 | 0.198 | 2.891 | 0.076 | 2.884 | 0.116
17 | 2020-09-14 06:22 | 4.9 | 20.2483 | 4.2483 | 1034.13 | 1342.68 | 0 | К206852 | 30.76 | 0.198 | 2.886 | 0.086 | 2.88 | 0.12
17 | 2020-09-14 06:22 | 5 | 20.2378 | 4.2378 | 1034.54 | 1342.3 | 0 | К206852 | 31.91 | 0.198 | 2.873 | 0.054 | 2.856 | 0.144
17 | 2020-09-14 06:22 | 5.1 | 20.2452 | 4.2452 | 1034.72 | 1342.38 | 0 | К206852 | 32.3 | 0.198 | 2.866 | 0.047 | 2.85 | 0.15
17 | 2020-09-14 06:22 | 5.2 | 20.2367 | 4.2367 | 1035.09 | 1342.46 | 0 | К206852 | 32.87 | 0.198 | 2.861 | 0.046 | 2.85 | 0.15
17 | 2020-09-14 06:22 | 5.3 | 20.2235 | 4.2235 | 1034.43 | 1342.73 | 0 | К206852 | 33.84 | 0.198 | 2.876 | 0.043 | 2.864 | 0.136
17 | 2020-09-14 06:22 | 5.4 | 20.2196 | 4.2196 | 1035.1 | 1343.2 | 0 | К206852 | 34.41 | 0.198 | 2.895 | 0.05 | 2.875 | 0.125
17 | 2020-09-14 06:22 | 5.5 | 20.2191 | 4.2191 | 1035.64 | 1343.96 | 0 | К206852 | 34.8 | 0.2178 | 2.91 | 0.061 | 2.883 | 0.117
17 | 2020-09-14 06:22 | 5.6 | 20.221 | 4.221 | 1035.72 | 1344.93 | 0 | К206852 | 35.37 | 0.198 | 2.928 | 0.082 | 2.891 | 0.109
17 | 2020-09-14 06:22 | 5.7 | 20.2213 | 4.2213 | 1035.77 | 1345.04 | 0 | К206852 | 36.34 | 0.198 | 2.951 | 0.136 | 2.898 | 0.102
17 | 2020-09-14 06:22 | 5.8 | 20.2205 | 4.2205 | 1035.63 | 1345.03 | 0 | К206852 | 36.92 | 0.198 | 2.95 | 0.16 | 2.889 | 0.111
17 | 2020-09-14 06:22 | 5.9 | 20.2191 | 4.2191 | 1035.02 | 1345.94 | 0 | К206852 | 37.3 | 0.198 | 2.953 | 0.166 | 2.888 | 0.112
17 | 2020-09-14 06:22 | 6 | 20.2191 | 4.2191 | 1034.93 | 1348.94 | 0 | К206852 | 38.27 | 0.2178 | 2.925 | 0.103 | 2.876 | 0.124
17 | 2020-09-14 06:22 | 6.1 | 20.2119 | 4.2119 | 1034.34 | 1349.2 | 0 | К206852 | 38.84 | 0.198 | 2.91 | 0.077 | 2.875 | 0.125
17 | 2020-09-14 06:22 | 6.2 | 20.1973 | 4.1973 | 1034.43 | 1349.46 | 0 | К206852 | 39.43 | 0.198 | 2.901 | 0.067 | 2.872 | 0.128
17 | 2020-09-14 06:22 | 6.3 | 20.1789 | 4.1789 | 1035.07 | 1350.74 | 0 | К206852 | 39.82 | 0.198 | 2.894 | 0.067 | 2.868 | 0.132
17 | 2020-09-14 06:22 | 6.4 | 20.1635 | 4.1635 | 1035.01 | 1350.29 | 0 | К206852 | 40.39 | 0.198 | 2.89 | 0.064 | 2.877 | 0.123
17 | 2020-09-14 06:22 | 6.5 | 20.169 | 4.169 | 1034.94 | 1349.8 | 0 | К206852 | 41.34 | 0.2178 | 2.881 | 0.061 | 2.871 | 0.129
17 | 2020-09-14 06:22 | 6.6 | 20.2034 | 4.2034 | 1034.52 | 1349.15 | 0 | К206852 | 41.93 | 0.2178 | 2.895 | 0.066 | 2.884 | 0.116
17 | 2020-09-14 06:22 | 6.7 | 20.215 | 4.215 | 1034.39 | 1348.08 | 0 | К206852 | 42.32 | 0.198 | 2.907 | 0.068 | 2.898 | 0.102
17 | 2020-09-14 06:22 | 6.8 | 20.2051 | 4.2051 | 1034.63 | 1347.02 | 0 | К206852 | 42.89 | 0.198 | 2.907 | 0.067 | 2.898 | 0.102
17 | 2020-09-14 06:22 | 6.9 | 20.1932 | 4.1932 | 1034.81 | 1346.86 | 0 | К206852 | 43.86 | 0.198 | 2.91 | 0.059 | 2.905 | 0.095
17 | 2020-09-14 06:22 | 7 | 20.1866 | 4.1866 | 1034.83 | 1347.38 | 0 | К206852 | 44.43 | 0.198 | 2.912 | 0.106 | 2.9 | 0.1
17 | 2020-09-14 06:22 | 7.1 | 20.1797 | 4.1797 | 1034.76 | 1348.67 | 0 | К206852 | 44.82 | 0.2178 | 2.909 | 0.07 | 2.891 | 0.109
17 | 2020-09-14 06:22 | 7.2 | 20.1775 | 4.1775 | 1034.51 | 1349.46 | 0 | К206852 | 45.41 | 0.2178 | 2.91 | 0.081 | 2.893 | 0.107
17 | 2020-09-14 06:22 | 7.3 | 20.1726 | 4.1726 | 1034.34 | 1349.44 | 0 | К206852 | 46.36 | 0.198 | 2.908 | 0.09 | 2.887 | 0.113
17 | 2020-09-14 06:22 | 7.4 | 20.1673 | 4.1673 | 1034.11 | 1349.28 | 0 | К206852 | 46.95 | 0.2178 | 2.91 | 0.082 | 2.897 | 0.103
17 | 2020-09-14 06:22 | 7.5 | 20.1547 | 4.1547 | 1033.96 | 1348.22 | 0 | К206852 | 47.32 | 0.198 | 2.909 | 0.089 | 2.902 | 0.098
17 | 2020-09-14 06:22 | 7.6 | 20.1451 | 4.1451 | 1034.62 | 1347.16 | 0 | К206852 | 48.29 | 0.2178 | 2.927 | 0.119 | 2.919 | 0.081
17 | 2020-09-14 06:22 | 7.7 | 20.1624 | 4.1624 | 1034.95 | 1347 | 0 | К206852 | 48.86 | 0.2178 | 2.911 | 0.118 | 2.905 | 0.095
17 | 2020-09-14 06:22 | 7.8 | 20.1811 | 4.1811 | 1035.59 | 1347.51 | 0 | К206852 | 49.45 | 0.2178 | 2.911 | 0.107 | 2.906 | 0.094
17 | 2020-09-14 06:22 | 7.9 | 20.1971 | 4.1971 | 1035.95 | 1348.81 | 0 | К206852 | 49.83 | 0.2178 | 2.902 | 0.093 | 2.898 | 0.102
17 | 2020-09-14 06:22 | 8 | 20.2059 | 4.2059 | 1036.06 | 1349.58 | 0 | К206852 | 50.79 | 0.198 | 2.891 | 0.079 | 2.888 | 0.112
17 | 2020-09-14 06:22 | 8.1 | 20.207 | 4.207 | 1035.85 | 1349.6 | 0 | К206852 | 51.38 | 0.198 | 2.886 | 0.067 | 2.881 | 0.119
17 | 2020-09-14 06:22 | 8.2 | 20.2092 | 4.2092 | 1034.67 | 1350.14 | 0 | К206852 | 51.76 | 0.198 | 2.892 | 0.068 | 2.886 | 0.114
17 | 2020-09-14 06:22 | 8.3 | 20.2106 | 4.2106 | 1033.84 | 1351.24 | 0 | К206852 | 52.33 | 0.198 | 2.898 | 0.073 | 2.89 | 0.11
17 | 2020-09-14 06:22 | 8.4 | 20.2064 | 4.2064 | 1033.63 | 1350.22 | 0 | К206852 | 53.31 | 0.198 | 2.918 | 0.094 | 2.914 | 0.086
17 | 2020-09-14 06:22 | 8.5 | 20.1962 | 4.1962 | 1033.08 | 1347.73 | 0 | К206852 | 53.88 | 0.198 | 2.931 | 0.108 | 2.924 | 0.076
17 | 2020-09-14 06:22 | 8.6 | 20.1943 | 4.1943 | 1033.18 | 1347.21 | 0 | К206852 | 54.26 | 0.198 | 2.95 | 0.131 | 2.944 | 0.056
17 | 2020-09-14 06:22 | 8.7 | 20.1962 | 4.1962 | 1033.71 | 1347.2 | 0 | К206852 | 54.84 | 0.2178 | 2.935 | 0.109 | 2.926 | 0.074
17 | 2020-09-14 06:22 | 8.8 | 20.202 | 4.202 | 1034.19 | 1347.19 | 0 | К206852 | 55.81 | 0.198 | 2.916 | 0.112 | 2.915 | 0.085
17 | 2020-09-14 06:22 | 8.9 | 20.2059 | 4.2059 | 1033.97 | 1347.19 | 0 | К206852 | 56.38 | 0.1782 | 2.917 | 0.089 | 2.915 | 0.085
17 | 2020-09-14 06:22 | 9 | 20.1998 | 4.1998 | 1033.36 | 1347.22 | 0 | К206852 | 57.35 | 0.1782 | 2.909 | 0.06 | 2.899 | 0.101
17 | 2020-09-14 06:22 | 9.1 | 20.1896 | 4.1896 | 1032.6 | 1347.28 | 0 | К206852 | 57.92 | 0.1782 | 2.903 | 0.083 | 2.899 | 0.101
17 | 2020-09-14 06:22 | 9.2 | 20.1855 | 4.1855 | 1032.46 | 1347.52 | 0 | К206852 | 58.31 | 0.1782 | 2.901 | 0.075 | 2.898 | 0.102
17 | 2020-09-14 06:22 | 9.3 | 20.1819 | 4.1819 | 1032.33 | 1348.8 | 0 | К206852 | 58.9 | 0.2178 | 2.887 | 0.067 | 2.885 | 0.115
17 | 2020-09-14 06:22 | 9.4 | 20.1508 | 4.1508 | 1032.18 | 1349.83 | 0 | К206852 | 59.28 | 0.2178 | 2.88 | 0.073 | 2.877 | 0.123
17 | 2020-09-14 06:22 | 9.5 | 20.125 | 4.125 | 1031.92 | 1349.82 | 0 | К206852 | 60.44 | 0.198 | 2.899 | 0.101 | 2.892 | 0.108
17 | 2020-09-14 06:22 | 9.6 | 20.1274 | 4.1274 | 1031.74 | 1349.81 | 0 | К206852 | 60.81 | 0.198 | 2.9 | 0.083 | 2.886 | 0.114
17 | 2020-09-14 06:22 | 9.7 | 20.1321 | 4.1321 | 1031.68 | 1349.81 | 0 | К206852 | 61.4 | 0.2178 | 2.894 | 0.072 | 2.88 | 0.12
17 | 2020-09-14 06:22 | 9.8 | 20.1365 | 4.1365 | 1031.35 | 1349.08 | 0 | К206852 | 62.35 | 0.2178 | 2.883 | 0.071 | 2.872 | 0.128
17 | 2020-09-14 06:22 | 9.9 | 20.1396 | 4.1396 | 1030.74 | 1347.93 | 0 | К206852 | 62.94 | 0.2178 | 2.872 | 0.072 | 2.868 | 0.132
17 | 2020-09-14 06:22 | 10 | 20.1451 | 4.1451 | 1031.09 | 1347.44 | 0 | К206852 | 63.33 | 0.198 | 2.873 | 0.096 | 2.871 | 0.129
17 | 2020-09-14 06:22 | 10.1 | 20.1478 | 4.1478 | 1031.56 | 1347.44 | 0 | К206852 | 63.9 | 0.2178 | 2.87 | 0.071 | 2.866 | 0.134
17 | 2020-09-14 06:22 | 10.2 | 20.1544 | 4.1544 | 1031.95 | 1347.49 | 0 | К206852 | 64.87 | 0.198 | 2.873 | 0.083 | 2.866 | 0.134
17 | 2020-09-14 06:22 | 10.3 | 20.1712 | 4.1712 | 1031.74 | 1348.21 | 0 | К206852 | 65.25 | 0.198 | 2.883 | 0.08 | 2.874 | 0.126
17 | 2020-09-14 06:22 | 10.4 | 20.1806 | 4.1806 | 1031.49 | 1349.9 | 0 | К206852 | 65.83 | 0.2178 | 2.901 | 0.094 | 2.897 | 0.103
17 | 2020-09-14 06:22 | 10.5 | 20.1778 | 4.1778 | 1030.77 | 1351.67 | 0 | К206852 | 66.41 | 0.2178 | 2.913 | 0.111 | 2.906 | 0.094
17 | 2020-09-14 06:22 | 10.6 | 20.1715 | 4.1715 | 1031.24 | 1352.28 | 0 | К206852 | 67.37 | 0.198 | 2.89 | 0.108 | 2.883 | 0.117
17 | 2020-09-14 06:22 | 10.7 | 20.1679 | 4.1679 | 1031.3 | 1351.16 | 0 | К206852 | 67.76 | 0.2178 | 2.877 | 0.099 | 2.869 | 0.131
17 | 2020-09-14 06:22 | 10.8 | 20.166 | 4.166 | 1031.17 | 1349.86 | 0 | К206852 | 68.33 | 0.198 | 2.868 | 0.094 | 2.863 | 0.137
17 | 2020-09-14 06:22 | 10.9 | 20.1632 | 4.1632 | 1031.38 | 1349.34 | 0 | К206852 | 68.91 | 0.198 | 2.874 | 0.08 | 2.87 | 0.13
17 | 2020-09-14 06:22 | 11 | 20.1638 | 4.1638 | 1031.23 | 1349.58 | 0 | К206852 | 69.87 | 0.1782 | 2.892 | 0.098 | 2.889 | 0.111
17 | 2020-09-14 06:22 | 11.1 | 20.1718 | 4.1718 | 1031.02 | 1349.81 | 0 | К206852 | 70.26 | 0.1584 | 2.907 | 0.098 | 2.907 | 0.093
17 | 2020-09-14 06:22 | 11.2 | 20.1712 | 4.1712 | 1030.92 | 1349.82 | 0 | К206852 | 70.84 | 0.1782 | 2.916 | 0.073 | 2.915 | 0.085
17 | 2020-09-14 06:22 | 11.3 | 20.1635 | 4.1635 | 1030.69 | 1349.82 | 0 | К206852 | 71.41 | 0.2178 | 2.917 | 0.079 | 2.912 | 0.088
17 | 2020-09-14 06:22 | 11.4 | 20.1508 | 4.1508 | 1030.97 | 1349.81 | 0 | К206852 | 72.39 | 0.1782 | 2.958 | 0.11 | 2.956 | 0.044
17 | 2020-09-14 06:22 | 11.5 | 20.1252 | 4.1252 | 1030.82 | 1349.81 | 0 | К206852 | 72.77 | 0.1386 | 2.978 | 0.132 | 2.981 | 0.019
17 | 2020-09-14 06:22 | 11.6 | 20.1175 | 4.1175 | 1031.53 | 1349.81 | 0 | К206852 | 73.34 | 0.1584 | 2.968 | 0.097 | 2.965 | 0.035
17 | 2020-09-14 06:22 | 11.7 | 20.0963 | 4.0963 | 1031.77 | 1349.81 | 0 | К206852 | 74.3 | 0.2178 | 2.948 | 0.098 | 2.943 | 0.057
17 | 2020-09-14 06:22 | 11.8 | 20.0479 | 4.0479 | 1033.16 | 1349.79 | 0 | К206852 | 74.89 | 0.1782 | 2.941 | 0.087 | 2.94 | 0.06
17 | 2020-09-14 06:22 | 11.9 | 20.0171 | 4.0171 | 1034.21 | 1349.76 | 0 | К206852 | 75.27 | 0.1386 | 2.952 | 0.092 | 2.959 | 0.041
17 | 2020-09-14 06:22 | 12 | 20.0072 | 4.0072 | 1035.17 | 1348.71 | 0 | К206852 | 75.84 | 0.1386 | 2.942 | 0.059 | 2.944 | 0.056
17 | 2020-09-14 06:22 | 12.1 | 20.0075 | 4.0075 | 1035.39 | 1347.65 | 0 | К206852 | 76.43 | 0.198 | 2.955 | 0.074 | 2.949 | 0.051
17 | 2020-09-14 06:22 | 12.2 | 20.0157 | 4.0157 | 1035.73 | 1348.69 | 0 | К206852 | 77.39 | 0.2178 | 2.934 | 0.09 | 2.93 | 0.07
17 | 2020-09-14 06:22 | 12.3 | 20.0405 | 4.0405 | 1036.37 | 1349.73 | 0 | К206852 | 77.77 | 0.2178 | 2.936 | 0.099 | 2.933 | 0.067
17 | 2020-09-14 06:22 | 12.4 | 20.0545 | 4.0545 | 1036.63 | 1349.72 | 0 | К206852 | 78.36 | 0.1782 | 2.957 | 0.157 | 2.958 | 0.042
17 | 2020-09-14 06:22 | 12.5 | 20.0586 | 4.0586 | 1036.17 | 1349.56 | 0 | К206852 | 79.32 | 0.1386 | 2.948 | 0.114 | 2.954 | 0.046
17 | 2020-09-14 06:22 | 12.6 | 20.0713 | 4.0713 | 1036.72 | 1348.41 | 0 | К206852 | 79.9 | 0.1782 | 2.961 | 0.082 | 2.963 | 0.037
17 | 2020-09-14 06:22 | 12.7 | 20.0944 | 4.0944 | 1037.61 | 1347.26 | 0 | К206852 | 80.27 | 0.2178 | 2.963 | 0.098 | 2.959 | 0.041
17 | 2020-09-14 06:22 | 12.8 | 20.0917 | 4.0917 | 1038.36 | 1347.08 | 0 | К206852 | 80.86 | 0.198 | 2.954 | 0.101 | 2.953 | 0.047
17 | 2020-09-14 06:22 | 12.9 | 20.0741 | 4.0741 | 1038.68 | 1347.07 | 0 | К206852 | 81.82 | 0.1386 | 2.966 | 0.112 | 2.965 | 0.035
17 | 2020-09-14 06:22 | 13 | 20.065 | 4.065 | 1038.37 | 1348.04 | 0 | К206852 | 82.4 | 0.198 | 2.974 | 0.095 | 2.971 | 0.029
17 | 2020-09-14 06:22 | 13.1 | 20.0581 | 4.0581 | 1037.81 | 1349.25 | 0 | К206852 | 82.79 | 0.2178 | 2.958 | 0.081 | 2.958 | 0.042
17 | 2020-09-14 06:22 | 13.2 | 20.0493 | 4.0493 | 1036.68 | 1349.51 | 0 | К206852 | 83.36 | 0.198 | 2.947 | 0.089 | 2.949 | 0.051
17 | 2020-09-14 06:22 | 13.3 | 20.0474 | 4.0474 | 1036.74 | 1349.52 | 0 | К206852 | 84.33 | 0.1584 | 2.98 | 0.123 | 2.982 | 0.018
17 | 2020-09-14 06:22 | 13.4 | 20.0424 | 4.0424 | 1036.94 | 1348.48 | 0 | К206852 | 84.9 | 0.1386 | 2.984 | 0.126 | 2.985 | 0.015
17 | 2020-09-14 06:22 | 13.5 | 20.0347 | 4.0347 | 1037.97 | 1347.25 | 0 | К206852 | 85.29 | 0.099 | 2.979 | 0.16 | 2.979 | 0.021
17 | 2020-09-14 06:22 | 13.6 | 20.0308 | 4.0308 | 1038.9 | 1347.44 | 0 | К206852 | 86.26 | 0.1386 | 3.005 | 0.122 | 3 | 0
17 | 2020-09-14 06:22 | 13.7 | 20.0278 | 4.0278 | 1039.34 | 1347.28 | 0 | К206852 | 86.83 | 0.198 | 3.006 | 0.1 | 2.998 | 0.002
17 | 2020-09-14 06:22 | 13.8 | 20.0319 | 4.0319 | 1039.17 | 1346.12 | 0 | К206852 | 87.4 | 0.198 | 2.976 | 0.094 | 2.97 | 0.03
17 | 2020-09-14 06:22 | 13.9 | 20.0322 | 4.0322 | 1038.73 | 1346.51 | 0 | К206852 | 87.79 | 0.198 | 2.965 | 0.091 | 2.956 | 0.044
17 | 2020-09-14 06:22 | 14 | 20.0132 | 4.0132 | 1033.78 | 1346.13 | 0 | К206852 | 88.76 | 0.1782 | 2.978 | 0.101 | 2.975 | 0.025
17 | 2020-09-14 06:22 | 14.1 | 19.9923 | 3.9923 | 1033.92 | 1346.26 | 0 | К206852 | 89.33 | 0.1188 | 2.992 | 0.109 | 2.992 | 0.008
17 | 2020-09-14 06:22 | 14.2 | 19.9841 | 3.9841 | 1036.5 | 1346.16 | 0 | К206852 | 89.92 | 0.1188 | 3.007 | 0.091 | 3.005 | 0.005
17 | 2020-09-14 06:22 | 14.3 | 19.9777 | 3.9777 | 1037.89 | 1345.71 | 0 | К206852 | 90.88 | 0.198 | 3.038 | 0.136 | 3.013 | 0.013
17 | 2020-09-14 06:22 | 14.4 | 19.9673 | 3.9673 | 1038.42 | 1345.01 | 0 | К206852 | 91.26 | 0.2178 | 3.016 | 0.122 | 2.995 | 0.005
17 | 2020-09-14 06:22 | 14.5 | 19.9659 | 3.9659 | 1039.07 | 1344.16 | 0 | К206852 | 91.85 | 0.198 | 3.001 | 0.115 | 2.984 | 0.016
17 | 2020-09-14 06:22 | 14.6 | 19.967 | 3.967 | 1039.56 | 1343.4 | 0 | К206852 | 92.42 | 0.2178 | 2.983 | 0.092 | 2.968 | 0.032
17 | 2020-09-14 06:22 | 14.7 | 19.9607 | 3.9607 | 1039.62 | 1342.92 | 0 | К206852 | 93.38 | 0.198 | 2.972 | 0.105 | 2.967 | 0.033
17 | 2020-09-14 06:22 | 14.8 | 19.9505 | 3.9505 | 1039.59 | 1342.65 | 0 | К206852 | 93.76 | 0.2178 | 2.975 | 0.082 | 2.965 | 0.035
17 | 2020-09-14 06:22 | 14.9 | 19.9466 | 3.9466 | 1039.7 | 1342.92 | 0 | К206852 | 94.35 | 0.2178 | 2.984 | 0.085 | 2.972 | 0.028
17 | 2020-09-14 06:22 | 15 | 19.945 | 3.945 | 1040.33 | 1343.44 | 0 | К206852 | 94.92 | 0.198 | 2.969 | 0.092 | 2.961 | 0.039
17 | 2020-09-14 06:22 | 15.1 | 19.9417 | 3.9417 | 1040.73 | 1343.47 | 0 | К206852 | 95.89 | 0.198 | 2.954 | 0.086 | 2.949 | 0.051
17 | 2020-09-14 06:22 | 15.2 | 19.9387 | 3.9387 | 1040.95 | 1343.7 | 0 | К206852 | 96.28 | 0.198 | 2.956 | 0.093 | 2.951 | 0.049
17 | 2020-09-14 06:22 | 15.3 | 19.9422 | 3.9422 | 1040.71 | 1343.76 | 0 | К206852 | 96.85 | 0.2178 | 2.963 | 0.107 | 2.959 | 0.041
17 | 2020-09-14 06:22 | 15.4 | 19.9469 | 3.9469 | 1040.63 | 1343.62 | 0 | К206852 | 97.44 | 0.2178 | 2.943 | 0.09 | 2.94 | 0.06
17 | 2020-09-14 06:22 | 15.5 | 19.948 | 3.948 | 1040.19 | 1343.25 | 0 | К206852 | 98.39 | 0.198 | 2.942 | 0.089 | 2.942 | 0.058
17 | 2020-09-14 06:22 | 15.6 | 19.9417 | 3.9417 | 1040.04 | 1342.77 | 0 | К206852 | 98.78 | 0.198 | 2.948 | 0.092 | 2.945 | 0.055
17 | 2020-09-14 06:22 | 15.7 | 19.9381 | 3.9381 | 1039.77 | 1342.53 | 0 | К206852 | 99.37 | 0.2178 | 2.961 | 0.072 | 2.959 | 0.041
17 | 2020-09-14 06:22 | 15.8 | 19.94 | 3.94 | 1039.47 | 1342.69 | 0 | К206852 | 100.32 | 0.2178 | 2.964 | 0.088 | 2.962 | 0.038
17 | 2020-09-14 06:22 | 15.9 | 19.9414 | 3.9414 | 1039.38 | 1343.12 | 0 | К206852 | 100.89 | 0.2178 | 2.963 | 0.083 | 2.964 | 0.036
17 | 2020-09-14 06:22 | 16 | 19.951 | 3.951 | 1039.12 | 1343.66 | 0 | К206852 | 101.28 | 0.198 | 2.958 | 0.085 | 2.96 | 0.04
17 | 2020-09-14 06:22 | 16.1 | 19.9695 | 3.9695 | 1038.76 | 1343.97 | 0 | К206852 | 102.25 | 0.198 | 2.975 | 0.082 | 2.975 | 0.025
17 | 2020-09-14 06:22 | 16.2 | 19.9687 | 3.9687 | 1038.43 | 1343.72 | 0 | К206852 | 102.82 | 0.2178 | 2.991 | 0.089 | 2.988 | 0.012
17 | 2020-09-14 06:22 | 16.3 | 19.9596 | 3.9596 | 1037.83 | 1343.44 | 0 | К206852 | 103.41 | 0.2178 | 2.981 | 0.095 | 2.981 | 0.019
17 | 2020-09-14 06:22 | 16.4 | 20.0036 | 4.0036 | 1037.73 | 1343.24 | 0 | К206852 | 103.8 | 0.2178 | 2.97 | 0.085 | 2.97 | 0.03
17 | 2020-09-14 06:22 | 16.5 | 20.0419 | 4.0419 | 1037.72 | 1342.84 | 0 | К206852 | 104.37 | 0.2178 | 2.968 | 0.095 | 2.967 | 0.033
17 | 2020-09-14 06:22 | 16.6 | 20.0168 | 4.0168 | 1037.2 | 1342.3 | 0 | К206852 | 105.34 | 0.2178 | 2.954 | 0.079 | 2.947 | 0.053
17 | 2020-09-14 06:22 | 16.7 | 19.9821 | 3.9821 | 1037.31 | 1342.05 | 0 | К206852 | 105.91 | 0.198 | 2.944 | 0.075 | 2.937 | 0.063
17 | 2020-09-14 06:22 | 16.8 | 19.9766 | 3.9766 | 1037.39 | 1342.13 | 0 | К206852 | 106.3 | 0.198 | 2.938 | 0.081 | 2.93 | 0.07
17 | 2020-09-14 06:22 | 16.9 | 19.9659 | 3.9659 | 1037.61 | 1342.33 | 0 | К206852 | 107.25 | 0.198 | 2.939 | 0.079 | 2.941 | 0.059
17 | 2020-09-14 06:22 | 17 | 19.9648 | 3.9648 | 1037.41 | 1342.86 | 0 | К206852 | 107.84 | 0.198 | 2.945 | 0.083 | 2.946 | 0.054
17 | 2020-09-14 06:22 | 17.1 | 19.9854 | 3.9854 | 1037.28 | 1343.58 | 0 | К206852 | 108.41 | 0.198 | 2.974 | 0.087 | 2.974 | 0.026
17 | 2020-09-14 06:22 | 17.2 | 20.0003 | 4.0003 | 1036.61 | 1343.79 | 0 | К206852 | 108.8 | 0.198 | 3.007 | 0.105 | 3.004 | 0.004
17 | 2020-09-14 06:22 | 17.3 | 20.0113 | 4.0113 | 1036.4 | 1343.52 | 0 | К206852 | 109.77 | 0.198 | 3.003 | 0.094 | 3 | 0
17 | 2020-09-14 06:22 | 17.4 | 20.0121 | 4.0121 | 1036.39 | 1343.48 | 0 | К206852 | 110.34 | 0.198 | 2.997 | 0.089 | 2.994 | 0.006
17 | 2020-09-14 06:22 | 17.5 | 20.0124 | 4.0124 | 1035.97 | 1343.52 | 0 | К206852 | 110.93 | 0.2178 | 2.993 | 0.086 | 2.99 | 0.01
17 | 2020-09-14 06:22 | 17.6 | 20.0361 | 4.0361 | 1035.43 | 1342.99 | 0 | К206852 | 111.31 | 0.198 | 2.984 | 0.076 | 2.982 | 0.018
17 | 2020-09-14 06:22 | 17.7 | 20.0529 | 4.0529 | 1035.02 | 1342.39 | 0 | К206852 | 112.27 | 0.2178 | 2.978 | 0.073 | 2.976 | 0.024
17 | 2020-09-14 06:22 | 17.8 | 20.0438 | 4.0438 | 1034.91 | 1342.36 | 0 | К206852 | 112.86 | 0.2178 | 2.971 | 0.079 | 2.972 | 0.028
17 | 2020-09-14 06:22 | 17.9 | 20.0152 | 4.0152 | 1033.49 | 1342.73 | 0 | К206852 | 113.43 | 0.198 | 2.967 | 0.081 | 2.965 | 0.035
17 | 2020-09-14 06:22 | 18 | 20.0075 | 4.0075 | 1033.11 | 1343.28 | 0 | К206852 | 113.81 | 0.2178 | 2.973 | 0.08 | 2.967 | 0.033
17 | 2020-09-14 06:22 | 18.1 | 20.0174 | 4.0174 | 1033.53 | 1343.65 | 0 | К206852 | 114.77 | 0.2178 | 3.014 | 0.117 | 3.014 | 0.014
17 | 2020-09-14 06:22 | 18.2 | 20.0322 | 4.0322 | 1033.52 | 1343.73 | 0 | К206852 | 115.36 | 0.2178 | 3.007 | 0.115 | 3.002 | 0.002
17 | 2020-09-14 06:22 | 18.3 | 20.0284 | 4.0284 | 1033.53 | 1343.71 | 0 | К206852 | 115.93 | 0.2178 | 2.989 | 0.1 | 2.988 | 0.012
17 | 2020-09-14 06:22 | 18.4 | 20.022 | 4.022 | 1033.37 | 1343.57 | 0 | К206852 | 116.9 | 0.2178 | 2.988 | 0.09 | 2.986 | 0.014
17 | 2020-09-14 06:22 | 18.5 | 20.0212 | 4.0212 | 1032.64 | 1343.66 | 0 | К206852 | 117.29 | 0.2178 | 2.989 | 0.088 | 2.988 | 0.012
17 | 2020-09-14 06:22 | 18.6 | 20.0264 | 4.0264 | 1032.13 | 1343.57 | 0 | К206852 | 117.86 | 0.2178 | 2.988 | 0.078 | 2.989 | 0.011
17 | 2020-09-14 06:22 | 18.7 | 20.0402 | 4.0402 | 1031.52 | 1343.12 | 0 | К206852 | 118.45 | 0.2178 | 2.988 | 0.083 | 2.988 | 0.012
17 | 2020-09-14 06:22 | 18.8 | 20.052 | 4.052 | 1031.86 | 1342.69 | 0 | К206852 | 118.83 | 0.198 | 2.993 | 0.093 | 3.001 | 0.001
17 | 2020-09-14 06:22 | 18.9 | 20.0542 | 4.0542 | 1030.63 | 1342.73 | 0 | К206852 | 119.79 | 0.2178 | 2.983 | 0.082 | 2.987 | 0.013
17 | 2020-09-14 06:22 | 19 | 20.0562 | 4.0562 | 1030.94 | 1343.37 | 0 | К206852 | 120.36 | 0.2178 | 2.99 | 0.088 | 3.001 | 0.001
17 | 2020-09-14 06:22 | 19.1 | 20.0608 | 4.0608 | 1030.72 | 1343.89 | 0 | К206852 | 120.95 | 0.2178 | 3.009 | 0.101 | 3.019 | 0.019
17 | 2020-09-14 06:22 | 19.2 | 20.0785 | 4.0785 | 1030.4 | 1343.96 | 0 | К206852 | 121.9 | 0.198 | 3.005 | 0.118 | 3.012 | 0.012
17 | 2020-09-14 06:22 | 19.3 | 20.0754 | 4.0754 | 1029.13 | 1343.86 | 0 | К206852 | 122.29 | 0.2178 | 3 | 0.117 | 3.003 | 0.003
17 | 2020-09-14 06:22 | 19.4 | 20.0328 | 4.0328 | 1028.62 | 1343.88 | 0 | К206852 | 122.87 | 0.198 | 3.005 | 0.142 | 3.008 | 0.008
17 | 2020-09-14 06:22 | 19.5 | 20.0163 | 4.0163 | 1028.51 | 1344.09 | 0 | К206852 | 123.26 | 0.198 | 3.01 | 0.135 | 3.022 | 0.022
17 | 2020-09-14 06:22 | 19.6 | 20.0168 | 4.0168 | 1029.54 | 1343.87 | 0 | К206852 | 124.42 | 0.2178 | 3.009 | 0.106 | 3.014 | 0.014
17 | 2020-09-14 06:22 | 19.7 | 20.0397 | 4.0397 | 1030.42 | 1342.75 | 0 | К206852 | 124.8 | 0.198 | 3.004 | 0.101 | 3.009 | 0.009
17 | 2020-09-14 06:22 | 19.8 | 20.0652 | 4.0652 | 1030.71 | 1342.25 | 0 | К206852 | 125.38 | 0.198 | 2.992 | 0.091 | 2.993 | 0.007
17 | 2020-09-14 06:22 | 19.9 | 20.0622 | 4.0622 | 1029.3 | 1342.82 | 0 | К206852 | 125.76 | 0.2178 | 2.976 | 0.086 | 2.975 | 0.025
17 | 2020-09-14 06:22 | 20 | 20.0526 | 4.0526 | 1029.21 | 1343.12 | 0 | К206852 | 126.92 | 0.198 | 3.01 | 0.132 | 3.01 | 0.01
17 | 2020-09-14 06:22 | 20.1 | 20.0479 | 4.0479 | 1029.49 | 1343.49 | 0 | К206852 | 127.31 | 0.2178 | 3.026 | 0.16 | 3.023 | 0.023
17 | 2020-09-14 06:22 | 20.2 | 20.0457 | 4.0457 | 1030.33 | 1343.59 | 0 | К206852 | 127.88 | 0.198 | 3.022 | 0.143 | 3.019 | 0.019
17 | 2020-09-14 06:22 | 20.3 | 20.0364 | 4.0364 | 1030.91 | 1343.64 | 0 | К206852 | 128.85 | 0.2178 | 3.011 | 0.109 | 3.013 | 0.013
17 | 2020-09-14 06:22 | 20.4 | 20.0187 | 4.0187 | 1031.3 | 1343.75 | 0 | К206852 | 129.42 | 0.198 | 3 | 0.125 | 3.006 | 0.006
17 | 2020-09-14 06:22 | 20.5 | 19.9923 | 3.9923 | 1032.22 | 1343.75 | 0 | К206852 | 129.81 | 0.198 | 2.99 | 0.142 | 2.996 | 0.004
17 | 2020-09-14 06:22 | 20.6 | 19.9786 | 3.9786 | 1032.5 | 1343.5 | 0 | К206852 | 130.39 | 0.198 | 2.988 | 0.098 | 2.991 | 0.009
17 | 2020-09-14 06:22 | 20.7 | 19.9769 | 3.9769 | 1033.3 | 1343.15 | 0 | К206852 | 131.35 | 0.198 | 2.985 | 0.108 | 2.987 | 0.013
17 | 2020-09-14 06:22 | 20.8 | 19.9761 | 3.9761 | 1033.81 | 1343.01 | 0 | К206852 | 131.94 | 0.2178 | 2.981 | 0.094 | 2.98 | 0.02
17 | 2020-09-14 06:22 | 20.9 | 19.9736 | 3.9736 | 1033.94 | 1343.1 | 0 | К206852 | 132.32 | 0.198 | 2.984 | 0.107 | 2.985 | 0.015
17 | 2020-09-14 06:22 | 21 | 19.9777 | 3.9777 | 1033.55 | 1343.19 | 0 | К206852 | 133.28 | 0.198 | 3.022 | 0.132 | 3.029 | 0.029
17 | 2020-09-14 06:22 | 21.1 | 19.9854 | 3.9854 | 1033.23 | 1343.42 | 0 | К206852 | 133.85 | 0.2178 | 3.005 | 0.111 | 3.013 | 0.013
17 | 2020-09-14 06:22 | 21.2 | 19.9893 | 3.9893 | 1033.49 | 1343.82 | 0 | К206852 | 134.44 | 0.2178 | 2.986 | 0.105 | 2.992 | 0.008
17 | 2020-09-14 06:22 | 21.3 | 20.0031 | 4.0031 | 1034.07 | 1343.98 | 0 | К206852 | 134.82 | 0.2178 | 2.978 | 0.12 | 2.989 | 0.011
17 | 2020-09-14 06:22 | 21.4 | 20.0083 | 4.0083 | 1034.39 | 1344.01 | 0 | К206852 | 135.78 | 0.2178 | 2.986 | 0.124 | 2.997 | 0.003
17 | 2020-09-14 06:22 | 21.5 | 20.002 | 4.002 | 1034.32 | 1344.06 | 0 | К206852 | 136.37 | 0.198 | 2.992 | 0.127 | 2.997 | 0.003
17 | 2020-09-14 06:22 | 21.6 | 19.9959 | 3.9959 | 1034.39 | 1343.91 | 0 | К206852 | 136.75 | 0.198 | 2.998 | 0.127 | 3.005 | 0.005
17 | 2020-09-14 06:22 | 21.7 | 19.9769 | 3.9769 | 1034.55 | 1343.47 | 0 | К206852 | 137.32 | 0.198 | 3.002 | 0.118 | 3.013 | 0.013
17 | 2020-09-14 06:22 | 21.8 | 19.9637 | 3.9637 | 1034.71 | 1343.05 | 0 | К206852 | 138.29 | 0.2178 | 2.994 | 0.11 | 3.002 | 0.002
17 | 2020-09-14 06:22 | 21.9 | 19.934 | 3.934 | 1034.83 | 1342.94 | 0 | К206852 | 138.87 | 0.2178 | 2.993 | 0.109 | 3.002 | 0.002
17 | 2020-09-14 06:22 | 22 | 19.9122 | 3.9122 | 1035.69 | 1343.22 | 0 | К206852 | 139.25 | 0.2178 | 3.017 | 0.14 | 3.023 | 0.023
17 | 2020-09-14 06:22 | 22.1 | 19.9087 | 3.9087 | 1036.26 | 1343.38 | 0 | К206852 | 140.41 | 0.2178 | 3.008 | 0.132 | 3.021 | 0.021
17 | 2020-09-14 06:22 | 22.2 | 19.8987 | 3.8987 | 1036.6 | 1343.38 | 0 | К206852 | 140.8 | 0.2178 | 3.008 | 0.126 | 3.023 | 0.023
17 | 2020-09-14 06:22 | 22.3 | 19.9001 | 3.9001 | 1036.94 | 1343.35 | 0 | К206852 | 141.37 | 0.2178 | 3.007 | 0.115 | 3.021 | 0.021
17 | 2020-09-14 06:22 | 22.4 | 19.9111 | 3.9111 | 1036.81 | 1343.29 | 0 | К206852 | 141.75 | 0.2178 | 2.998 | 0.133 | 3.014 | 0.014
17 | 2020-09-14 06:22 | 22.5 | 19.9428 | 3.9428 | 1036.43 | 1343.5 | 0 | К206852 | 142.34 | 0.198 | 2.985 | 0.127 | 3.003 | 0.003
17 | 2020-09-14 06:22 | 22.6 | 19.9744 | 3.9744 | 1036.77 | 1343.6 | 0 | К206852 | 143.3 | 0.2178 | 2.985 | 0.115 | 3.001 | 0.001
17 | 2020-09-14 06:22 | 22.7 | 19.9535 | 3.9535 | 1037.3 | 1343.12 | 0 | К206852 | 143.88 | 0.2178 | 2.975 | 0.092 | 2.997 | 0.003
17 | 2020-09-14 06:22 | 22.8 | 19.9131 | 3.9131 | 1037.88 | 1342.48 | 0 | К206852 | 144.27 | 0.2178 | 2.973 | 0.088 | 2.997 | 0.003
17 | 2020-09-14 06:22 | 22.9 | 19.9034 | 3.9034 | 1038.07 | 1341.79 | 0 | К206852 | 144.84 | 0.2178 | 2.984 | 0.1 | 3.006 | 0.006
17 | 2020-09-14 06:22 | 23 | 19.9021 | 3.9021 | 1038.51 | 1341.51 | 0 | К206852 | 145.81 | 0.198 | 3.029 | 0.179 | 3.045 | 0.045
17 | 2020-09-14 06:22 | 23.1 | 19.9095 | 3.9095 | 1038.91 | 1342.07 | 0 | К206852 | 146.38 | 0.2178 | 3.017 | 0.164 | 3.031 | 0.031
17 | 2020-09-14 06:22 | 23.2 | 19.9276 | 3.9276 | 1038.11 | 1342.41 | 0 | К206852 | 146.77 | 0.2178 | 3.009 | 0.142 | 3.028 | 0.028
17 | 2020-09-14 06:22 | 23.3 | 19.9554 | 3.9554 | 1037.49 | 1342.66 | 0 | К206852 | 147.34 | 0.2178 | 3.009 | 0.153 | 3.029 | 0.029
17 | 2020-09-14 06:22 | 23.4 | 19.9543 | 3.9543 | 1038.31 | 1343.52 | 0 | К206852 | 148.31 | 0.2178 | 3.003 | 0.103 | 3.014 | 0.014
17 | 2020-09-14 06:22 | 23.5 | 19.9453 | 3.9453 | 1038.24 | 1343.64 | 0 | К206852 | 148.88 | 0.2178 | 2.988 | 0.073 | 3.007 | 0.007
17 | 2020-09-14 06:22 | 23.6 | 19.9343 | 3.9343 | 1038.13 | 1343.34 | 0 | К206852 | 149.27 | 0.2178 | 2.988 | 0.079 | 3.011 | 0.011
17 | 2020-09-14 06:22 | 23.7 | 19.907 | 3.907 | 1038.56 | 1343.03 | 0 | К206852 | 150.43 | 0.2178 | 2.993 | 0.104 | 3.005 | 0.005
17 | 2020-09-14 06:22 | 23.8 | 19.8985 | 3.8985 | 1039.19 | 1342.21 | 0 | К206852 | 150.81 | 0.2178 | 3 | 0.112 | 3.006 | 0.006
17 | 2020-09-14 06:22 | 23.9 | 19.918 | 3.918 | 1040 | 1341.57 | 0 | К206852 | 151.4 | 0.198 | 3.013 | 0.145 | 3.021 | 0.021
17 | 2020-09-14 06:22 | 24 | 19.9224 | 3.9224 | 1039.63 | 1342.25 | 0 | К206852 | 151.79 | 0.2178 | 3.024 | 0.164 | 3.019 | 0.019
17 | 2020-09-14 06:22 | 24.1 | 19.9139 | 3.9139 | 1039.16 | 1342.69 | 0 | К206852 | 152.94 | 0.2178 | 2.989 | 0.1 | 2.994 | 0.006
17 | 2020-09-14 06:22 | 24.2 | 19.9032 | 3.9032 | 1038.81 | 1342.97 | 0 | К206852 | 153.33 | 0.2178 | 2.987 | 0.096 | 2.986 | 0.014
17 | 2020-09-14 06:22 | 24.3 | 19.9001 | 3.9001 | 1038.67 | 1343.27 | 0 | К206852 | 153.9 | 0.198 | 2.983 | 0.107 | 2.981 | 0.019
17 | 2020-09-14 06:22 | 24.4 | 19.8946 | 3.8946 | 1038.39 | 1342.26 | 0 | К206852 | 154.29 | 0.2178 | 2.981 | 0.094 | 2.978 | 0.022
17 | 2020-09-14 06:22 | 24.5 | 19.8886 | 3.8886 | 1038.63 | 1341.61 | 0 | К206852 | 155.44 | 0.2178 | 2.989 | 0.119 | 2.985 | 0.015
17 | 2020-09-14 06:22 | 24.6 | 19.8927 | 3.8927 | 1037.67 | 1341.79 | 0 | К206852 | 155.83 | 0.2178 | 2.999 | 0.139 | 2.997 | 0.003
17 | 2020-09-14 06:22 | 24.7 | 19.9287 | 3.9287 | 1037.49 | 1341.73 | 0 | К206852 | 156.4 | 0.2178 | 2.992 | 0.12 | 2.993 | 0.007
17 | 2020-09-14 06:22 | 24.8 | 19.9497 | 3.9497 | 1038.1 | 1341.81 | 0 | К206852 | 157.37 | 0.2178 | 3.013 | 0.107 | 3.011 | 0.011
17 | 2020-09-14 06:22 | 24.9 | 19.9387 | 3.9387 | 1038.51 | 1341.25 | 0 | К206852 | 157.76 | 0.2178 | 3.024 | 0.124 | 3.025 | 0.025
17 | 2020-09-14 06:22 | 25 | 19.9114 | 3.9114 | 1037.69 | 1340.54 | 0 | К206852 | 158.33 | 0.2178 | 3.007 | 0.11 | 3.011 | 0.011
17 | 2020-09-14 06:22 | 25.1 | 19.9032 | 3.9032 | 1037.54 | 1340.83 | 0 | К206852 | 158.92 | 0.2178 | 2.984 | 0.101 | 2.988 | 0.012
17 | 2020-09-14 06:22 | 25.2 | 19.912 | 3.912 | 1037.44 | 1342.04 | 0 | К206852 | 159.87 | 0.2178 | 2.985 | 0.103 | 2.991 | 0.009
17 | 2020-09-14 06:22 | 25.3 | 19.9147 | 3.9147 | 1036.65 | 1342.9 | 0 | К206852 | 160.26 | 0.198 | 2.987 | 0.111 | 2.99 | 0.01
17 | 2020-09-14 06:22 | 25.4 | 19.9125 | 3.9125 | 1035.61 | 1342.78 | 0 | К206852 | 160.83 | 0.2178 | 2.981 | 0.09 | 2.987 | 0.013
17 | 2020-09-14 06:22 | 25.5 | 19.9205 | 3.9205 | 1035.28 | 1342.69 | 0 | К206852 | 161.42 | 0.2178 | 2.974 | 0.096 | 2.98 | 0.02
17 | 2020-09-14 06:22 | 25.6 | 19.9508 | 3.9508 | 1036.29 | 1348.66 | 0 | К206852 | 162.37 | 0.2178 | 2.969 | 0.081 | 2.976 | 0.024
17 | 2020-09-14 06:22 | 25.7 | 19.9684 | 3.9684 | 1036.41 | 1348.54 | 0 | К206852 | 162.76 | 0.198 | 2.97 | 0.096 | 2.967 | 0.033
17 | 2020-09-14 06:22 | 25.8 | 19.972 | 3.972 | 1036.04 | 1348.77 | 0 | К206852 | 163.35 | 0.198 | 2.981 | 0.106 | 2.978 | 0.022
17 | 2020-09-14 06:22 | 25.9 | 19.9838 | 3.9838 | 1034.96 | 1349.51 | 0 | К206852 | 163.92 | 0.2178 | 3.006 | 0.163 | 3.009 | 0.009
17 | 2020-09-14 06:22 | 26 | 20.0141 | 4.0141 | 1032.99 | 1350.09 | 0 | К206852 | 164.89 | 0.2178 | 3.004 | 0.145 | 3.009 | 0.009
17 | 2020-09-14 06:22 | 26.1 | 20.0364 | 4.0364 | 1030.04 | 1349.69 | 0 | К206852 | 165.28 | 0.2178 | 3.005 | 0.148 | 3.014 | 0.014
17 | 2020-09-14 06:22 | 26.2 | 20.0319 | 4.0319 | 1029.07 | 1349.78 | 0 | К206852 | 165.85 | 0.2178 | 3.003 | 0.139 | 3.005 | 0.005
17 | 2020-09-14 06:22 | 26.3 | 19.9997 | 3.9997 | 1028.51 | 1350.13 | 0 | К206852 | 166.8 | 0.198 | 2.986 | 0.118 | 2.991 | 0.009
17 | 2020-09-14 06:22 | 26.4 | 19.9876 | 3.9876 | 1027.32 | 1349.97 | 0 | К206852 | 167.39 | 0.2178 | 2.988 | 0.104 | 2.99 | 0.01
17 | 2020-09-14 06:22 | 26.5 | 19.9871 | 3.9871 | 1026.55 | 1350.38 | 0 | К206852 | 167.78 | 0.2178 | 2.996 | 0.123 | 2.996 | 0.004
17 | 2020-09-14 06:22 | 26.6 | 19.992 | 3.992 | 1024.91 | 1350.62 | 0 | К206852 | 168.35 | 0.198 | 3.004 | 0.135 | 2.998 | 0.002
17 | 2020-09-14 06:22 | 26.7 | 20.008 | 4.008 | 1025.96 | 1351.22 | 0 | К206852 | 169.32 | 0.198 | 3.017 | 0.146 | 3.006 | 0.006
17 | 2020-09-14 06:22 | 26.8 | 20.0209 | 4.0209 | 1025.69 | 1352.82 | 0 | К206852 | 169.89 | 0.198 | 3.033 | 0.169 | 3.019 | 0.019
17 | 2020-09-14 06:22 | 26.9 | 20.0311 | 4.0311 | 1025.87 | 1353.76 | 0 | К206852 | 170.28 | 0.2178 | 3.024 | 0.166 | 3.022 | 0.022
17 | 2020-09-14 06:22 | 27 | 20.0512 | 4.0512 | 1025.34 | 1353.86 | 0 | К206852 | 170.86 | 0.2178 | 3.006 | 0.155 | 2.999 | 0.001
17 | 2020-09-14 06:22 | 27.1 | 20.1228 | 4.1228 | 1024.47 | 1352.96 | 0 | К206852 | 171.82 | 0.2178 | 3 | 0.12 | 2.997 | 0.003
17 | 2020-09-14 06:22 | 27.2 | 20.1676 | 4.1676 | 1024.62 | 1352.56 | 0 | К206852 | 172.41 | 0.198 | 3.014 | 0.119 | 3.01 | 0.01
17 | 2020-09-14 06:22 | 27.3 | 20.1632 | 4.1632 | 1025.3 | 1352.86 | 0 | К206852 | 172.79 | 0.198 | 3.019 | 0.08 | 3.025 | 0.025
17 | 2020-09-14 06:22 | 27.4 | 20.1357 | 4.1357 | 1025.13 | 1352.74 | 0 | К206852 | 173.36 | 0.198 | 3.033 | 0.072 | 3.042 | 0.042
17 | 2020-09-14 06:22 | 27.5 | 20.1288 | 4.1288 | 1024.73 | 1353.36 | 0 | К206852 | 174.32 | 0.198 | 3.073 | 0.089 | 3.086 | 0.086
17 | 2020-09-14 06:22 | 27.6 | 20.1087 | 4.1087 | 1026.15 | 1354.24 | 0 | К206852 | 174.91 | 0.198 | 3.082 | 0.065 | 3.095 | 0.095
17 | 2020-09-14 06:22 | 27.7 | 20.095 | 4.095 | 1028.06 | 1355.86 | 0 | К206852 | 175.29 | 0.198 | 3.096 | 0.079 | 3.106 | 0.106
17 | 2020-09-14 06:22 | 27.8 | 20.0796 | 4.0796 | 1029.72 | 1356.96 | 0 | К206852 | 176.25 | 0.198 | 3.138 | 0.145 | 3.135 | 0.135
17 | 2020-09-14 06:22 | 27.9 | 20.0058 | 4.0058 | 1031.77 | 1357.09 | 0 | К206852 | 176.84 | 0.198 | 3.14 | 0.12 | 3.131 | 0.131
17 | 2020-09-14 06:22 | 28 | 19.9681 | 3.9681 | 1032.44 | 1357.05 | 0 | К206852 | 177.41 | 0.198 | 3.124 | 0.083 | 3.119 | 0.119
17 | 2020-09-14 06:22 | 28.1 | 19.9684 | 3.9684 | 1033.36 | 1357.02 | 0 | К206852 | 177.79 | 0.198 | 3.114 | 0.075 | 3.112 | 0.112
17 | 2020-09-14 06:22 | 28.2 | 19.9557 | 3.9557 | 1032.93 | 1358.86 | 0 | К206852 | 178.77 | 0.198 | 3.114 | 0.093 | 3.109 | 0.109
17 | 2020-09-14 06:22 | 28.3 | 19.9508 | 3.9508 | 1033.3 | 1361.26 | 0 | К206852 | 179.34 | 0.198 | 3.116 | 0.093 | 3.114 | 0.114
17 | 2020-09-14 06:22 | 28.4 | 19.9612 | 3.9612 | 1034.8 | 1362.73 | 0 | К206852 | 179.91 | 0.198 | 3.121 | 0.091 | 3.118 | 0.118
17 | 2020-09-14 06:22 | 28.5 | 19.964 | 3.964 | 1035.8 | 1363.08 | 0 | К206852 | 180.88 | 0.198 | 3.129 | 0.065 | 3.132 | 0.132
17 | 2020-09-14 06:22 | 28.6 | 19.9516 | 3.9516 | 1034.58 | 1361.7 | 0 | К206852 | 181.27 | 0.198 | 3.142 | 0.062 | 3.156 | 0.156
17 | 2020-09-14 06:22 | 28.7 | 19.9147 | 3.9147 | 1030.92 | 1360.54 | 0 | К206852 | 181.84 | 0.198 | 3.174 | 0.078 | 3.189 | 0.189
17 | 2020-09-14 06:22 | 28.8 | 19.9026 | 3.9026 | 1030.36 | 1360.75 | 0 | К206852 | 182.42 | 0.1782 | 3.201 | 0.093 | 3.215 | 0.215
17 | 2020-09-14 06:22 | 28.9 | 19.9194 | 3.9194 | 1029.6 | 1362.27 | 0 | К206852 | 183.38 | 0.198 | 3.244 | 0.107 | 3.264 | 0.264
17 | 2020-09-14 06:22 | 29 | 19.9609 | 3.9609 | 1032.11 | 1365.82 | 0 | К206852 | 183.77 | 0.1782 | 3.264 | 0.149 | 3.283 | 0.283
17 | 2020-09-14 06:22 | 29.1 | 19.9249 | 3.9249 | 1033.12 | 1373.77 | 0 | К206852 | 184.35 | 0.1782 | 3.31 | 0.113 | 3.327 | 0.327
18 | 2020-09-14 06:33 | 1 | 20.1806 | 4.1806 | 1046.73 | 1373.29 | 0 | К206852 | 6.29 | 0.198 | 3.088 | 0.075 | 3.09 | 0.09
18 | 2020-09-14 06:33 | 1.1 | 20.1855 | 4.1855 | 1046.05 | 1370.39 | 0 | К206852 | 6.88 | 0.198 | 3.053 | 0.108 | 3.048 | 0.048
18 | 2020-09-14 06:33 | 1.2 | 20.1888 | 4.1888 | 1045.46 | 1368.13 | 0 | К206852 | 7.84 | 0.198 | 2.989 | 0.073 | 2.985 | 0.015
18 | 2020-09-14 06:33 | 1.3 | 20.1989 | 4.1989 | 1043.17 | 1366.06 | 0 | К206852 | 8.41 | 0.198 | 2.971 | 0.123 | 2.976 | 0.024
18 | 2020-09-14 06:33 | 1.4 | 20.2162 | 4.2162 | 1040.69 | 1364.64 | 0 | К206852 | 9.38 | 0.198 | 2.933 | 0.073 | 2.941 | 0.059
18 | 2020-09-14 06:33 | 1.5 | 20.2308 | 4.2308 | 1038.38 | 1363.84 | 0 | К206852 | 9.77 | 0.198 | 2.929 | 0.063 | 2.929 | 0.071
18 | 2020-09-14 06:33 | 1.6 | 20.2398 | 4.2398 | 1037.16 | 1361.73 | 0 | К206852 | 10.34 | 0.198 | 2.928 | 0.062 | 2.923 | 0.077
18 | 2020-09-14 06:33 | 1.7 | 20.268 | 4.268 | 1036.64 | 1359.43 | 0 | К206852 | 10.92 | 0.198 | 2.928 | 0.052 | 2.925 | 0.075
18 | 2020-09-14 06:33 | 1.8 | 20.291 | 4.291 | 1037.38 | 1357.56 | 0 | К206852 | 11.88 | 0.198 | 2.928 | 0.1 | 2.93 | 0.07
18 | 2020-09-14 06:33 | 1.9 | 20.2982 | 4.2982 | 1037.57 | 1356.85 | 0 | К206852 | 12.27 | 0.198 | 2.919 | 0.095 | 2.921 | 0.079
18 | 2020-09-14 06:33 | 2 | 20.3319 | 4.3319 | 1037.59 | 1356.88 | 0 | К206852 | 12.85 | 0.198 | 2.91 | 0.084 | 2.909 | 0.091
18 | 2020-09-14 06:33 | 2.1 | 20.3628 | 4.3628 | 1037.4 | 1356.42 | 0 | К206852 | 13.81 | 0.198 | 2.898 | 0.065 | 2.874 | 0.126
18 | 2020-09-14 06:33 | 2.2 | 20.3799 | 4.3799 | 1036.62 | 1355.96 | 0 | К206852 | 14.38 | 0.198 | 2.895 | 0.06 | 2.867 | 0.133
18 | 2020-09-14 06:33 | 2.3 | 20.4044 | 4.4044 | 1035.61 | 1355 | 0 | К206852 | 14.77 | 0.198 | 2.893 | 0.054 | 2.869 | 0.131
18 | 2020-09-14 06:33 | 2.4 | 20.4336 | 4.4336 | 1034.4 | 1353.78 | 0 | К206852 | 15.35 | 0.198 | 2.881 | 0.051 | 2.861 | 0.139
18 | 2020-09-14 06:33 | 2.5 | 20.4477 | 4.4477 | 1033.74 | 1351.72 | 0 | К206852 | 16.31 | 0.198 | 2.87 | 0.078 | 2.862 | 0.138
18 | 2020-09-14 06:33 | 2.6 | 20.4621 | 4.4621 | 1032.99 | 1350.25 | 0 | К206852 | 16.9 | 0.198 | 2.868 | 0.076 | 2.858 | 0.142
18 | 2020-09-14 06:33 | 2.7 | 20.4624 | 4.4624 | 1032.67 | 1350.35 | 0 | К206852 | 17.28 | 0.198 | 2.868 | 0.056 | 2.853 | 0.147
18 | 2020-09-14 06:33 | 2.8 | 20.4517 | 4.4517 | 1031.68 | 1359.37 | 0 | К206852 | 18.44 | 0.198 | 2.863 | 0.071 | 2.855 | 0.145
18 | 2020-09-14 06:33 | 2.9 | 20.443 | 4.443 | 1031.47 | 1348.37 | 0 | К206852 | 18.83 | 0.198 | 2.858 | 0.079 | 2.85 | 0.15
18 | 2020-09-14 06:33 | 3 | 20.4257 | 4.4257 | 1031.4 | 1341.84 | 0 | К206852 | 19.4 | 0.198 | 2.851 | 0.078 | 2.842 | 0.158
18 | 2020-09-14 06:33 | 3.1 | 20.4198 | 4.4198 | 1031.38 | 1341.16 | 0 | К206852 | 19.78 | 0.1782 | 2.852 | 0.09 | 2.836 | 0.164
18 | 2020-09-14 06:33 | 3.2 | 20.418 | 4.418 | 1031.68 | 1341.21 | 0 | К206852 | 20.94 | 0.198 | 2.862 | 0.07 | 2.846 | 0.154
18 | 2020-09-14 06:33 | 3.3 | 20.4208 | 4.4208 | 1031.74 | 1341.41 | 0 | К206852 | 21.33 | 0.198 | 2.85 | 0.072 | 2.839 | 0.161
18 | 2020-09-14 06:33 | 3.4 | 20.4294 | 4.4294 | 1031.23 | 1341.47 | 0 | К206852 | 21.9 | 0.198 | 2.836 | 0.064 | 2.831 | 0.169
18 | 2020-09-14 06:33 | 3.5 | 20.446 | 4.446 | 1030.76 | 1341.22 | 0 | К206852 | 22.87 | 0.198 | 2.844 | 0.061 | 2.825 | 0.175
18 | 2020-09-14 06:33 | 3.6 | 20.4465 | 4.4465 | 1030.6 | 1340.87 | 0 | К206852 | 23.26 | 0.198 | 2.858 | 0.081 | 2.832 | 0.168
18 | 2020-09-14 06:33 | 3.7 | 20.4458 | 4.4458 | 1030.76 | 1340.89 | 0 | К206852 | 23.83 | 0.198 | 2.929 | 0.292 | 2.853 | 0.147
18 | 2020-09-14 06:33 | 3.8 | 20.4475 | 4.4475 | 1030.58 | 1340.89 | 0 | К206852 | 24.41 | 0.198 | 2.949 | 0.371 | 2.853 | 0.147
18 | 2020-09-14 06:33 | 3.9 | 20.4485 | 4.4485 | 1030.82 | 1340.36 | 0 | К206852 | 25.37 | 0.198 | 2.923 | 0.323 | 2.838 | 0.162
18 | 2020-09-14 06:33 | 4 | 20.4524 | 4.4524 | 1030.72 | 1339.85 | 0 | К206852 | 25.76 | 0.198 | 2.909 | 0.288 | 2.827 | 0.173
18 | 2020-09-14 06:33 | 4.1 | 20.4408 | 4.4408 | 1030.55 | 1339.62 | 0 | К206852 | 26.34 | 0.198 | 2.891 | 0.248 | 2.821 | 0.179
18 | 2020-09-14 06:33 | 4.2 | 20.3673 | 4.3673 | 1030.77 | 1339.69 | 0 | К206852 | 27.3 | 0.198 | 2.849 | 0.139 | 2.798 | 0.202
18 | 2020-09-14 06:33 | 4.3 | 20.3284 | 4.3284 | 1031.43 | 1340.04 | 0 | К206852 | 27.87 | 0.198 | 2.84 | 0.099 | 2.804 | 0.196
18 | 2020-09-14 06:33 | 4.4 | 20.3383 | 4.3383 | 1032.2 | 1340.46 | 0 | К206852 | 28.26 | 0.198 | 2.841 | 0.075 | 2.815 | 0.185
18 | 2020-09-14 06:33 | 4.5 | 20.3494 | 4.3494 | 1032.76 | 1340.64 | 0 | К206852 | 29.41 | 0.198 | 2.88 | 0.096 | 2.85 | 0.15
18 | 2020-09-14 06:33 | 4.6 | 20.3586 | 4.3586 | 1033.21 | 1340.51 | 0 | К206852 | 29.8 | 0.198 | 2.898 | 0.11 | 2.866 | 0.134
18 | 2020-09-14 06:33 | 4.7 | 20.3633 | 4.3633 | 1033.27 | 1340.09 | 0 | К206852 | 30.39 | 0.2178 | 2.898 | 0.098 | 2.871 | 0.129
18 | 2020-09-14 06:33 | 4.8 | 20.3621 | 4.3621 | 1033.57 | 1340.03 | 0 | К206852 | 31.34 | 0.198 | 2.876 | 0.07 | 2.86 | 0.14
18 | 2020-09-14 06:33 | 4.9 | 20.3529 | 4.3529 | 1033.83 | 1340.17 | 0 | К206852 | 31.93 | 0.198 | 2.868 | 0.065 | 2.857 | 0.143
18 | 2020-09-14 06:33 | 5 | 20.349 | 4.349 | 1034.16 | 1339.78 | 0 | К206852 | 32.32 | 0.198 | 2.868 | 0.099 | 2.863 | 0.137
18 | 2020-09-14 06:33 | 5.1 | 20.3542 | 4.3542 | 1034.18 | 1339.17 | 0 | К206852 | 32.89 | 0.198 | 2.882 | 0.101 | 2.881 | 0.119
18 | 2020-09-14 06:33 | 5.2 | 20.3581 | 4.3581 | 1034.18 | 1338.9 | 0 | К206852 | 33.84 | 0.198 | 2.89 | 0.069 | 2.89 | 0.11
18 | 2020-09-14 06:33 | 5.3 | 20.3591 | 4.3591 | 1034.22 | 1339.03 | 0 | К206852 | 34.43 | 0.198 | 2.881 | 0.082 | 2.876 | 0.124
18 | 2020-09-14 06:33 | 5.4 | 20.3546 | 4.3546 | 1033.87 | 1339.37 | 0 | К206852 | 34.82 | 0.198 | 2.864 | 0.089 | 2.859 | 0.141
18 | 2020-09-14 06:33 | 5.5 | 20.3512 | 4.3512 | 1034.13 | 1339.64 | 0 | К206852 | 35.77 | 0.198 | 2.884 | 0.127 | 2.884 | 0.116
18 | 2020-09-14 06:33 | 5.6 | 20.3564 | 4.3564 | 1034.18 | 1339.86 | 0 | К206852 | 36.36 | 0.198 | 2.883 | 0.122 | 2.878 | 0.122
18 | 2020-09-14 06:33 | 5.7 | 20.3589 | 4.3589 | 1034 | 1340.1 | 0 | К206852 | 36.93 | 0.198 | 2.871 | 0.114 | 2.864 | 0.136
18 | 2020-09-14 06:33 | 5.8 | 20.3447 | 4.3447 | 1033.15 | 1340.37 | 0 | К206852 | 37.32 | 0.2178 | 2.86 | 0.094 | 2.855 | 0.145
18 | 2020-09-14 06:33 | 5.9 | 20.3371 | 4.3371 | 1032.81 | 1340.57 | 0 | К206852 | 38.29 | 0.2178 | 2.843 | 0.081 | 2.831 | 0.169
18 | 2020-09-14 06:33 | 6 | 20.349 | 4.349 | 1032.89 | 1340.41 | 0 | К206852 | 38.86 | 0.198 | 2.843 | 0.089 | 2.834 | 0.166
18 | 2020-09-14 06:33 | 6.1 | 20.3792 | 4.3792 | 1032.53 | 1339.86 | 0 | К206852 | 39.45 | 0.198 | 2.848 | 0.093 | 2.839 | 0.161
18 | 2020-09-14 06:33 | 6.2 | 20.3901 | 4.3901 | 1032.53 | 1339.53 | 0 | К206852 | 40.4 | 0.198 | 2.854 | 0.099 | 2.854 | 0.146
18 | 2020-09-14 06:33 | 6.3 | 20.3858 | 4.3858 | 1032.46 | 1339.43 | 0 | К206852 | 40.79 | 0.198 | 2.862 | 0.098 | 2.862 | 0.138
18 | 2020-09-14 06:33 | 6.4 | 20.3745 | 4.3745 | 1032.34 | 1339.67 | 0 | К206852 | 41.36 | 0.1782 | 2.873 | 0.099 | 2.875 | 0.125
18 | 2020-09-14 06:33 | 6.5 | 20.3636 | 4.3636 | 1031.62 | 1340 | 0 | К206852 | 42.33 | 0.198 | 2.89 | 0.119 | 2.889 | 0.111
18 | 2020-09-14 06:33 | 6.6 | 20.3574 | 4.3574 | 1030.96 | 1340.08 | 0 | К206852 | 42.9 | 0.198 | 2.886 | 0.114 | 2.886 | 0.114
18 | 2020-09-14 06:33 | 6.7 | 20.3618 | 4.3618 | 1031.2 | 1339.93 | 0 | К206852 | 43.29 | 0.1782 | 2.888 | 0.113 | 2.887 | 0.113
18 | 2020-09-14 06:33 | 6.8 | 20.3646 | 4.3646 | 1031.62 | 1339.88 | 0 | К206852 | 43.88 | 0.1782 | 2.885 | 0.104 | 2.892 | 0.108
18 | 2020-09-14 06:33 | 6.9 | 20.3769 | 4.3769 | 1032.06 | 1339.94 | 0 | К206852 | 44.83 | 0.198 | 2.884 | 0.131 | 2.88 | 0.12
18 | 2020-09-14 06:33 | 7 | 20.3861 | 4.3861 | 1031.68 | 1339.88 | 0 | К206852 | 45.42 | 0.198 | 2.877 | 0.14 | 2.871 | 0.129
18 | 2020-09-14 06:33 | 7.1 | 20.3883 | 4.3883 | 1031.22 | 1339.79 | 0 | К206852 | 45.81 | 0.198 | 2.866 | 0.123 | 2.859 | 0.141
18 | 2020-09-14 06:33 | 7.2 | 20.3925 | 4.3925 | 1030.9 | 1339.73 | 0 | К206852 | 46.76 | 0.2178 | 2.853 | 0.103 | 2.849 | 0.151
18 | 2020-09-14 06:33 | 7.3 | 20.3925 | 4.3925 | 1031.06 | 1339.78 | 0 | К206852 | 47.33 | 0.198 | 2.864 | 0.093 | 2.863 | 0.137
18 | 2020-09-14 06:33 | 7.4 | 20.3886 | 4.3886 | 1030.65 | 1339.86 | 0 | К206852 | 47.92 | 0.198 | 2.884 | 0.112 | 2.88 | 0.12
18 | 2020-09-14 06:33 | 7.5 | 20.3804 | 4.3804 | 1029.87 | 1340.02 | 0 | К206852 | 48.31 | 0.2178 | 2.906 | 0.13 | 2.897 | 0.103
18 | 2020-09-14 06:33 | 7.6 | 20.3717 | 4.3717 | 1029.93 | 1340.32 | 0 | К206852 | 49.26 | 0.198 | 2.896 | 0.128 | 2.888 | 0.112
18 | 2020-09-14 06:33 | 7.7 | 20.3623 | 4.3623 | 1029.95 | 1340.44 | 0 | К206852 | 49.85 | 0.1782 | 2.89 | 0.109 | 2.883 | 0.117
18 | 2020-09-14 06:33 | 7.8 | 20.34 | 4.34 | 1029.45 | 1340.22 | 0 | К206852 | 50.42 | 0.1782 | 2.876 | 0.089 | 2.866 | 0.134
18 | 2020-09-14 06:33 | 7.9 | 20.3366 | 4.3366 | 1028.68 | 1340.38 | 0 | К206852 | 51.39 | 0.1584 | 2.885 | 0.084 | 2.881 | 0.119
18 | 2020-09-14 06:33 | 8 | 20.3366 | 4.3366 | 1029.36 | 1340.74 | 0 | К206852 | 51.78 | 0.1584 | 2.89 | 0.088 | 2.888 | 0.112
18 | 2020-09-14 06:33 | 8.1 | 20.3366 | 4.3366 | 1029.39 | 1340.8 | 0 | К206852 | 52.35 | 0.198 | 2.898 | 0.08 | 2.897 | 0.103
18 | 2020-09-14 06:33 | 8.2 | 20.3517 | 4.3517 | 1029.39 | 1342.52 | 0 | К206852 | 52.92 | 0.198 | 2.893 | 0.098 | 2.889 | 0.111
18 | 2020-09-14 06:33 | 8.3 | 20.3797 | 4.3797 | 1029.36 | 1346.64 | 0 | К206852 | 53.89 | 0.1584 | 2.921 | 0.127 | 2.92 | 0.08
18 | 2020-09-14 06:33 | 8.4 | 20.397 | 4.397 | 1029.29 | 1344.78 | 0 | К206852 | 54.28 | 0.1584 | 2.922 | 0.147 | 2.928 | 0.072
18 | 2020-09-14 06:33 | 8.5 | 20.3962 | 4.3962 | 1029.39 | 1341.55 | 0 | К206852 | 54.85 | 0.2178 | 2.917 | 0.13 | 2.914 | 0.086
18 | 2020-09-14 06:33 | 8.6 | 20.3948 | 4.3948 | 1029.37 | 1342.03 | 0 | К206852 | 55.82 | 0.198 | 2.874 | 0.115 | 2.868 | 0.132
18 | 2020-09-14 06:33 | 8.7 | 20.391 | 4.391 | 1029.46 | 1343.66 | 0 | К206852 | 56.39 | 0.2178 | 2.871 | 0.107 | 2.866 | 0.134
18 | 2020-09-14 06:33 | 8.8 | 20.3831 | 4.3831 | 1029.38 | 1343.77 | 0 | К206852 | 56.78 | 0.198 | 2.872 | 0.129 | 2.869 | 0.131
18 | 2020-09-14 06:33 | 8.9 | 20.3784 | 4.3784 | 1028.98 | 1343.93 | 0 | К206852 | 57.75 | 0.2178 | 2.883 | 0.108 | 2.879 | 0.121
18 | 2020-09-14 06:33 | 9 | 20.3769 | 4.3769 | 1028.44 | 1344.69 | 0 | К206852 | 58.32 | 0.198 | 2.865 | 0.123 | 2.864 | 0.136
18 | 2020-09-14 06:33 | 9.1 | 20.3457 | 4.3457 | 1026.64 | 1344.21 | 0 | К206852 | 58.91 | 0.198 | 2.862 | 0.105 | 2.865 | 0.135
18 | 2020-09-14 06:33 | 9.2 | 20.3041 | 4.3041 | 1026.72 | 1344.22 | 0 | К206852 | 59.87 | 0.1584 | 2.913 | 0.112 | 2.913 | 0.087
18 | 2020-09-14 06:33 | 9.3 | 20.2935 | 4.2935 | 1027.54 | 1344.37 | 0 | К206852 | 60.25 | 0.1584 | 2.935 | 0.143 | 2.936 | 0.064
18 | 2020-09-14 06:33 | 9.4 | 20.2994 | 4.2994 | 1028.32 | 1345.83 | 0 | К206852 | 60.83 | 0.198 | 2.937 | 0.136 | 2.938 | 0.062
18 | 2020-09-14 06:33 | 9.5 | 20.3148 | 4.3148 | 1028.64 | 1347.92 | 0 | К206852 | 61.41 | 0.2178 | 2.928 | 0.117 | 2.918 | 0.082
18 | 2020-09-14 06:33 | 9.6 | 20.3539 | 4.3539 | 1028.72 | 1348.06 | 0 | К206852 | 61.8 | 0.198 | 2.921 | 0.178 | 2.912 | 0.088
18 | 2020-09-14 06:33 | 9.7 | 20.3982 | 4.3982 | 1028.98 | 1346.93 | 0 | К206852 | 62.75 | 0.1386 | 2.915 | 0.139 | 2.909 | 0.091
18 | 2020-09-14 06:33 | 9.8 | 20.4007 | 4.4007 | 1028.97 | 1346.77 | 0 | К206852 | 63.34 | 0.1188 | 2.895 | 0.138 | 2.897 | 0.103
18 | 2020-09-14 06:33 | 9.9 | 20.3863 | 4.3863 | 1029.1 | 1346.77 | 0 | К206852 | 64.3 | 0.1782 | 2.894 | 0.094 | 2.891 | 0.109
18 | 2020-09-14 06:33 | 10 | 20.346 | 4.346 | 1029.08 | 1346.77 | 0 | К206852 | 64.89 | 0.198 | 2.881 | 0.084 | 2.875 | 0.125
18 | 2020-09-14 06:33 | 10.1 | 20.3343 | 4.3343 | 1028.76 | 1346.78 | 0 | К206852 | 65.27 | 0.198 | 2.869 | 0.087 | 2.865 | 0.135
18 | 2020-09-14 06:33 | 10.2 | 20.344 | 4.344 | 1028.77 | 1346.78 | 0 | К206852 | 66.41 | 0.1386 | 2.933 | 0.178 | 2.934 | 0.066
18 | 2020-09-14 06:33 | 10.3 | 20.3524 | 4.3524 | 1028.37 | 1346.78 | 0 | К206852 | 66.8 | 0.1584 | 2.942 | 0.146 | 2.943 | 0.057
18 | 2020-09-14 06:33 | 10.4 | 20.3517 | 4.3517 | 1028.13 | 1346.79 | 0 | К206852 | 67.39 | 0.2178 | 2.95 | 0.114 | 2.954 | 0.046
18 | 2020-09-14 06:33 | 10.5 | 20.3509 | 4.3509 | 1028.54 | 1346.79 | 0 | К206852 | 67.77 | 0.2178 | 2.925 | 0.096 | 2.933 | 0.067
18 | 2020-09-14 06:33 | 10.6 | 20.3623 | 4.3623 | 1028.71 | 1346.79 | 0 | К206852 | 68.34 | 0.2178 | 2.899 | 0.087 | 2.907 | 0.093
18 | 2020-09-14 06:33 | 10.7 | 20.3698 | 4.3698 | 1028.5 | 1346.79 | 0 | К206852 | 69.31 | 0.2178 | 2.878 | 0.104 | 2.87 | 0.13
18 | 2020-09-14 06:33 | 10.8 | 20.3631 | 4.3631 | 1028.27 | 1346.79 | 0 | К206852 | 69.89 | 0.2178 | 2.882 | 0.122 | 2.875 | 0.125
18 | 2020-09-14 06:33 | 10.9 | 20.3608 | 4.3608 | 1028.24 | 1346.64 | 0 | К206852 | 70.27 | 0.198 | 2.891 | 0.138 | 2.883 | 0.117
18 | 2020-09-14 06:33 | 11 | 20.3653 | 4.3653 | 1028.36 | 1345.57 | 0 | К206852 | 71.43 | 0.1584 | 2.934 | 0.165 | 2.936 | 0.064
18 | 2020-09-14 06:33 | 11.1 | 20.3648 | 4.3648 | 1028.64 | 1344.5 | 0 | К206852 | 71.81 | 0.1584 | 2.94 | 0.176 | 2.945 | 0.055
18 | 2020-09-14 06:33 | 11.2 | 20.3517 | 4.3517 | 1028.99 | 1344.34 | 0 | К206852 | 72.77 | 0.2178 | 2.955 | 0.185 | 2.946 | 0.054
18 | 2020-09-14 06:33 | 11.3 | 20.3462 | 4.3462 | 1029.2 | 1344.33 | 0 | К206852 | 73.36 | 0.1782 | 2.937 | 0.174 | 2.937 | 0.063
18 | 2020-09-14 06:33 | 11.4 | 20.3413 | 4.3413 | 1029.53 | 1344.5 | 0 | К206852 | 73.93 | 0.198 | 2.928 | 0.146 | 2.923 | 0.077
18 | 2020-09-14 06:33 | 11.5 | 20.3338 | 4.3338 | 1029.59 | 1345.88 | 0 | К206852 | 74.31 | 0.198 | 2.937 | 0.183 | 2.936 | 0.064
18 | 2020-09-14 06:33 | 11.6 | 20.3267 | 4.3267 | 1029.48 | 1346.92 | 0 | К206852 | 75.29 | 0.198 | 2.923 | 0.187 | 2.937 | 0.063
18 | 2020-09-14 06:33 | 11.7 | 20.3128 | 4.3128 | 1028.99 | 1346.92 | 0 | К206852 | 75.86 | 0.1782 | 2.932 | 0.15 | 2.947 | 0.053
18 | 2020-09-14 06:33 | 11.8 | 20.3002 | 4.3002 | 1029.09 | 1346.91 | 0 | К206852 | 76.45 | 0.1386 | 2.934 | 0.163 | 2.948 | 0.052
18 | 2020-09-14 06:33 | 11.9 | 20.293 | 4.293 | 1029.31 | 1346.9 | 0 | К206852 | 76.83 | 0.1782 | 2.928 | 0.144 | 2.938 | 0.062
18 | 2020-09-14 06:33 | 12 | 20.2841 | 4.2841 | 1030.01 | 1346.4 | 0 | К206852 | 77.79 | 0.2178 | 2.922 | 0.135 | 2.927 | 0.073
18 | 2020-09-14 06:33 | 12.1 | 20.2747 | 4.2747 | 1030.45 | 1344.92 | 0 | К206852 | 78.38 | 0.198 | 2.94 | 0.162 | 2.945 | 0.055
18 | 2020-09-14 06:33 | 12.2 | 20.271 | 4.271 | 1030.96 | 1344.43 | 0 | К206852 | 78.76 | 0.1782 | 2.964 | 0.168 | 2.966 | 0.034
18 | 2020-09-14 06:33 | 12.3 | 20.2677 | 4.2677 | 1031.75 | 1344.42 | 0 | К206852 | 79.9 | 0.1584 | 2.958 | 0.186 | 2.963 | 0.037
18 | 2020-09-14 06:33 | 12.4 | 20.2643 | 4.2643 | 1031.54 | 1344.41 | 0 | К206852 | 80.29 | 0.1584 | 2.949 | 0.191 | 2.953 | 0.047
18 | 2020-09-14 06:33 | 12.5 | 20.2581 | 4.2581 | 1031.18 | 1344.42 | 0 | К206852 | 80.87 | 0.1386 | 2.947 | 0.195 | 2.946 | 0.054
18 | 2020-09-14 06:33 | 12.6 | 20.2403 | 4.2403 | 1030.95 | 1344.94 | 0 | К206852 | 81.83 | 0.1188 | 2.932 | 0.204 | 2.932 | 0.068
18 | 2020-09-14 06:33 | 12.7 | 20.2239 | 4.2239 | 1031.58 | 1346.49 | 0 | К206852 | 82.42 | 0.1584 | 2.943 | 0.17 | 2.945 | 0.055
18 | 2020-09-14 06:33 | 12.8 | 20.2204 | 4.2204 | 1032.27 | 1346.48 | 0 | К206852 | 82.8 | 0.198 | 2.956 | 0.124 | 2.953 | 0.047
18 | 2020-09-14 06:33 | 12.9 | 20.2204 | 4.2204 | 1032.01 | 1345.16 | 0 | К206852 | 83.38 | 0.198 | 2.942 | 0.125 | 2.939 | 0.061
18 | 2020-09-14 06:33 | 13 | 20.219 | 4.219 | 1031.97 | 1344.4 | 0 | К206852 | 84.35 | 0.2178 | 2.938 | 0.117 | 2.934 | 0.066
18 | 2020-09-14 06:33 | 13.1 | 20.2152 | 4.2152 | 1032.66 | 1344.39 | 0 | К206852 | 84.92 | 0.198 | 2.961 | 0.157 | 2.965 | 0.035
18 | 2020-09-14 06:33 | 13.2 | 20.2001 | 4.2001 | 1032.64 | 1344.39 | 0 | К206852 | 85.3 | 0.1584 | 2.986 | 0.162 | 2.995 | 0.005
18 | 2020-09-14 06:33 | 13.3 | 20.1667 | 4.1667 | 1032.71 | 1344.38 | 0 | К206852 | 85.89 | 0.1386 | 3 | 0.165 | 3.013 | 0.013
18 | 2020-09-14 06:33 | 13.4 | 20.1286 | 4.1286 | 1032.06 | 1344.39 | 0 | К206852 | 86.85 | 0.099 | 2.989 | 0.192 | 2.994 | 0.006
18 | 2020-09-14 06:33 | 13.5 | 20.1301 | 4.1301 | 1032.4 | 1344.39 | 0 | К206852 | 87.42 | 0.099 | 2.974 | 0.172 | 2.975 | 0.025
18 | 2020-09-14 06:33 | 13.6 | 20.1464 | 4.1464 | 1032.43 | 1345.16 | 0 | К206852 | 88.39 | 0.198 | 3.02 | 0.072 | 3.016 | 0.016
18 | 2020-09-14 06:33 | 13.7 | 20.138 | 4.138 | 1032.65 | 1346.89 | 0 | К206852 | 88.78 | 0.2178 | 2.999 | 0.097 | 2.99 | 0.01
18 | 2020-09-14 06:33 | 13.8 | 20.1187 | 4.1187 | 1033.25 | 1346.97 | 0 | К206852 | 89.35 | 0.1782 | 2.982 | 0.102 | 2.981 | 0.019
18 | 2020-09-14 06:33 | 13.9 | 20.1177 | 4.1177 | 1033.49 | 1346.97 | 0 | К206852 | 89.94 | 0.1584 | 2.986 | 0.161 | 2.991 | 0.009
18 | 2020-09-14 06:33 | 14 | 20.1254 | 4.1254 | 1033.49 | 1346.96 | 0 | К206852 | 90.89 | 0.2178 | 3.024 | 0.145 | 3.019 | 0.019
18 | 2020-09-14 06:33 | 14.1 | 20.1333 | 4.1333 | 1033.35 | 1345.93 | 0 | К206852 | 91.28 | 0.198 | 3.011 | 0.145 | 3.002 | 0.002
18 | 2020-09-14 06:33 | 14.2 | 20.1353 | 4.1353 | 1033.07 | 1344.55 | 0 | К206852 | 91.87 | 0.198 | 2.984 | 0.133 | 2.981 | 0.019
18 | 2020-09-14 06:33 | 14.3 | 20.134 | 4.134 | 1033.24 | 1344.37 | 0 | К206852 | 92.82 | 0.198 | 2.954 | 0.137 | 2.953 | 0.047
18 | 2020-09-14 06:33 | 14.4 | 20.1316 | 4.1316 | 1033.33 | 1344.37 | 0 | К206852 | 93.39 | 0.198 | 2.947 | 0.13 | 2.946 | 0.054
18 | 2020-09-14 06:33 | 14.5 | 20.132 | 4.132 | 1033.14 | 1344.37 | 0 | К206852 | 93.78 | 0.198 | 2.948 | 0.123 | 2.949 | 0.051
18 | 2020-09-14 06:33 | 14.6 | 20.1296 | 4.1296 | 1033.08 | 1344.37 | 0 | К206852 | 94.37 | 0.2178 | 2.952 | 0.121 | 2.95 | 0.05
18 | 2020-09-14 06:33 | 14.7 | 20.1256 | 4.1256 | 1032.75 | 1344.38 | 0 | К206852 | 95.32 | 0.2178 | 2.97 | 0.119 | 2.965 | 0.035
18 | 2020-09-14 06:33 | 14.8 | 20.1212 | 4.1212 | 1032.59 | 1344.38 | 0 | К206852 | 95.91 | 0.2178 | 2.969 | 0.101 | 2.957 | 0.043
18 | 2020-09-14 06:33 | 14.9 | 20.116 | 4.116 | 1032.35 | 1344.87 | 0 | К206852 | 96.3 | 0.198 | 2.966 | 0.107 | 2.956 | 0.044
18 | 2020-09-14 06:33 | 15 | 20.1167 | 4.1167 | 1032.92 | 1346.33 | 0 | К206852 | 97.25 | 0.2178 | 2.955 | 0.116 | 2.945 | 0.055
18 | 2020-09-14 06:33 | 15.1 | 20.116 | 4.116 | 1032.74 | 1346.82 | 0 | К206852 | 97.84 | 0.2178 | 2.942 | 0.099 | 2.933 | 0.067
18 | 2020-09-14 06:33 | 15.2 | 20.1145 | 4.1145 | 1032.6 | 1346.83 | 0 | К206852 | 98.41 | 0.2178 | 2.94 | 0.105 | 2.933 | 0.067
18 | 2020-09-14 06:33 | 15.3 | 20.1018 | 4.1018 | 1032.62 | 1346.82 | 0 | К206852 | 98.79 | 0.2178 | 2.944 | 0.103 | 2.941 | 0.059
18 | 2020-09-14 06:33 | 15.4 | 20.0979 | 4.0979 | 1032.82 | 1356 | 0 | К206852 | 99.75 | 0.2178 | 2.934 | 0.101 | 2.932 | 0.068
18 | 2020-09-14 06:33 | 15.5 | 20.1063 | 4.1063 | 1032.79 | 1346.82 | 0 | К206852 | 100.34 | 0.2178 | 2.932 | 0.098 | 2.93 | 0.07
18 | 2020-09-14 06:33 | 15.6 | 20.1157 | 4.1157 | 1032.72 | 1346.82 | 0 | К206852 | 100.91 | 0.2178 | 2.923 | 0.087 | 2.919 | 0.081
18 | 2020-09-14 06:33 | 15.7 | 20.1234 | 4.1234 | 1032.16 | 1346.84 | 0 | К206852 | 101.88 | 0.2178 | 2.905 | 0.082 | 2.901 | 0.099
18 | 2020-09-14 06:33 | 15.8 | 20.1303 | 4.1303 | 1031.86 | 1346.88 | 0 | К206852 | 102.27 | 0.2178 | 2.911 | 0.09 | 2.905 | 0.095
18 | 2020-09-14 06:33 | 15.9 | 20.1338 | 4.1338 | 1031.97 | 1346.86 | 0 | К206852 | 102.84 | 0.2178 | 2.941 | 0.116 | 2.935 | 0.065
18 | 2020-09-14 06:33 | 16 | 20.1442 | 4.1442 | 1031.95 | 1346.59 | 0 | К206852 | 103.81 | 0.2178 | 2.953 | 0.125 | 2.947 | 0.053
18 | 2020-09-14 06:33 | 16.1 | 20.1543 | 4.1543 | 1032.26 | 1345.29 | 0 | К206852 | 104.38 | 0.2178 | 2.953 | 0.117 | 2.945 | 0.055
18 | 2020-09-14 06:33 | 16.2 | 20.1519 | 4.1519 | 1032.27 | 1343.17 | 0 | К206852 | 104.77 | 0.198 | 2.949 | 0.127 | 2.943 | 0.057
18 | 2020-09-14 06:33 | 16.3 | 20.1608 | 4.1608 | 1031.94 | 1343.59 | 0 | К206852 | 105.36 | 0.2178 | 2.945 | 0.123 | 2.944 | 0.056
18 | 2020-09-14 06:33 | 16.4 | 20.1756 | 4.1756 | 1031.36 | 1342.75 | 0 | К206852 | 106.31 | 0.198 | 2.935 | 0.101 | 2.936 | 0.064
18 | 2020-09-14 06:33 | 16.5 | 20.188 | 4.188 | 1030.93 | 1342.17 | 0 | К206852 | 106.88 | 0.2178 | 2.947 | 0.109 | 2.948 | 0.052
18 | 2020-09-14 06:33 | 16.6 | 20.2014 | 4.2014 | 1030.82 | 1341.86 | 0 | К206852 | 107.27 | 0.198 | 2.952 | 0.096 | 2.957 | 0.043
18 | 2020-09-14 06:33 | 16.7 | 20.2088 | 4.2088 | 1030.56 | 1341.2 | 0 | К206852 | 107.86 | 0.2178 | 2.957 | 0.086 | 2.958 | 0.042
18 | 2020-09-14 06:33 | 16.8 | 20.2058 | 4.2058 | 1029.45 | 1341.04 | 0 | К206852 | 108.81 | 0.2178 | 2.978 | 0.103 | 2.977 | 0.023
18 | 2020-09-14 06:33 | 16.9 | 20.1939 | 4.1939 | 1030 | 1341.19 | 0 | К206852 | 109.4 | 0.2178 | 2.976 | 0.12 | 2.978 | 0.022
18 | 2020-09-14 06:33 | 17 | 20.1803 | 4.1803 | 1030.19 | 1341.13 | 0 | К206852 | 110.36 | 0.2178 | 2.943 | 0.112 | 2.948 | 0.052
18 | 2020-09-14 06:33 | 17.1 | 20.1749 | 4.1749 | 1029.62 | 1340.75 | 0 | К206852 | 110.94 | 0.2178 | 2.939 | 0.128 | 2.939 | 0.061
18 | 2020-09-14 06:33 | 17.2 | 20.1764 | 4.1764 | 1029.09 | 1340.7 | 0 | К206852 | 111.33 | 0.2178 | 2.937 | 0.121 | 2.938 | 0.062
18 | 2020-09-14 06:33 | 17.3 | 20.1947 | 4.1947 | 1028.89 | 1340.93 | 0 | К206852 | 111.9 | 0.2178 | 2.939 | 0.106 | 2.942 | 0.058
18 | 2020-09-14 06:33 | 17.4 | 20.2098 | 4.2098 | 1028.98 | 1342.47 | 0 | К206852 | 112.86 | 0.198 | 2.953 | 0.092 | 2.954 | 0.046
18 | 2020-09-14 06:33 | 17.5 | 20.2212 | 4.2212 | 1029.16 | 1342.16 | 0 | К206852 | 113.44 | 0.198 | 2.956 | 0.106 | 2.957 | 0.043
18 | 2020-09-14 06:33 | 17.6 | 20.2242 | 4.2242 | 1029.17 | 1340.52 | 0 | К206852 | 113.83 | 0.198 | 2.956 | 0.101 | 2.959 | 0.041
18 | 2020-09-14 06:33 | 17.7 | 20.2138 | 4.2138 | 1029.26 | 1340.23 | 0 | К206852 | 114.79 | 0.198 | 2.98 | 0.122 | 2.981 | 0.019
18 | 2020-09-14 06:33 | 17.8 | 20.212 | 4.212 | 1028.91 | 1340.08 | 0 | К206852 | 115.37 | 0.2178 | 2.994 | 0.138 | 2.998 | 0.002
18 | 2020-09-14 06:33 | 17.9 | 20.2355 | 4.2355 | 1028.25 | 1339.79 | 0 | К206852 | 115.76 | 0.198 | 2.988 | 0.127 | 2.991 | 0.009
18 | 2020-09-14 06:33 | 18 | 20.2566 | 4.2566 | 1021.59 | 1339.52 | 0 | К206852 | 116.33 | 0.198 | 2.98 | 0.122 | 2.981 | 0.019
18 | 2020-09-14 06:33 | 18.1 | 20.2378 | 4.2378 | 1014.36 | 1339.27 | 0 | К206852 | 117.3 | 0.2178 | 2.975 | 0.099 | 2.973 | 0.027
18 | 2020-09-14 06:33 | 18.2 | 20.2125 | 4.2125 | 1018.19 | 1339.35 | 0 | К206852 | 117.87 | 0.2178 | 2.965 | 0.1 | 2.961 | 0.039
18 | 2020-09-14 06:33 | 18.3 | 20.2031 | 4.2031 | 1021.84 | 1340.49 | 0 | К206852 | 118.26 | 0.198 | 2.958 | 0.107 | 2.955 | 0.045
18 | 2020-09-14 06:33 | 18.4 | 20.1811 | 4.1811 | 1024.81 | 1341.37 | 0 | К206852 | 119.42 | 0.198 | 2.971 | 0.107 | 2.966 | 0.034
18 | 2020-09-14 06:33 | 18.5 | 20.1677 | 4.1677 | 1026.05 | 1341.3 | 0 | К206852 | 119.8 | 0.2178 | 2.967 | 0.082 | 2.96 | 0.04
18 | 2020-09-14 06:33 | 18.6 | 20.1764 | 4.1764 | 1026.62 | 1341.35 | 0 | К206852 | 120.37 | 0.2178 | 2.963 | 0.077 | 2.96 | 0.04
18 | 2020-09-14 06:33 | 18.7 | 20.185 | 4.185 | 1026.42 | 1341.23 | 0 | К206852 | 121.35 | 0.2178 | 2.983 | 0.101 | 2.978 | 0.022
18 | 2020-09-14 06:33 | 18.8 | 20.1944 | 4.1944 | 1026.54 | 1340.59 | 0 | К206852 | 121.92 | 0.2178 | 2.976 | 0.092 | 2.973 | 0.027
18 | 2020-09-14 06:33 | 18.9 | 20.2113 | 4.2113 | 1026.97 | 1340.53 | 0 | К206852 | 122.3 | 0.2178 | 2.973 | 0.087 | 2.974 | 0.026
18 | 2020-09-14 06:33 | 19 | 20.2269 | 4.2269 | 1026.63 | 1340.6 | 0 | К206852 | 122.89 | 0.2178 | 2.973 | 0.109 | 2.974 | 0.026
18 | 2020-09-14 06:33 | 19.1 | 20.2368 | 4.2368 | 1026.06 | 1340.97 | 0 | К206852 | 123.85 | 0.198 | 2.98 | 0.087 | 2.979 | 0.021
18 | 2020-09-14 06:33 | 19.2 | 20.2432 | 4.2432 | 1026.47 | 1341.24 | 0 | К206852 | 124.43 | 0.2178 | 2.969 | 0.072 | 2.97 | 0.03
18 | 2020-09-14 06:33 | 19.3 | 20.2375 | 4.2375 | 1027 | 1341.71 | 0 | К206852 | 124.82 | 0.198 | 2.963 | 0.075 | 2.961 | 0.039
18 | 2020-09-14 06:33 | 19.4 | 20.2212 | 4.2212 | 1027.32 | 1341.7 | 0 | К206852 | 125.78 | 0.198 | 2.951 | 0.075 | 2.948 | 0.052
18 | 2020-09-14 06:33 | 19.5 | 20.2165 | 4.2165 | 1028.01 | 1341.39 | 0 | К206852 | 126.35 | 0.2178 | 2.948 | 0.075 | 2.945 | 0.055
18 | 2020-09-14 06:33 | 19.6 | 20.1979 | 4.1979 | 1028.24 | 1341.15 | 0 | К206852 | 126.93 | 0.198 | 2.959 | 0.071 | 2.957 | 0.043
18 | 2020-09-14 06:33 | 19.7 | 20.1954 | 4.1954 | 1028.09 | 1340.7 | 0 | К206852 | 127.89 | 0.198 | 2.988 | 0.108 | 2.982 | 0.018
18 | 2020-09-14 06:33 | 19.8 | 20.1974 | 4.1974 | 1028 | 1340.49 | 0 | К206852 | 128.28 | 0.198 | 2.983 | 0.101 | 2.983 | 0.017
18 | 2020-09-14 06:33 | 19.9 | 20.2019 | 4.2019 | 1028.41 | 1340.4 | 0 | К206852 | 128.86 | 0.2178 | 2.975 | 0.08 | 2.972 | 0.028
18 | 2020-09-14 06:33 | 20 | 20.214 | 4.214 | 1028.98 | 1340.41 | 0 | К206852 | 129.43 | 0.198 | 2.969 | 0.079 | 2.968 | 0.032
18 | 2020-09-14 06:33 | 20.1 | 20.2256 | 4.2256 | 1029.42 | 1340.59 | 0 | К206852 | 130.41 | 0.2178 | 2.942 | 0.062 | 2.942 | 0.058
18 | 2020-09-14 06:33 | 20.2 | 20.2088 | 4.2088 | 1029.31 | 1341.23 | 0 | К206852 | 130.79 | 0.198 | 2.937 | 0.065 | 2.94 | 0.06
18 | 2020-09-14 06:33 | 20.3 | 20.1791 | 4.1791 | 1029.51 | 1341.56 | 0 | К206852 | 131.36 | 0.2178 | 2.946 | 0.068 | 2.949 | 0.051
18 | 2020-09-14 06:33 | 20.4 | 20.1707 | 4.1707 | 1030.12 | 1341.74 | 0 | К206852 | 131.95 | 0.2178 | 2.956 | 0.068 | 2.958 | 0.042
18 | 2020-09-14 06:33 | 20.5 | 20.1833 | 4.1833 | 1030.05 | 1341.76 | 0 | К206852 | 132.91 | 0.198 | 2.966 | 0.07 | 2.972 | 0.028
18 | 2020-09-14 06:33 | 20.6 | 20.1853 | 4.1853 | 1026.73 | 1341.63 | 0 | К206852 | 133.29 | 0.2178 | 2.982 | 0.076 | 2.987 | 0.013
18 | 2020-09-14 06:33 | 20.7 | 20.1791 | 4.1791 | 1027.99 | 1341.61 | 0 | К206852 | 133.86 | 0.2178 | 2.986 | 0.081 | 2.99 | 0.01
18 | 2020-09-14 06:33 | 20.8 | 20.1635 | 4.1635 | 1028.89 | 1341.46 | 0 | К206852 | 134.84 | 0.198 | 2.969 | 0.08 | 2.973 | 0.027
18 | 2020-09-14 06:33 | 20.9 | 20.1481 | 4.1481 | 1029.58 | 1341 | 0 | К206852 | 135.41 | 0.198 | 2.976 | 0.067 | 2.975 | 0.025
18 | 2020-09-14 06:33 | 21 | 20.142 | 4.142 | 1030.08 | 1340.47 | 0 | К206852 | 135.79 | 0.2178 | 2.984 | 0.046 | 2.98 | 0.02
18 | 2020-09-14 06:33 | 21.1 | 20.1424 | 4.1424 | 1030.52 | 1340.68 | 0 | К206852 | 136.77 | 0.198 | 2.983 | 0.064 | 2.987 | 0.013
18 | 2020-09-14 06:33 | 21.2 | 20.1462 | 4.1462 | 1030.59 | 1340.13 | 0 | К206852 | 137.34 | 0.198 | 2.98 | 0.051 | 2.981 | 0.019
18 | 2020-09-14 06:33 | 21.3 | 20.1464 | 4.1464 | 1030.43 | 1340.47 | 0 | К206852 | 137.92 | 0.198 | 2.969 | 0.048 | 2.967 | 0.033
18 | 2020-09-14 06:33 | 21.4 | 20.1422 | 4.1422 | 1031 | 1341.38 | 0 | К206852 | 138.88 | 0.2178 | 2.961 | 0.055 | 2.956 | 0.044
18 | 2020-09-14 06:33 | 21.5 | 20.132 | 4.132 | 1031.55 | 1341.27 | 0 | К206852 | 139.27 | 0.2178 | 2.968 | 0.051 | 2.964 | 0.036
18 | 2020-09-14 06:33 | 21.6 | 20.1169 | 4.1169 | 1031.66 | 1341.03 | 0 | К206852 | 139.84 | 0.2178 | 2.987 | 0.077 | 2.976 | 0.024
18 | 2020-09-14 06:33 | 21.7 | 20.113 | 4.113 | 1032.15 | 1341.05 | 0 | К206852 | 140.42 | 0.2178 | 2.979 | 0.077 | 2.967 | 0.033
18 | 2020-09-14 06:33 | 21.8 | 20.1157 | 4.1157 | 1032.16 | 1341.14 | 0 | К206852 | 141.38 | 0.2178 | 2.977 | 0.081 | 2.96 | 0.04
18 | 2020-09-14 06:33 | 21.9 | 20.1142 | 4.1142 | 1032.57 | 1341.06 | 0 | К206852 | 141.77 | 0.198 | 2.991 | 0.082 | 2.973 | 0.027
18 | 2020-09-14 06:33 | 22 | 20.1157 | 4.1157 | 1032.56 | 1340.94 | 0 | К206852 | 142.35 | 0.2178 | 2.99 | 0.085 | 2.979 | 0.021
18 | 2020-09-14 06:33 | 22.1 | 20.116 | 4.116 | 1031.32 | 1340.91 | 0 | К206852 | 143.31 | 0.2178 | 2.971 | 0.102 | 2.96 | 0.04
18 | 2020-09-14 06:33 | 22.2 | 20.1016 | 4.1016 | 1031.47 | 1340.91 | 0 | К206852 | 143.9 | 0.2178 | 2.977 | 0.103 | 2.964 | 0.036
18 | 2020-09-14 06:33 | 22.3 | 20.0934 | 4.0934 | 1032.22 | 1340.91 | 0 | К206852 | 144.28 | 0.198 | 2.973 | 0.115 | 2.966 | 0.034
18 | 2020-09-14 06:33 | 22.4 | 20.0999 | 4.0999 | 1032.87 | 1340.76 | 0 | К206852 | 144.85 | 0.2178 | 2.969 | 0.118 | 2.96 | 0.04
18 | 2020-09-14 06:33 | 22.5 | 20.0976 | 4.0976 | 1032.98 | 1340.72 | 0 | К206852 | 145.81 | 0.2178 | 2.993 | 0.099 | 2.989 | 0.011
18 | 2020-09-14 06:33 | 22.6 | 20.0999 | 4.0999 | 1032.82 | 1340.61 | 0 | К206852 | 146.4 | 0.2178 | 2.986 | 0.092 | 2.978 | 0.022
18 | 2020-09-14 06:33 | 22.7 | 20.1085 | 4.1085 | 1033.68 | 1340.54 | 0 | К206852 | 146.78 | 0.2178 | 2.977 | 0.092 | 2.972 | 0.028
18 | 2020-09-14 06:33 | 22.8 | 20.1078 | 4.1078 | 1033.87 | 1339.12 | 0 | К206852 | 147.94 | 0.2178 | 2.969 | 0.114 | 2.967 | 0.033
18 | 2020-09-14 06:33 | 22.9 | 20.0999 | 4.0999 | 1033.15 | 1338.42 | 0 | К206852 | 148.33 | 0.2178 | 2.963 | 0.107 | 2.959 | 0.041
18 | 2020-09-14 06:33 | 23 | 20.0959 | 4.0959 | 1033.94 | 1339.24 | 0 | К206852 | 148.9 | 0.198 | 2.953 | 0.12 | 2.945 | 0.055
18 | 2020-09-14 06:33 | 23.1 | 20.1065 | 4.1065 | 1033.79 | 1339.56 | 0 | К206852 | 149.87 | 0.2178 | 2.946 | 0.122 | 2.935 | 0.065
18 | 2020-09-14 06:33 | 23.2 | 20.1182 | 4.1182 | 1032.88 | 1339.84 | 0 | К206852 | 150.26 | 0.2178 | 2.953 | 0.121 | 2.942 | 0.058
18 | 2020-09-14 06:33 | 23.3 | 20.1199 | 4.1199 | 1033.36 | 1340.02 | 0 | К206852 | 150.83 | 0.2178 | 2.957 | 0.115 | 2.945 | 0.055
18 | 2020-09-14 06:33 | 23.4 | 20.1155 | 4.1155 | 1033.6 | 1340.39 | 0 | К206852 | 151.41 | 0.2178 | 2.974 | 0.105 | 2.966 | 0.034
18 | 2020-09-14 06:33 | 23.5 | 20.0649 | 4.0649 | 1033.38 | 1340.21 | 0 | К206852 | 152.37 | 0.2178 | 2.985 | 0.097 | 2.982 | 0.018
18 | 2020-09-14 06:33 | 23.6 | 20.0261 | 4.0261 | 1033.76 | 1340.22 | 0 | К206852 | 152.76 | 0.2178 | 2.97 | 0.108 | 2.97 | 0.03
18 | 2020-09-14 06:33 | 23.7 | 20.029 | 4.029 | 1033.51 | 1340.27 | 0 | К206852 | 153.33 | 0.2178 | 2.96 | 0.119 | 2.956 | 0.044
18 | 2020-09-14 06:33 | 23.8 | 20.0397 | 4.0397 | 1033.52 | 1339.85 | 0 | К206852 | 154.3 | 0.2178 | 2.955 | 0.128 | 2.952 | 0.048
18 | 2020-09-14 06:33 | 23.9 | 20.0563 | 4.0563 | 1033.21 | 1339.39 | 0 | К206852 | 154.87 | 0.198 | 2.956 | 0.126 | 2.95 | 0.05
18 | 2020-09-14 06:33 | 24 | 20.081 | 4.081 | 1032.19 | 1338.67 | 0 | К206852 | 155.26 | 0.198 | 2.961 | 0.134 | 2.955 | 0.045
18 | 2020-09-14 06:33 | 24.1 | 20.0909 | 4.0909 | 1029.94 | 1338.44 | 0 | К206852 | 155.84 | 0.198 | 2.965 | 0.129 | 2.959 | 0.041
18 | 2020-09-14 06:33 | 24.2 | 20.0942 | 4.0942 | 1031.07 | 1339.17 | 0 | К206852 | 156.8 | 0.2178 | 2.967 | 0.128 | 2.96 | 0.04
18 | 2020-09-14 06:33 | 24.3 | 20.1033 | 4.1033 | 1032.4 | 1339.08 | 0 | К206852 | 157.39 | 0.2178 | 2.962 | 0.126 | 2.959 | 0.041
18 | 2020-09-14 06:33 | 24.4 | 20.1063 | 4.1063 | 1032.01 | 1339.82 | 0 | К206852 | 158.34 | 0.2178 | 2.972 | 0.112 | 2.965 | 0.035
18 | 2020-09-14 06:33 | 24.5 | 20.0828 | 4.0828 | 1031.55 | 1340.34 | 0 | К206852 | 158.93 | 0.2178 | 2.956 | 0.116 | 2.949 | 0.051
18 | 2020-09-14 06:33 | 24.6 | 20.0741 | 4.0741 | 1032.48 | 1340.29 | 0 | К206852 | 159.3 | 0.2178 | 2.957 | 0.125 | 2.946 | 0.054
18 | 2020-09-14 06:33 | 24.7 | 20.0798 | 4.0798 | 1031.9 | 1339.93 | 0 | К206852 | 159.89 | 0.2178 | 2.963 | 0.125 | 2.951 | 0.049
18 | 2020-09-14 06:33 | 24.8 | 20.0848 | 4.0848 | 1029.24 | 1339.16 | 0 | К206852 | 160.84 | 0.198 | 2.981 | 0.123 | 2.975 | 0.025
18 | 2020-09-14 06:33 | 24.9 | 20.0937 | 4.0937 | 1029.71 | 1338.81 | 0 | К206852 | 161.82 | 0.2178 | 2.955 | 0.128 | 2.952 | 0.048
18 | 2020-09-14 06:33 | 25 | 20.1387 | 4.1387 | 1030.86 | 1338.66 | 0 | К206852 | 162.39 | 0.2178 | 2.952 | 0.133 | 2.952 | 0.048
18 | 2020-09-14 06:33 | 25.1 | 20.1677 | 4.1677 | 1032.17 | 1338.58 | 0 | К206852 | 162.77 | 0.2178 | 2.95 | 0.129 | 2.947 | 0.053
18 | 2020-09-14 06:33 | 25.2 | 20.166 | 4.166 | 1033.11 | 1339.22 | 0 | К206852 | 163.36 | 0.2178 | 2.959 | 0.14 | 2.953 | 0.047
18 | 2020-09-14 06:33 | 25.3 | 20.1727 | 4.1727 | 1032.37 | 1339.87 | 0 | К206852 | 163.93 | 0.2178 | 2.973 | 0.138 | 2.972 | 0.028
18 | 2020-09-14 06:33 | 25.4 | 20.1694 | 4.1694 | 1032.82 | 1340.22 | 0 | К206852 | 164.32 | 0.2178 | 2.979 | 0.112 | 2.979 | 0.021
18 | 2020-09-14 06:33 | 25.5 | 20.1665 | 4.1665 | 1033.4 | 1340.4 | 0 | К206852 | 165.27 | 0.2178 | 2.959 | 0.127 | 2.956 | 0.044
18 | 2020-09-14 06:33 | 25.6 | 20.1637 | 4.1637 | 1033.33 | 1341.05 | 0 | К206852 | 165.86 | 0.198 | 2.961 | 0.142 | 2.961 | 0.039
18 | 2020-09-14 06:33 | 25.7 | 20.1578 | 4.1578 | 1032.73 | 1341.48 | 0 | К206852 | 166.43 | 0.2178 | 2.963 | 0.145 | 2.974 | 0.026
18 | 2020-09-14 06:33 | 25.8 | 20.1573 | 4.1573 | 1030.75 | 1341.68 | 0 | К206852 | 166.82 | 0.198 | 2.958 | 0.144 | 2.962 | 0.038
18 | 2020-09-14 06:33 | 25.9 | 20.1571 | 4.1571 | 1030.89 | 1341.67 | 0 | К206852 | 167.79 | 0.2178 | 2.97 | 0.159 | 2.979 | 0.021
18 | 2020-09-14 06:33 | 26 | 20.1702 | 4.1702 | 1030.12 | 1341.34 | 0 | К206852 | 168.36 | 0.2178 | 2.982 | 0.157 | 2.997 | 0.003
18 | 2020-09-14 06:33 | 26.1 | 20.1727 | 4.1727 | 1029.49 | 1341.44 | 0 | К206852 | 168.95 | 0.198 | 2.986 | 0.155 | 2.987 | 0.013
18 | 2020-09-14 06:33 | 26.2 | 20.2066 | 4.2066 | 1028.33 | 1341.14 | 0 | К206852 | 169.9 | 0.2178 | 3.002 | 0.128 | 3.006 | 0.006
18 | 2020-09-14 06:33 | 26.3 | 20.2348 | 4.2348 | 1027.79 | 1341.59 | 0 | К206852 | 170.29 | 0.2178 | 3.006 | 0.118 | 3.011 | 0.011
18 | 2020-09-14 06:33 | 26.4 | 20.2328 | 4.2328 | 1027.98 | 1341.52 | 0 | К206852 | 170.88 | 0.198 | 2.999 | 0.112 | 3.006 | 0.006
18 | 2020-09-14 06:33 | 26.5 | 20.2348 | 4.2348 | 1027.71 | 1341.94 | 0 | К206852 | 171.83 | 0.2178 | 2.983 | 0.123 | 2.99 | 0.01
18 | 2020-09-14 06:33 | 26.6 | 20.2242 | 4.2242 | 1027 | 1339.17 | 0 | К206852 | 172.4 | 0.2178 | 2.988 | 0.121 | 2.992 | 0.008
18 | 2020-09-14 06:33 | 26.7 | 20.2048 | 4.2048 | 1025.96 | 1336.62 | 0 | К206852 | 172.79 | 0.2178 | 2.989 | 0.115 | 2.99 | 0.01
18 | 2020-09-14 06:33 | 26.8 | 20.2187 | 4.2187 | 1025.52 | 1342.96 | 0 | К206852 | 173.76 | 0.198 | 2.983 | 0.126 | 2.979 | 0.021
18 | 2020-09-14 06:33 | 26.9 | 20.2412 | 4.2412 | 1025.23 | 1344.96 | 0 | К206852 | 174.33 | 0.198 | 2.987 | 0.126 | 2.981 | 0.019
18 | 2020-09-14 06:33 | 27 | 20.2383 | 4.2383 | 1022.26 | 1346.45 | 0 | К206852 | 174.92 | 0.198 | 3.01 | 0.135 | 3.004 | 0.004
18 | 2020-09-14 06:33 | 27.1 | 20.2378 | 4.2378 | 1022.62 | 1347.52 | 0 | К206852 | 175.31 | 0.198 | 3.022 | 0.122 | 3.018 | 0.018
18 | 2020-09-14 06:33 | 27.2 | 20.2568 | 4.2568 | 1023.8 | 1348.15 | 0 | К206852 | 175.88 | 0.198 | 3.039 | 0.113 | 3.037 | 0.037
18 | 2020-09-14 06:33 | 27.3 | 20.2611 | 4.2611 | 1024.67 | 1348.93 | 0 | К206852 | 176.85 | 0.198 | 3.056 | 0.106 | 3.047 | 0.047
18 | 2020-09-14 06:33 | 27.4 | 20.2341 | 4.2341 | 1024.52 | 1349.69 | 0 | К206852 | 177.42 | 0.198 | 3.057 | 0.125 | 3.054 | 0.054
18 | 2020-09-14 06:33 | 27.5 | 20.241 | 4.241 | 1025.46 | 1350.01 | 0 | К206852 | 178.38 | 0.198 | 3.078 | 0.137 | 3.072 | 0.072
18 | 2020-09-14 06:33 | 27.6 | 20.245 | 4.245 | 1026.27 | 1350.12 | 0 | К206852 | 178.76 | 0.198 | 3.099 | 0.142 | 3.089 | 0.089
18 | 2020-09-14 06:33 | 27.7 | 20.2279 | 4.2279 | 1027.43 | 1350.4 | 0 | К206852 | 179.35 | 0.198 | 3.098 | 0.138 | 3.089 | 0.089
18 | 2020-09-14 06:33 | 27.8 | 20.2182 | 4.2182 | 1027.52 | 1351.45 | 0 | К206852 | 179.92 | 0.198 | 3.092 | 0.136 | 3.086 | 0.086
18 | 2020-09-14 06:33 | 27.9 | 20.1751 | 4.1751 | 1027.92 | 1353.12 | 0 | К206852 | 180.89 | 0.198 | 3.105 | 0.119 | 3.095 | 0.095
18 | 2020-09-14 06:33 | 28 | 20.1103 | 4.1103 | 1028.76 | 1355.18 | 0 | К206852 | 181.28 | 0.198 | 3.111 | 0.128 | 3.101 | 0.101
18 | 2020-09-14 06:33 | 28.1 | 20.0882 | 4.0882 | 1028.61 | 1357.73 | 0 | К206852 | 181.85 | 0.198 | 3.116 | 0.129 | 3.103 | 0.103
18 | 2020-09-14 06:33 | 28.2 | 20.0845 | 4.0845 | 1030.22 | 1361.36 | 0 | К206852 | 182.82 | 0.198 | 3.137 | 0.095 | 3.125 | 0.125
18 | 2020-09-14 06:33 | 28.3 | 20.0932 | 4.0932 | 1029.32 | 1363.59 | 0 | К206852 | 183.39 | 0.198 | 3.136 | 0.086 | 3.122 | 0.122
18 | 2020-09-14 06:33 | 28.4 | 20.1028 | 4.1028 | 1026.34 | 1364.89 | 0 | К206852 | 183.78 | 0.198 | 3.144 | 0.092 | 3.131 | 0.131
18 | 2020-09-14 06:33 | 28.5 | 20.1254 | 4.1254 | 1030 | 1367.61 | 0 | К206852 | 184.75 | 0.198 | 3.196 | 0.096 | 3.18 | 0.18
18 | 2020-09-14 06:33 | 28.6 | 20.1462 | 4.1462 | 1027.43 | 1371.22 | 0 | К206852 | 185.32 | 0.198 | 3.208 | 0.098 | 3.194 | 0.194
18 | 2020-09-14 06:33 | 28.7 | 20.138 | 4.138 | 1025.61 | 1375.29 | 0 | К206852 | 185.89 | 0.198 | 3.212 | 0.1 | 3.199 | 0.199
19 | 2020-09-14 06:45 | 1 | 20.3242 | 4.3242 | 1035.96 | 1370.6 | 0 | К206852 | 6.28 | 0.198 | 3.091 | 0.126 | 3.107 | 0.107
19 | 2020-09-14 06:45 | 1.1 | 20.3263 | 4.3263 | 1037.07 | 1369.05 | 0 | К206852 | 7.43 | 0.198 | 3.049 | 0.114 | 3.049 | 0.049
19 | 2020-09-14 06:45 | 1.2 | 20.3422 | 4.3422 | 1035.23 | 1368.08 | 0 | К206852 | 7.82 | 0.198 | 3.029 | 0.114 | 3.026 | 0.026
19 | 2020-09-14 06:45 | 1.3 | 20.3948 | 4.3948 | 1034.66 | 1366.67 | 0 | К206852 | 8.39 | 0.198 | 3.028 | 0.132 | 3.017 | 0.017
19 | 2020-09-14 06:45 | 1.4 | 20.4274 | 4.4274 | 1034.71 | 1364.08 | 0 | К206852 | 8.78 | 0.198 | 3.018 | 0.119 | 2.995 | 0.005
19 | 2020-09-14 06:45 | 1.5 | 20.4316 | 4.4316 | 1035.18 | 1360.81 | 0 | К206852 | 9.93 | 0.198 | 2.998 | 0.108 | 2.952 | 0.048
19 | 2020-09-14 06:45 | 1.6 | 20.4506 | 4.4506 | 1036.03 | 1358.56 | 0 | К206852 | 10.32 | 0.198 | 2.982 | 0.109 | 2.933 | 0.067
19 | 2020-09-14 06:45 | 1.7 | 20.4721 | 4.4721 | 1036.21 | 1356.51 | 0 | К206852 | 10.91 | 0.198 | 2.974 | 0.107 | 2.919 | 0.081
19 | 2020-09-14 06:45 | 1.8 | 20.4858 | 4.4858 | 1035.69 | 1355.2 | 0 | К206852 | 11.86 | 0.198 | 2.974 | 0.108 | 2.918 | 0.082
19 | 2020-09-14 06:45 | 1.9 | 20.4911 | 4.4911 | 1035.03 | 1355.4 | 0 | К206852 | 12.43 | 0.198 | 2.987 | 0.114 | 2.936 | 0.064
19 | 2020-09-14 06:45 | 2 | 20.4976 | 4.4976 | 1033.69 | 1355.28 | 0 | К206852 | 12.82 | 0.198 | 2.983 | 0.124 | 2.933 | 0.067
19 | 2020-09-14 06:45 | 2.1 | 20.5175 | 4.5175 | 1032.46 | 1355.48 | 0 | К206852 | 13.79 | 0.198 | 2.932 | 0.098 | 2.897 | 0.103
19 | 2020-09-14 06:45 | 2.2 | 20.5286 | 4.5286 | 1031.2 | 1355.54 | 0 | К206852 | 14.36 | 0.198 | 2.91 | 0.084 | 2.884 | 0.116
19 | 2020-09-14 06:45 | 2.3 | 20.5272 | 4.5272 | 1029.76 | 1354.09 | 0 | К206852 | 14.95 | 0.198 | 2.894 | 0.092 | 2.876 | 0.124
19 | 2020-09-14 06:45 | 2.4 | 20.5263 | 4.5263 | 1028.46 | 1352.86 | 0 | К206852 | 15.34 | 0.198 | 2.889 | 0.08 | 2.867 | 0.133
19 | 2020-09-14 06:45 | 2.5 | 20.5369 | 4.5369 | 1027.36 | 1352.13 | 0 | К206852 | 15.91 | 0.198 | 2.887 | 0.061 | 2.867 | 0.133
19 | 2020-09-14 06:45 | 2.6 | 20.5842 | 4.5842 | 1026.57 | 1351.67 | 0 | К206852 | 16.88 | 0.198 | 2.894 | 0.06 | 2.874 | 0.126
19 | 2020-09-14 06:45 | 2.7 | 20.5997 | 4.5997 | 1025.89 | 1351.71 | 0 | К206852 | 17.27 | 0.198 | 2.888 | 0.067 | 2.873 | 0.127
19 | 2020-09-14 06:45 | 2.8 | 20.5934 | 4.5934 | 1023.56 | 1350.59 | 0 | К206852 | 17.84 | 0.198 | 2.886 | 0.076 | 2.869 | 0.131
19 | 2020-09-14 06:45 | 2.9 | 20.5758 | 4.5758 | 1022.62 | 1349.05 | 0 | К206852 | 18.81 | 0.198 | 2.913 | 0.109 | 2.9 | 0.1
19 | 2020-09-14 06:45 | 3 | 20.5694 | 4.5694 | 1023.39 | 1348.48 | 0 | К206852 | 19.38 | 0.198 | 2.904 | 0.111 | 2.89 | 0.11
19 | 2020-09-14 06:45 | 3.1 | 20.5719 | 4.5719 | 1023.71 | 1350.01 | 0 | К206852 | 20.34 | 0.198 | 2.894 | 0.097 | 2.882 | 0.118
19 | 2020-09-14 06:45 | 3.2 | 20.5782 | 4.5782 | 1023.62 | 1350.89 | 0 | К206852 | 20.92 | 0.1782 | 2.899 | 0.095 | 2.884 | 0.116
19 | 2020-09-14 06:45 | 3.3 | 20.5835 | 4.5835 | 1023.58 | 1351.3 | 0 | К206852 | 21.31 | 0.198 | 2.894 | 0.081 | 2.878 | 0.122
19 | 2020-09-14 06:45 | 3.4 | 20.5837 | 4.5837 | 1023.47 | 1350.38 | 0 | К206852 | 21.88 | 0.198 | 2.879 | 0.07 | 2.862 | 0.138
19 | 2020-09-14 06:45 | 3.5 | 20.5853 | 4.5853 | 1023.95 | 1348.82 | 0 | К206852 | 22.85 | 0.198 | 2.855 | 0.082 | 2.849 | 0.151
19 | 2020-09-14 06:45 | 3.6 | 20.596 | 4.596 | 1024.71 | 1343.34 | 0 | К206852 | 23.42 | 0.198 | 2.848 | 0.072 | 2.84 | 0.16
19 | 2020-09-14 06:45 | 3.7 | 20.624 | 4.624 | 1025.38 | 1341.25 | 0 | К206852 | 23.81 | 0.198 | 2.847 | 0.083 | 2.845 | 0.155
19 | 2020-09-14 06:45 | 3.8 | 20.6228 | 4.6228 | 1025.5 | 1341.11 | 0 | К206852 | 24.4 | 0.198 | 2.85 | 0.1 | 2.846 | 0.154
19 | 2020-09-14 06:45 | 3.9 | 20.6022 | 4.6022 | 1025.71 | 1340.75 | 0 | К206852 | 25.35 | 0.2178 | 2.856 | 0.096 | 2.852 | 0.148
19 | 2020-09-14 06:45 | 4 | 20.5964 | 4.5964 | 1025.55 | 1340.14 | 0 | К206852 | 25.92 | 0.198 | 2.845 | 0.09 | 2.843 | 0.157
19 | 2020-09-14 06:45 | 4.1 | 20.5981 | 4.5981 | 1025.7 | 1339.45 | 0 | К206852 | 26.31 | 0.1782 | 2.848 | 0.091 | 2.838 | 0.162
19 | 2020-09-14 06:45 | 4.2 | 20.5927 | 4.5927 | 1026.4 | 1338.86 | 0 | К206852 | 27.28 | 0.1782 | 2.865 | 0.078 | 2.848 | 0.152
19 | 2020-09-14 06:45 | 4.3 | 20.5619 | 4.5619 | 1026.92 | 1338.69 | 0 | К206852 | 27.85 | 0.198 | 2.868 | 0.07 | 2.853 | 0.147
19 | 2020-09-14 06:45 | 4.4 | 20.505 | 4.505 | 1027.43 | 1338.74 | 0 | К206852 | 28.44 | 0.198 | 2.862 | 0.071 | 2.851 | 0.149
19 | 2020-09-14 06:45 | 4.5 | 20.4985 | 4.4985 | 1027.6 | 1339 | 0 | К206852 | 29.4 | 0.198 | 2.863 | 0.08 | 2.856 | 0.144
19 | 2020-09-14 06:45 | 4.6 | 20.4957 | 4.4957 | 1027.56 | 1339.33 | 0 | К206852 | 29.78 | 0.2178 | 2.857 | 0.075 | 2.848 | 0.152
19 | 2020-09-14 06:45 | 4.7 | 20.4793 | 4.4793 | 1027.51 | 1339.55 | 0 | К206852 | 30.37 | 0.198 | 2.858 | 0.074 | 2.852 | 0.148
19 | 2020-09-14 06:45 | 4.8 | 20.4719 | 4.4719 | 1027.69 | 1339.82 | 0 | К206852 | 31.33 | 0.198 | 2.87 | 0.111 | 2.863 | 0.137
19 | 2020-09-14 06:45 | 4.9 | 20.4786 | 4.4786 | 1027.98 | 1339.87 | 0 | К206852 | 31.91 | 0.198 | 2.863 | 0.099 | 2.857 | 0.143
19 | 2020-09-14 06:45 | 5 | 20.4823 | 4.4823 | 1028.23 | 1339.69 | 0 | К206852 | 32.28 | 0.198 | 2.852 | 0.086 | 2.845 | 0.155
19 | 2020-09-14 06:45 | 5.1 | 20.4812 | 4.4812 | 1028.44 | 1339.46 | 0 | К206852 | 32.87 | 0.198 | 2.854 | 0.096 | 2.845 | 0.155
19 | 2020-09-14 06:45 | 5.2 | 20.4837 | 4.4837 | 1028.81 | 1339.03 | 0 | К206852 | 33.83 | 0.1782 | 2.846 | 0.087 | 2.84 | 0.16
19 | 2020-09-14 06:45 | 5.3 | 20.4881 | 4.4881 | 1028.81 | 1338.55 | 0 | К206852 | 34.41 | 0.2178 | 2.835 | 0.078 | 2.829 | 0.171
19 | 2020-09-14 06:45 | 5.4 | 20.4925 | 4.4925 | 1028.96 | 1338.69 | 0 | К206852 | 34.8 | 0.198 | 2.828 | 0.083 | 2.822 | 0.178
19 | 2020-09-14 06:45 | 5.5 | 20.5006 | 4.5006 | 1029.01 | 1339.21 | 0 | К206852 | 35.37 | 0.198 | 2.841 | 0.091 | 2.838 | 0.162
19 | 2020-09-14 06:45 | 5.6 | 20.518 | 4.518 | 1029.06 | 1339.77 | 0 | К206852 | 36.34 | 0.198 | 2.864 | 0.082 | 2.861 | 0.139
19 | 2020-09-14 06:45 | 5.7 | 20.5281 | 4.5281 | 1029.09 | 1340.28 | 0 | К206852 | 36.91 | 0.198 | 2.893 | 0.098 | 2.893 | 0.107
19 | 2020-09-14 06:45 | 5.8 | 20.5261 | 4.5261 | 1029.25 | 1340.52 | 0 | К206852 | 37.3 | 0.2178 | 2.887 | 0.122 | 2.877 | 0.123
19 | 2020-09-14 06:45 | 5.9 | 20.5358 | 4.5358 | 1029.57 | 1340.29 | 0 | К206852 | 38.27 | 0.2178 | 2.864 | 0.094 | 2.849 | 0.151
19 | 2020-09-14 06:45 | 6 | 20.5587 | 4.5587 | 1029.57 | 1339.79 | 0 | К206852 | 38.84 | 0.2178 | 2.852 | 0.094 | 2.843 | 0.157
19 | 2020-09-14 06:45 | 6.1 | 20.574 | 4.574 | 1029.42 | 1339.41 | 0 | К206852 | 39.41 | 0.198 | 2.848 | 0.111 | 2.84 | 0.16
19 | 2020-09-14 06:45 | 6.2 | 20.5742 | 4.5742 | 1029.16 | 1339.3 | 0 | К206852 | 39.8 | 0.198 | 2.846 | 0.102 | 2.839 | 0.161
19 | 2020-09-14 06:45 | 6.3 | 20.5603 | 4.5603 | 1028.82 | 1339.26 | 0 | К206852 | 40.77 | 0.198 | 2.855 | 0.095 | 2.845 | 0.155
19 | 2020-09-14 06:45 | 6.4 | 20.5485 | 4.5485 | 1028.61 | 1339.12 | 0 | К206852 | 41.34 | 0.198 | 2.858 | 0.085 | 2.85 | 0.15
19 | 2020-09-14 06:45 | 6.5 | 20.5469 | 4.5469 | 1028.62 | 1339.17 | 0 | К206852 | 41.93 | 0.198 | 2.862 | 0.099 | 2.855 | 0.145
19 | 2020-09-14 06:45 | 6.6 | 20.5279 | 4.5279 | 1029.03 | 1339.61 | 0 | К206852 | 42.89 | 0.198 | 2.877 | 0.106 | 2.873 | 0.127
19 | 2020-09-14 06:45 | 6.7 | 20.5071 | 4.5071 | 1029.35 | 1339.94 | 0 | К206852 | 43.27 | 0.1782 | 2.896 | 0.121 | 2.894 | 0.106
19 | 2020-09-14 06:45 | 6.8 | 20.5045 | 4.5045 | 1029.3 | 1339.95 | 0 | К206852 | 43.86 | 0.1782 | 2.878 | 0.112 | 2.878 | 0.122
19 | 2020-09-14 06:45 | 6.9 | 20.5036 | 4.5036 | 1029.24 | 1339.86 | 0 | К206852 | 44.43 | 0.2178 | 2.865 | 0.099 | 2.862 | 0.138
19 | 2020-09-14 06:45 | 7 | 20.4749 | 4.4749 | 1029.11 | 1339.81 | 0 | К206852 | 45.39 | 0.198 | 2.867 | 0.136 | 2.858 | 0.142
19 | 2020-09-14 06:45 | 7.1 | 20.4524 | 4.4524 | 1028.05 | 1340.25 | 0 | К206852 | 45.77 | 0.198 | 2.872 | 0.142 | 2.864 | 0.136
19 | 2020-09-14 06:45 | 7.2 | 20.4622 | 4.4622 | 1028.08 | 1340.22 | 0 | К206852 | 46.36 | 0.198 | 2.869 | 0.101 | 2.863 | 0.137
19 | 2020-09-14 06:45 | 7.3 | 20.5045 | 4.5045 | 1027.94 | 1339.6 | 0 | К206852 | 47.32 | 0.2178 | 2.861 | 0.094 | 2.858 | 0.142
19 | 2020-09-14 06:45 | 7.4 | 20.5386 | 4.5386 | 1027.79 | 1339.03 | 0 | К206852 | 47.9 | 0.198 | 2.862 | 0.106 | 2.86 | 0.14
19 | 2020-09-14 06:45 | 7.5 | 20.5432 | 4.5432 | 1027.96 | 1338.9 | 0 | К206852 | 48.29 | 0.1782 | 2.872 | 0.096 | 2.869 | 0.131
19 | 2020-09-14 06:45 | 7.6 | 20.5124 | 4.5124 | 1028.01 | 1339.37 | 0 | К206852 | 48.86 | 0.1782 | 2.884 | 0.088 | 2.879 | 0.121
19 | 2020-09-14 06:45 | 7.7 | 20.4851 | 4.4851 | 1027.88 | 1339.87 | 0 | К206852 | 49.83 | 0.198 | 2.931 | 0.261 | 2.925 | 0.075
19 | 2020-09-14 06:45 | 7.8 | 20.4925 | 4.4925 | 1027.48 | 1340.18 | 0 | К206852 | 50.4 | 0.2178 | 2.909 | 0.12 | 2.903 | 0.097
19 | 2020-09-14 06:45 | 7.9 | 20.5029 | 4.5029 | 1026.92 | 1340.68 | 0 | К206852 | 50.79 | 0.198 | 2.904 | 0.12 | 2.898 | 0.102
19 | 2020-09-14 06:45 | 8 | 20.5147 | 4.5147 | 1027.07 | 1340.77 | 0 | К206852 | 51.76 | 0.1782 | 2.904 | 0.107 | 2.904 | 0.096
19 | 2020-09-14 06:45 | 8.1 | 20.5277 | 4.5277 | 1026.91 | 1340.56 | 0 | К206852 | 52.33 | 0.1584 | 2.893 | 0.106 | 2.9 | 0.1
19 | 2020-09-14 06:45 | 8.2 | 20.5314 | 4.5314 | 1026.76 | 1340.56 | 0 | К206852 | 52.9 | 0.1386 | 2.887 | 0.133 | 2.894 | 0.106
19 | 2020-09-14 06:45 | 8.3 | 20.5265 | 4.5265 | 1026.93 | 1340.49 | 0 | К206852 | 53.88 | 0.1782 | 2.896 | 0.099 | 2.903 | 0.097
19 | 2020-09-14 06:45 | 8.4 | 20.5272 | 4.5272 | 1026.98 | 1340.18 | 0 | К206852 | 54.26 | 0.2178 | 2.9 | 0.1 | 2.895 | 0.105
19 | 2020-09-14 06:45 | 8.5 | 20.5316 | 4.5316 | 1026.86 | 1339.82 | 0 | К206852 | 54.83 | 0.198 | 2.914 | 0.111 | 2.909 | 0.091
19 | 2020-09-14 06:45 | 8.6 | 20.5353 | 4.5353 | 1026.66 | 1339.76 | 0 | К206852 | 55.42 | 0.198 | 2.933 | 0.139 | 2.928 | 0.072
19 | 2020-09-14 06:45 | 8.7 | 20.5339 | 4.5339 | 1026.46 | 1339.91 | 0 | К206852 | 56.38 | 0.1584 | 2.935 | 0.173 | 2.942 | 0.058
19 | 2020-09-14 06:45 | 8.8 | 20.5295 | 4.5295 | 1026.19 | 1340.26 | 0 | К206852 | 56.76 | 0.1782 | 2.916 | 0.112 | 2.914 | 0.086
19 | 2020-09-14 06:45 | 8.9 | 20.5224 | 4.5224 | 1026.29 | 1340.86 | 0 | К206852 | 57.92 | 0.198 | 2.891 | 0.139 | 2.89 | 0.11
19 | 2020-09-14 06:45 | 9 | 20.5147 | 4.5147 | 1026.3 | 1341.18 | 0 | К206852 | 58.31 | 0.198 | 2.889 | 0.129 | 2.889 | 0.111
19 | 2020-09-14 06:45 | 9.1 | 20.5094 | 4.5094 | 1025.13 | 1341.28 | 0 | К206852 | 58.88 | 0.1584 | 2.892 | 1.001 | 2.916 | 0.084
19 | 2020-09-14 06:45 | 9.2 | 20.5101 | 4.5101 | 1024.83 | 1340.94 | 0 | К206852 | 59.26 | 0.1386 | 2.915 | 0.147 | 2.923 | 0.077
19 | 2020-09-14 06:45 | 9.3 | 20.508 | 4.508 | 1025.44 | 1340.56 | 0 | К206852 | 59.85 | 0.1386 | 2.912 | 0.136 | 2.916 | 0.084
19 | 2020-09-14 06:45 | 9.4 | 20.502 | 4.502 | 1025.68 | 1340.38 | 0 | К206852 | 60.81 | 0.198 | 2.931 | 0.136 | 2.936 | 0.064
19 | 2020-09-14 06:45 | 9.5 | 20.5036 | 4.5036 | 1025.78 | 1340.32 | 0 | К206852 | 61.4 | 0.198 | 2.937 | 0.169 | 2.934 | 0.066
19 | 2020-09-14 06:45 | 9.6 | 20.5277 | 4.5277 | 1025.41 | 1340.38 | 0 | К206852 | 62.35 | 0.1584 | 2.907 | 0.152 | 2.911 | 0.089
19 | 2020-09-14 06:45 | 9.7 | 20.543 | 4.543 | 1025.24 | 1340.53 | 0 | К206852 | 62.94 | 0.1188 | 2.908 | 0.175 | 2.916 | 0.084
19 | 2020-09-14 06:45 | 9.8 | 20.5265 | 4.5265 | 1025.43 | 1340.61 | 0 | К206852 | 63.33 | 0.1386 | 2.908 | 0.166 | 2.909 | 0.091
19 | 2020-09-14 06:45 | 9.9 | 20.5122 | 4.5122 | 1025.6 | 1340.71 | 0 | К206852 | 63.9 | 0.198 | 2.925 | 0.134 | 2.922 | 0.078
19 | 2020-09-14 06:45 | 10 | 20.5022 | 4.5022 | 1025.58 | 1340.9 | 0 | К206852 | 64.85 | 0.198 | 2.903 | 0.128 | 2.898 | 0.102
19 | 2020-09-14 06:45 | 10.1 | 20.4997 | 4.4997 | 1025.53 | 1341.02 | 0 | К206852 | 65.25 | 0.1782 | 2.904 | 0.138 | 2.899 | 0.101
19 | 2020-09-14 06:45 | 10.2 | 20.5066 | 4.5066 | 1025.19 | 1340.94 | 0 | К206852 | 65.82 | 0.1782 | 2.901 | 0.148 | 2.892 | 0.108
19 | 2020-09-14 06:45 | 10.3 | 20.5163 | 4.5163 | 1025.12 | 1340.53 | 0 | К206852 | 66.78 | 0.1188 | 2.908 | 0.171 | 2.912 | 0.088
19 | 2020-09-14 06:45 | 10.4 | 20.5302 | 4.5302 | 1025.14 | 1339.96 | 0 | К206852 | 67.37 | 0.1386 | 2.925 | 0.179 | 2.924 | 0.076
19 | 2020-09-14 06:45 | 10.5 | 20.5328 | 4.5328 | 1025.38 | 1339.6 | 0 | К206852 | 67.75 | 0.198 | 2.942 | 0.176 | 2.936 | 0.064
19 | 2020-09-14 06:45 | 10.6 | 20.5249 | 4.5249 | 1025.28 | 1339.01 | 0 | К206852 | 68.32 | 0.2178 | 2.922 | 0.155 | 2.909 | 0.091
19 | 2020-09-14 06:45 | 10.7 | 20.5189 | 4.5189 | 1025.49 | 1338.9 | 0 | К206852 | 69.3 | 0.198 | 2.895 | 0.169 | 2.882 | 0.118
19 | 2020-09-14 06:45 | 10.8 | 20.5182 | 4.5182 | 1025.02 | 1339.62 | 0 | К206852 | 69.87 | 0.198 | 2.897 | 0.168 | 2.884 | 0.116
19 | 2020-09-14 06:45 | 10.9 | 20.5145 | 4.5145 | 1024.62 | 1340.35 | 0 | К206852 | 70.25 | 0.1782 | 2.908 | 0.134 | 2.907 | 0.093
19 | 2020-09-14 06:45 | 11 | 20.5145 | 4.5145 | 1025.41 | 1340.86 | 0 | К206852 | 70.84 | 0.1782 | 2.903 | 0.13 | 2.904 | 0.096
19 | 2020-09-14 06:45 | 11.1 | 20.5196 | 4.5196 | 1026.19 | 1340.76 | 0 | К206852 | 71.8 | 0.198 | 2.908 | 0.123 | 2.908 | 0.092
19 | 2020-09-14 06:45 | 11.2 | 20.52 | 4.52 | 1027 | 1340.37 | 0 | К206852 | 72.37 | 0.198 | 2.911 | 0.101 | 2.915 | 0.085
19 | 2020-09-14 06:45 | 11.3 | 20.5133 | 4.5133 | 1027.1 | 1340.21 | 0 | К206852 | 73.34 | 0.198 | 2.928 | 0.147 | 2.92 | 0.08
19 | 2020-09-14 06:45 | 11.4 | 20.4707 | 4.4707 | 1027.62 | 1339.99 | 0 | К206852 | 73.91 | 0.1782 | 2.963 | 0.16 | 2.959 | 0.041
19 | 2020-09-14 06:45 | 11.5 | 20.4511 | 4.4511 | 1027.94 | 1339.6 | 0 | К206852 | 74.3 | 0.1584 | 2.986 | 0.14 | 2.98 | 0.02
19 | 2020-09-14 06:45 | 11.6 | 20.449 | 4.449 | 1028.63 | 1338.9 | 0 | К206852 | 74.89 | 0.1386 | 2.964 | 0.151 | 2.961 | 0.039
19 | 2020-09-14 06:45 | 11.7 | 20.4316 | 4.4316 | 1029.17 | 1338.65 | 0 | К206852 | 75.84 | 0.198 | 2.953 | 0.121 | 2.946 | 0.054
19 | 2020-09-14 06:45 | 11.8 | 20.4108 | 4.4108 | 1029.46 | 1339.03 | 0 | К206852 | 76.43 | 0.198 | 2.932 | 0.125 | 2.922 | 0.078
19 | 2020-09-14 06:45 | 11.9 | 20.402 | 4.402 | 1030 | 1339.44 | 0 | К206852 | 76.82 | 0.198 | 2.923 | 0.11 | 2.918 | 0.082
19 | 2020-09-14 06:45 | 12 | 20.3948 | 4.3948 | 1029.88 | 1339.99 | 0 | К206852 | 77.77 | 0.1584 | 2.937 | 0.149 | 2.936 | 0.064
19 | 2020-09-14 06:45 | 12.1 | 20.3883 | 4.3883 | 1029.87 | 1340.35 | 0 | К206852 | 78.34 | 0.1386 | 2.967 | 0.157 | 2.971 | 0.029
19 | 2020-09-14 06:45 | 12.2 | 20.3825 | 4.3825 | 1029.68 | 1339.86 | 0 | К206852 | 78.93 | 0.1386 | 2.99 | 0.135 | 2.992 | 0.008
19 | 2020-09-14 06:45 | 12.3 | 20.3784 | 4.3784 | 1030.04 | 1339.77 | 0 | К206852 | 79.32 | 0.1386 | 2.998 | 0.15 | 2.999 | 0.001
19 | 2020-09-14 06:45 | 12.4 | 20.3753 | 4.3753 | 1030.67 | 1340.22 | 0 | К206852 | 80.27 | 0.2178 | 3.005 | 0.147 | 3.007 | 0.007
19 | 2020-09-14 06:45 | 12.5 | 20.3733 | 4.3733 | 1030.73 | 1340.53 | 0 | К206852 | 80.86 | 0.198 | 2.968 | 0.137 | 2.97 | 0.03
19 | 2020-09-14 06:45 | 12.6 | 20.3772 | 4.3772 | 1030.79 | 1340.56 | 0 | К206852 | 81.43 | 0.1782 | 2.952 | 0.137 | 2.953 | 0.047
19 | 2020-09-14 06:45 | 12.7 | 20.3753 | 4.3753 | 1031.05 | 1340.23 | 0 | К206852 | 81.82 | 0.1782 | 2.96 | 0.12 | 2.96 | 0.04
19 | 2020-09-14 06:45 | 12.8 | 20.3624 | 4.3624 | 1030.92 | 1339.76 | 0 | К206852 | 82.79 | 0.198 | 2.955 | 0.104 | 2.957 | 0.043
19 | 2020-09-14 06:45 | 12.9 | 20.3589 | 4.3589 | 1030.17 | 1339.34 | 0 | К206852 | 83.36 | 0.1782 | 2.97 | 0.119 | 2.976 | 0.024
19 | 2020-09-14 06:45 | 13 | 20.3501 | 4.3501 | 1030 | 1339.46 | 0 | К206852 | 83.95 | 0.1386 | 2.984 | 0.183 | 2.99 | 0.01
19 | 2020-09-14 06:45 | 13.1 | 20.3425 | 4.3425 | 1030.65 | 1339.78 | 0 | К206852 | 84.9 | 0.1584 | 3.007 | 0.132 | 3 | 0
19 | 2020-09-14 06:45 | 13.2 | 20.3374 | 4.3374 | 1031.09 | 1339.76 | 0 | К206852 | 85.29 | 0.198 | 3.035 | 0.124 | 3.027 | 0.027
19 | 2020-09-14 06:45 | 13.3 | 20.3207 | 4.3207 | 1031.54 | 1339.86 | 0 | К206852 | 85.86 | 0.198 | 3.028 | 0.153 | 3.017 | 0.017
19 | 2020-09-14 06:45 | 13.4 | 20.3117 | 4.3117 | 1031.47 | 1340.09 | 0 | К206852 | 86.45 | 0.1782 | 3.014 | 0.164 | 3.005 | 0.005
19 | 2020-09-14 06:45 | 13.5 | 20.308 | 4.308 | 1030.7 | 1340.29 | 0 | К206852 | 87.4 | 0.1584 | 2.986 | 0.13 | 2.98 | 0.02
19 | 2020-09-14 06:45 | 13.6 | 20.2871 | 4.2871 | 1031.04 | 1340.14 | 0 | К206852 | 87.79 | 0.1584 | 2.975 | 0.121 | 2.977 | 0.023
19 | 2020-09-14 06:45 | 13.7 | 20.2656 | 4.2656 | 1031.76 | 1339.67 | 0 | К206852 | 88.76 | 0.198 | 2.976 | 0.066 | 2.969 | 0.031
19 | 2020-09-14 06:45 | 13.8 | 20.2552 | 4.2552 | 1032.07 | 1339.42 | 0 | К206852 | 89.33 | 0.198 | 2.958 | 0.045 | 2.949 | 0.051
19 | 2020-09-14 06:45 | 13.9 | 20.2154 | 4.2154 | 1032.14 | 1339.51 | 0 | К206852 | 89.92 | 0.198 | 2.955 | 0.079 | 2.949 | 0.051
19 | 2020-09-14 06:45 | 14 | 20.1924 | 4.1924 | 1032.55 | 1339.76 | 0 | К206852 | 90.31 | 0.198 | 2.958 | 0.1 | 2.947 | 0.053
19 | 2020-09-14 06:45 | 14.1 | 20.1922 | 4.1922 | 1032.93 | 1340.02 | 0 | К206852 | 91.26 | 0.1584 | 2.98 | 0.136 | 2.958 | 0.042
19 | 2020-09-14 06:45 | 14.2 | 20.198 | 4.198 | 1033.27 | 1340.28 | 0 | К206852 | 91.83 | 0.1782 | 3.003 | 0.169 | 2.986 | 0.014
19 | 2020-09-14 06:45 | 14.3 | 20.208 | 4.208 | 1033.41 | 1340.45 | 0 | К206852 | 92.42 | 0.1782 | 3.012 | 0.203 | 2.997 | 0.003
19 | 2020-09-14 06:45 | 14.4 | 20.2276 | 4.2276 | 1033.24 | 1340.41 | 0 | К206852 | 93.38 | 0.198 | 2.999 | 0.218 | 2.978 | 0.022
19 | 2020-09-14 06:45 | 14.5 | 20.2378 | 4.2378 | 1033.35 | 1340.43 | 0 | К206852 | 93.76 | 0.2178 | 2.983 | 0.183 | 2.961 | 0.039
19 | 2020-09-14 06:45 | 14.6 | 20.2392 | 4.2392 | 1032.99 | 1340.56 | 0 | К206852 | 94.35 | 0.198 | 2.972 | 0.176 | 2.957 | 0.043
19 | 2020-09-14 06:45 | 14.7 | 20.2425 | 4.2425 | 1032.93 | 1340.37 | 0 | К206852 | 94.92 | 0.1782 | 2.97 | 0.164 | 2.961 | 0.039
19 | 2020-09-14 06:45 | 14.8 | 20.2515 | 4.2515 | 1032.88 | 1340.1 | 0 | К206852 | 95.89 | 0.1386 | 2.997 | 0.163 | 2.999 | 0.001
19 | 2020-09-14 06:45 | 14.9 | 20.2783 | 4.2783 | 1032.54 | 1339.92 | 0 | К206852 | 96.28 | 0.1584 | 3.015 | 0.135 | 3.012 | 0.012
19 | 2020-09-14 06:45 | 15 | 20.2999 | 4.2999 | 1032.49 | 1339.43 | 0 | К206852 | 96.85 | 0.198 | 3.005 | 0.132 | 3 | 0
19 | 2020-09-14 06:45 | 15.1 | 20.3103 | 4.3103 | 1032.26 | 1339.7 | 0 | К206852 | 97.82 | 0.198 | 2.998 | 0.157 | 2.988 | 0.012
19 | 2020-09-14 06:45 | 15.2 | 20.3193 | 4.3193 | 1032.21 | 1340.12 | 0 | К206852 | 98.39 | 0.198 | 2.988 | 0.175 | 2.986 | 0.014
19 | 2020-09-14 06:45 | 15.3 | 20.3165 | 4.3165 | 1031.83 | 1339.97 | 0 | К206852 | 98.78 | 0.2178 | 2.973 | 0.13 | 2.98 | 0.02
19 | 2020-09-14 06:45 | 15.4 | 20.2971 | 4.2971 | 1031.86 | 1339.77 | 0 | К206852 | 99.35 | 0.198 | 2.955 | 0.131 | 2.954 | 0.046
19 | 2020-09-14 06:45 | 15.5 | 20.2911 | 4.2911 | 1031.8 | 1339.84 | 0 | К206852 | 100.32 | 0.198 | 2.949 | 0.162 | 2.942 | 0.058
19 | 2020-09-14 06:45 | 15.6 | 20.2913 | 4.2913 | 1031.56 | 1340.46 | 0 | К206852 | 100.89 | 0.198 | 2.956 | 0.147 | 2.949 | 0.051
19 | 2020-09-14 06:45 | 15.7 | 20.3008 | 4.3008 | 1030.7 | 1340.71 | 0 | К206852 | 101.28 | 0.198 | 2.97 | 0.146 | 2.963 | 0.037
19 | 2020-09-14 06:45 | 15.8 | 20.32 | 4.32 | 1030.32 | 1340.14 | 0 | К206852 | 102.25 | 0.198 | 2.996 | 0.127 | 3.014 | 0.014
19 | 2020-09-14 06:45 | 15.9 | 20.3265 | 4.3265 | 1029.76 | 1339.55 | 0 | К206852 | 102.82 | 0.2178 | 3.004 | 0.117 | 3.023 | 0.023
19 | 2020-09-14 06:45 | 16 | 20.324 | 4.324 | 1029.57 | 1343.46 | 0 | К206852 | 103.41 | 0.2178 | 3.006 | 0.12 | 3.019 | 0.019
19 | 2020-09-14 06:45 | 16.1 | 20.3242 | 4.3242 | 1029.7 | 1351.71 | 0 | К206852 | 104.37 | 0.2178 | 3.024 | 0.115 | 3.014 | 0.014
19 | 2020-09-14 06:45 | 16.2 | 20.3196 | 4.3196 | 1030 | 1346.4 | 0 | К206852 | 104.75 | 0.198 | 3.014 | 0.139 | 3.006 | 0.006
19 | 2020-09-14 06:45 | 16.3 | 20.3128 | 4.3128 | 1030.19 | 1340.73 | 0 | К206852 | 105.32 | 0.198 | 3.003 | 0.14 | 3.005 | 0.005
19 | 2020-09-14 06:45 | 16.4 | 20.3091 | 4.3091 | 1029.93 | 1340.7 | 0 | К206852 | 105.91 | 0.198 | 2.998 | 0.136 | 3 | 0
19 | 2020-09-14 06:45 | 16.5 | 20.3096 | 4.3096 | 1029.3 | 1340.7 | 0 | К206852 | 106.87 | 0.2178 | 2.996 | 0.119 | 2.994 | 0.006
19 | 2020-09-14 06:45 | 16.6 | 20.3124 | 4.3124 | 1029.35 | 1340.32 | 0 | К206852 | 107.25 | 0.2178 | 2.989 | 0.108 | 2.985 | 0.015
19 | 2020-09-14 06:45 | 16.7 | 20.3168 | 4.3168 | 1028.89 | 1340.11 | 0 | К206852 | 107.84 | 0.198 | 2.982 | 0.116 | 2.977 | 0.023
19 | 2020-09-14 06:45 | 16.8 | 20.3196 | 4.3196 | 1028.34 | 1339.94 | 0 | К206852 | 108.8 | 0.198 | 2.968 | 0.102 | 2.975 | 0.025
19 | 2020-09-14 06:45 | 16.9 | 20.3179 | 4.3179 | 1028.47 | 1339.6 | 0 | К206852 | 109.38 | 0.198 | 2.963 | 0.087 | 2.975 | 0.025
19 | 2020-09-14 06:45 | 17 | 20.3112 | 4.3112 | 1028.14 | 1339.52 | 0 | К206852 | 109.77 | 0.198 | 2.979 | 0.111 | 2.995 | 0.005
19 | 2020-09-14 06:45 | 17.1 | 20.3242 | 4.3242 | 1027.62 | 1339.7 | 0 | К206852 | 110.34 | 0.2178 | 3 | 0.146 | 3.006 | 0.006
19 | 2020-09-14 06:45 | 17.2 | 20.373 | 4.373 | 1027.62 | 1340.12 | 0 | К206852 | 111.3 | 0.2178 | 3.001 | 0.158 | 3.003 | 0.003
19 | 2020-09-14 06:45 | 17.3 | 20.3835 | 4.3835 | 1027.15 | 1340.21 | 0 | К206852 | 111.88 | 0.198 | 2.991 | 0.155 | 2.984 | 0.016
19 | 2020-09-14 06:45 | 17.4 | 20.3774 | 4.3774 | 1026.57 | 1340.12 | 0 | К206852 | 112.27 | 0.2178 | 2.981 | 0.151 | 2.981 | 0.019
19 | 2020-09-14 06:45 | 17.5 | 20.3661 | 4.3661 | 1026.03 | 1340.11 | 0 | К206852 | 113.43 | 0.2178 | 2.967 | 0.104 | 2.97 | 0.03
19 | 2020-09-14 06:45 | 17.6 | 20.3529 | 4.3529 | 1026.1 | 1339.83 | 0 | К206852 | 113.81 | 0.198 | 2.971 | 0.115 | 2.974 | 0.026
19 | 2020-09-14 06:45 | 17.7 | 20.3524 | 4.3524 | 1025.55 | 1339.45 | 0 | К206852 | 114.38 | 0.198 | 2.985 | 0.097 | 2.988 | 0.012
19 | 2020-09-14 06:45 | 17.8 | 20.3589 | 4.3589 | 1025.18 | 1339.71 | 0 | К206852 | 114.77 | 0.198 | 2.998 | 0.106 | 3.005 | 0.005
19 | 2020-09-14 06:45 | 17.9 | 20.3638 | 4.3638 | 1024.72 | 1339.73 | 0 | К206852 | 115.93 | 0.198 | 3.012 | 0.136 | 3.018 | 0.018
19 | 2020-09-14 06:45 | 18 | 20.3665 | 4.3665 | 1024.78 | 1339.46 | 0 | К206852 | 116.31 | 0.198 | 3.023 | 0.178 | 3.024 | 0.024
19 | 2020-09-14 06:45 | 18.1 | 20.3622 | 4.3622 | 1024.71 | 1339.24 | 0 | К206852 | 116.9 | 0.2178 | 3.019 | 0.147 | 3.018 | 0.018
19 | 2020-09-14 06:45 | 18.2 | 20.3617 | 4.3617 | 1024.88 | 1339.58 | 0 | К206852 | 117.86 | 0.198 | 2.992 | 0.129 | 2.998 | 0.002
19 | 2020-09-14 06:45 | 18.3 | 20.3594 | 4.3594 | 1025.01 | 1340.4 | 0 | К206852 | 118.43 | 0.198 | 2.986 | 0.125 | 2.996 | 0.004
19 | 2020-09-14 06:45 | 18.4 | 20.3462 | 4.3462 | 1024.75 | 1340.79 | 0 | К206852 | 118.81 | 0.198 | 2.991 | 0.132 | 3.002 | 0.002
19 | 2020-09-14 06:45 | 18.5 | 20.3212 | 4.3212 | 1024.83 | 1340.65 | 0 | К206852 | 119.79 | 0.2178 | 2.99 | 0.099 | 2.995 | 0.005
19 | 2020-09-14 06:45 | 18.6 | 20.3022 | 4.3022 | 1024.87 | 1340.71 | 0 | К206852 | 120.36 | 0.198 | 2.995 | 0.094 | 3.005 | 0.005
19 | 2020-09-14 06:45 | 18.7 | 20.2992 | 4.2992 | 1024.85 | 1340.84 | 0 | К206852 | 120.94 | 0.198 | 3.003 | 0.104 | 3.01 | 0.01
19 | 2020-09-14 06:45 | 18.8 | 20.304 | 4.304 | 1024.49 | 1340.79 | 0 | К206852 | 121.33 | 0.198 | 3.001 | 0.124 | 3.006 | 0.006
19 | 2020-09-14 06:45 | 18.9 | 20.3101 | 4.3101 | 1024.5 | 1340.84 | 0 | К206852 | 122.29 | 0.198 | 3.033 | 0.175 | 3.039 | 0.039
19 | 2020-09-14 06:45 | 19 | 20.3124 | 4.3124 | 1024.17 | 1340.61 | 0 | К206852 | 122.87 | 0.198 | 3.039 | 0.174 | 3.041 | 0.041
19 | 2020-09-14 06:45 | 19.1 | 20.3193 | 4.3193 | 1023.54 | 1340.19 | 0 | К206852 | 123.26 | 0.2178 | 3.035 | 0.15 | 3.032 | 0.032
19 | 2020-09-14 06:45 | 19.2 | 20.3309 | 4.3309 | 1023.36 | 1340.04 | 0 | К206852 | 124.42 | 0.198 | 3.01 | 0.135 | 3.014 | 0.014
19 | 2020-09-14 06:45 | 19.3 | 20.3589 | 4.3589 | 1023.56 | 1340.15 | 0 | К206852 | 124.79 | 0.198 | 3.001 | 0.128 | 3.001 | 0.001
19 | 2020-09-14 06:45 | 19.4 | 20.3797 | 4.3797 | 1023.57 | 1340.41 | 0 | К206852 | 125.37 | 0.198 | 2.998 | 0.13 | 2.998 | 0.002
19 | 2020-09-14 06:45 | 19.5 | 20.3788 | 4.3788 | 1024.05 | 1340.76 | 0 | К206852 | 126.33 | 0.198 | 2.994 | 0.125 | 2.987 | 0.013
19 | 2020-09-14 06:45 | 19.6 | 20.3696 | 4.3696 | 1024.59 | 1340.99 | 0 | К206852 | 126.92 | 0.198 | 3.008 | 0.115 | 3 | 0
19 | 2020-09-14 06:45 | 19.7 | 20.3617 | 4.3617 | 1024.75 | 1340.96 | 0 | К206852 | 127.3 | 0.198 | 3.021 | 0.111 | 3.011 | 0.011
19 | 2020-09-14 06:45 | 19.8 | 20.3573 | 4.3573 | 1025.22 | 1340.73 | 0 | К206852 | 127.87 | 0.198 | 3.022 | 0.09 | 3.018 | 0.018
19 | 2020-09-14 06:45 | 19.9 | 20.342 | 4.342 | 1026.06 | 1340.34 | 0 | К206852 | 128.85 | 0.198 | 3.037 | 0.121 | 3.034 | 0.034
19 | 2020-09-14 06:45 | 20 | 20.2934 | 4.2934 | 1025.67 | 1339.87 | 0 | К206852 | 129.42 | 0.198 | 3.029 | 0.137 | 3.03 | 0.03
19 | 2020-09-14 06:45 | 20.1 | 20.2515 | 4.2515 | 1025.99 | 1339.52 | 0 | К206852 | 129.8 | 0.2178 | 3.03 | 0.122 | 3.023 | 0.023
19 | 2020-09-14 06:45 | 20.2 | 20.2406 | 4.2406 | 1026.22 | 1339.48 | 0 | К206852 | 130.78 | 0.198 | 3.018 | 0.15 | 3.009 | 0.009
19 | 2020-09-14 06:45 | 20.3 | 20.2517 | 4.2517 | 1026.12 | 1339.79 | 0 | К206852 | 131.35 | 0.2178 | 3.016 | 0.124 | 3.007 | 0.007
19 | 2020-09-14 06:45 | 20.4 | 20.2698 | 4.2698 | 1026.52 | 1340.13 | 0 | К206852 | 131.92 | 0.198 | 3.004 | 0.114 | 3.001 | 0.001
19 | 2020-09-14 06:45 | 20.5 | 20.2827 | 4.2827 | 1027.05 | 1340.41 | 0 | К206852 | 132.3 | 0.198 | 2.998 | 0.103 | 2.998 | 0.002
19 | 2020-09-14 06:45 | 20.6 | 20.2827 | 4.2827 | 1027.13 | 1340.65 | 0 | К206852 | 133.28 | 0.2178 | 3 | 0.082 | 2.99 | 0.01
19 | 2020-09-14 06:45 | 20.7 | 20.2774 | 4.2774 | 1027.74 | 1340.85 | 0 | К206852 | 133.85 | 0.198 | 3.004 | 0.076 | 2.997 | 0.003
19 | 2020-09-14 06:45 | 20.8 | 20.2756 | 4.2756 | 1028.34 | 1340.66 | 0 | К206852 | 134.43 | 0.198 | 3.022 | 0.109 | 3.018 | 0.018
19 | 2020-09-14 06:45 | 20.9 | 20.2661 | 4.2661 | 1028.25 | 1339.98 | 0 | К206852 | 135.39 | 0.198 | 3.039 | 0.151 | 3.036 | 0.036
19 | 2020-09-14 06:45 | 21 | 20.2494 | 4.2494 | 1029.14 | 1339.6 | 0 | К206852 | 135.78 | 0.198 | 3.025 | 0.134 | 3.021 | 0.021
19 | 2020-09-14 06:45 | 21.1 | 20.2411 | 4.2411 | 1029.49 | 1339.53 | 0 | К206852 | 136.36 | 0.198 | 3.006 | 0.137 | 3.006 | 0.006
19 | 2020-09-14 06:45 | 21.2 | 20.2415 | 4.2415 | 1029.58 | 1339.8 | 0 | К206852 | 137.32 | 0.198 | 2.98 | 0.12 | 2.977 | 0.023
19 | 2020-09-14 06:45 | 21.3 | 20.245 | 4.245 | 1029.7 | 1340.39 | 0 | К206852 | 137.89 | 0.198 | 2.972 | 0.094 | 2.966 | 0.034
19 | 2020-09-14 06:45 | 21.4 | 20.2448 | 4.2448 | 1029.93 | 1340.55 | 0 | К206852 | 138.28 | 0.198 | 2.977 | 0.093 | 2.965 | 0.035
19 | 2020-09-14 06:45 | 21.5 | 20.2397 | 4.2397 | 1030.71 | 1340.45 | 0 | К206852 | 138.86 | 0.198 | 2.992 | 0.092 | 2.981 | 0.019
19 | 2020-09-14 06:45 | 21.6 | 20.2552 | 4.2552 | 1031.16 | 1340.23 | 0 | К206852 | 139.82 | 0.198 | 3.022 | 0.11 | 3.01 | 0.01
19 | 2020-09-14 06:45 | 21.7 | 20.3281 | 4.3281 | 1031.99 | 1340.38 | 0 | К206852 | 140.41 | 0.2178 | 3.032 | 0.129 | 3.022 | 0.022
19 | 2020-09-14 06:45 | 21.8 | 20.3538 | 4.3538 | 1032.25 | 1340.56 | 0 | К206852 | 140.79 | 0.2178 | 3.036 | 0.143 | 3.021 | 0.021
19 | 2020-09-14 06:45 | 21.9 | 20.2589 | 4.2589 | 1031.69 | 1339.83 | 0 | К206852 | 141.75 | 0.198 | 3.021 | 0.103 | 3.008 | 0.008
19 | 2020-09-14 06:45 | 22 | 20.226 | 4.226 | 1031.36 | 1339.69 | 0 | К206852 | 142.34 | 0.198 | 3.017 | 0.101 | 3.006 | 0.006
19 | 2020-09-14 06:45 | 22.1 | 20.2214 | 4.2214 | 1031.71 | 1339.76 | 0 | К206852 | 142.91 | 0.198 | 3.012 | 0.107 | 3.006 | 0.006
19 | 2020-09-14 06:45 | 22.2 | 20.2151 | 4.2151 | 1031.47 | 1339.57 | 0 | К206852 | 143.88 | 0.198 | 3.015 | 0.123 | 3.015 | 0.015
19 | 2020-09-14 06:45 | 22.3 | 20.2068 | 4.2068 | 1031.35 | 1339.96 | 0 | К206852 | 144.27 | 0.198 | 3.006 | 0.124 | 3.004 | 0.004
19 | 2020-09-14 06:45 | 22.4 | 20.1918 | 4.1918 | 1031.54 | 1340.32 | 0 | К206852 | 144.84 | 0.2178 | 3.006 | 0.114 | 3.001 | 0.001
19 | 2020-09-14 06:45 | 22.5 | 20.1871 | 4.1871 | 1031.98 | 1340.48 | 0 | К206852 | 145.41 | 0.198 | 3.002 | 0.109 | 3.001 | 0.001
19 | 2020-09-14 06:45 | 22.6 | 20.185 | 4.185 | 1032.88 | 1340.21 | 0 | К206852 | 146.38 | 0.198 | 3.007 | 0.105 | 3.019 | 0.019
19 | 2020-09-14 06:45 | 22.7 | 20.1508 | 4.1508 | 1033.17 | 1340.13 | 0 | К206852 | 146.77 | 0.2178 | 3.016 | 0.121 | 3.022 | 0.022
19 | 2020-09-14 06:45 | 22.8 | 20.0869 | 4.0869 | 1033.39 | 1340.22 | 0 | К206852 | 147.34 | 0.2178 | 3.025 | 0.13 | 3.022 | 0.022
19 | 2020-09-14 06:45 | 22.9 | 20.1445 | 4.1445 | 1033.44 | 1339.6 | 0 | К206852 | 147.93 | 0.2178 | 3.038 | 0.131 | 3.033 | 0.033
19 | 2020-09-14 06:45 | 23 | 20.2082 | 4.2082 | 1034.03 | 1338.96 | 0 | К206852 | 148.88 | 0.198 | 3.02 | 0.126 | 3.011 | 0.011
19 | 2020-09-14 06:45 | 23.1 | 20.2093 | 4.2093 | 1033.91 | 1345.95 | 0 | К206852 | 149.27 | 0.198 | 3.007 | 0.123 | 2.998 | 0.002
19 | 2020-09-14 06:45 | 23.2 | 20.1994 | 4.1994 | 1033.94 | 1346.68 | 0 | К206852 | 149.85 | 0.198 | 3 | 0.117 | 2.991 | 0.009
19 | 2020-09-14 06:45 | 23.3 | 20.1876 | 4.1876 | 1034.28 | 1346.91 | 0 | К206852 | 150.43 | 0.198 | 2.989 | 0.097 | 2.99 | 0.01
19 | 2020-09-14 06:45 | 23.4 | 20.1906 | 4.1906 | 1034.41 | 1346.46 | 0 | К206852 | 151.38 | 0.198 | 2.992 | 0.1 | 2.994 | 0.006
19 | 2020-09-14 06:45 | 23.5 | 20.1899 | 4.1899 | 1034.45 | 1345.76 | 0 | К206852 | 151.77 | 0.198 | 3.003 | 0.11 | 3.008 | 0.008
19 | 2020-09-14 06:45 | 23.6 | 20.1786 | 4.1786 | 1034.24 | 1345.31 | 0 | К206852 | 152.35 | 0.2178 | 3.01 | 0.113 | 3.015 | 0.015
19 | 2020-09-14 06:45 | 23.7 | 20.1709 | 4.1709 | 1033.76 | 1345.1 | 0 | К206852 | 153.31 | 0.198 | 3.016 | 0.149 | 3.011 | 0.011
19 | 2020-09-14 06:45 | 23.8 | 20.1804 | 4.1804 | 1033.12 | 1345.18 | 0 | К206852 | 153.9 | 0.2178 | 3.016 | 0.135 | 3.006 | 0.006
19 | 2020-09-14 06:45 | 23.9 | 20.1892 | 4.1892 | 1032.94 | 1345.24 | 0 | К206852 | 154.86 | 0.198 | 3.002 | 0.147 | 2.998 | 0.002
19 | 2020-09-14 06:45 | 24 | 20.1973 | 4.1973 | 1032.76 | 1345.82 | 0 | К206852 | 155.44 | 0.198 | 2.991 | 0.13 | 2.989 | 0.011
19 | 2020-09-14 06:45 | 24.1 | 20.204 | 4.204 | 1032.43 | 1346.91 | 0 | К206852 | 155.83 | 0.198 | 2.988 | 0.135 | 2.991 | 0.009
19 | 2020-09-14 06:45 | 24.2 | 20.2452 | 4.2452 | 1032 | 1347.48 | 0 | К206852 | 156.4 | 0.198 | 2.983 | 0.103 | 2.991 | 0.009
19 | 2020-09-14 06:45 | 24.3 | 20.3117 | 4.3117 | 1032.46 | 1348.05 | 0 | К206852 | 157.36 | 0.198 | 2.981 | 0.105 | 2.99 | 0.01
19 | 2020-09-14 06:45 | 24.4 | 20.3147 | 4.3147 | 1032.25 | 1347.98 | 0 | К206852 | 157.94 | 0.198 | 2.995 | 0.115 | 3.005 | 0.005
19 | 2020-09-14 06:45 | 24.5 | 20.3131 | 4.3131 | 1031.27 | 1347.25 | 0 | К206852 | 158.33 | 0.198 | 3.004 | 0.153 | 3.009 | 0.009
19 | 2020-09-14 06:45 | 24.6 | 20.3105 | 4.3105 | 1030.03 | 1347.37 | 0 | К206852 | 158.9 | 0.198 | 3.015 | 0.191 | 3.011 | 0.011
19 | 2020-09-14 06:45 | 24.7 | 20.3003 | 4.3003 | 1030.71 | 1347.13 | 0 | К206852 | 159.87 | 0.2178 | 2.998 | 0.18 | 2.985 | 0.015
19 | 2020-09-14 06:45 | 24.8 | 20.2962 | 4.2962 | 1031.19 | 1345.69 | 0 | К206852 | 160.26 | 0.198 | 2.991 | 0.154 | 2.981 | 0.019
19 | 2020-09-14 06:45 | 24.9 | 20.2964 | 4.2964 | 1031.34 | 1344.95 | 0 | К206852 | 160.83 | 0.2178 | 2.985 | 0.13 | 2.973 | 0.027
19 | 2020-09-14 06:45 | 25 | 20.2973 | 4.2973 | 1031.16 | 1344.56 | 0 | К206852 | 161.8 | 0.198 | 2.978 | 0.113 | 2.974 | 0.026
19 | 2020-09-14 06:45 | 25.1 | 20.2675 | 4.2675 | 1030.53 | 1345.52 | 0 | К206852 | 162.37 | 0.198 | 2.965 | 0.125 | 2.961 | 0.039
19 | 2020-09-14 06:45 | 25.2 | 20.235 | 4.235 | 1029.65 | 1346.47 | 0 | К206852 | 162.76 | 0.198 | 2.963 | 0.129 | 2.961 | 0.039
19 | 2020-09-14 06:45 | 25.3 | 20.2605 | 4.2605 | 1029.42 | 1347.08 | 0 | К206852 | 163.35 | 0.198 | 2.965 | 0.129 | 2.974 | 0.026
19 | 2020-09-14 06:45 | 25.4 | 20.2844 | 4.2844 | 1029.42 | 1347.15 | 0 | К206852 | 164.3 | 0.198 | 2.987 | 0.14 | 2.994 | 0.006
19 | 2020-09-14 06:45 | 25.5 | 20.2939 | 4.2939 | 1029.23 | 1346.75 | 0 | К206852 | 164.87 | 0.198 | 2.998 | 0.164 | 3 | 0
19 | 2020-09-14 06:45 | 25.6 | 20.3177 | 4.3177 | 1028.71 | 1346.35 | 0 | К206852 | 165.26 | 0.198 | 3 | 0.172 | 3.005 | 0.005
19 | 2020-09-14 06:45 | 25.7 | 20.3355 | 4.3355 | 1027.73 | 1346.31 | 0 | К206852 | 166.42 | 0.198 | 3.014 | 0.157 | 3.026 | 0.026
19 | 2020-09-14 06:45 | 25.8 | 20.3557 | 4.3557 | 1026.79 | 1346.6 | 0 | К206852 | 166.8 | 0.198 | 3.02 | 0.153 | 3.031 | 0.031
19 | 2020-09-14 06:45 | 25.9 | 20.3682 | 4.3682 | 1026.62 | 1347.42 | 0 | К206852 | 167.39 | 0.198 | 3.014 | 0.18 | 3.021 | 0.021
19 | 2020-09-14 06:45 | 26 | 20.3753 | 4.3753 | 1026.4 | 1348.88 | 0 | К206852 | 167.78 | 0.2178 | 3.019 | 0.153 | 3.016 | 0.016
19 | 2020-09-14 06:45 | 26.1 | 20.3686 | 4.3686 | 1025.97 | 1350.01 | 0 | К206852 | 168.93 | 0.198 | 3.015 | 0.117 | 3.027 | 0.027
19 | 2020-09-14 06:45 | 26.2 | 20.3862 | 4.3862 | 1025.47 | 1350.15 | 0 | К206852 | 169.32 | 0.198 | 3.018 | 0.111 | 3.033 | 0.033
19 | 2020-09-14 06:45 | 26.3 | 20.4298 | 4.4298 | 1024.35 | 1349.93 | 0 | К206852 | 169.89 | 0.2178 | 3.027 | 0.1 | 3.042 | 0.042
19 | 2020-09-14 06:45 | 26.4 | 20.4321 | 4.4321 | 1023.28 | 1349.4 | 0 | К206852 | 170.85 | 0.198 | 3.046 | 0.143 | 3.058 | 0.058
19 | 2020-09-14 06:45 | 26.5 | 20.4353 | 4.4353 | 1022.63 | 1348.54 | 0 | К206852 | 171.43 | 0.198 | 3.041 | 0.166 | 3.06 | 0.06
19 | 2020-09-14 06:45 | 26.6 | 20.4379 | 4.4379 | 1021.91 | 1348.33 | 0 | К206852 | 171.82 | 0.198 | 3.038 | 0.151 | 3.056 | 0.056
19 | 2020-09-14 06:45 | 26.7 | 20.4291 | 4.4291 | 1021.4 | 1348.82 | 0 | К206852 | 172.78 | 0.198 | 3.032 | 0.162 | 3.035 | 0.035
19 | 2020-09-14 06:45 | 26.8 | 20.43 | 4.43 | 1020.45 | 1349.7 | 0 | К206852 | 173.36 | 0.198 | 3.035 | 0.159 | 3.032 | 0.032
19 | 2020-09-14 06:45 | 26.9 | 20.4348 | 4.4348 | 1019.52 | 1351.61 | 0 | К206852 | 173.93 | 0.198 | 3.046 | 0.144 | 3.048 | 0.048
19 | 2020-09-14 06:45 | 27 | 20.4223 | 4.4223 | 1018.88 | 1352.27 | 0 | К206852 | 174.32 | 0.198 | 3.05 | 0.132 | 3.049 | 0.049
19 | 2020-09-14 06:45 | 27.1 | 20.4013 | 4.4013 | 1019.99 | 1352.72 | 0 | К206852 | 175.29 | 0.198 | 3.061 | 0.1 | 3.073 | 0.073
19 | 2020-09-14 06:45 | 27.2 | 20.3529 | 4.3529 | 1020.28 | 1352.51 | 0 | К206852 | 175.86 | 0.198 | 3.077 | 0.104 | 3.095 | 0.095
19 | 2020-09-14 06:45 | 27.3 | 20.3212 | 4.3212 | 1021.43 | 1351.76 | 0 | К206852 | 176.45 | 0.198 | 3.101 | 0.115 | 3.109 | 0.109
19 | 2020-09-14 06:45 | 27.4 | 20.3047 | 4.3047 | 1022.22 | 1351.72 | 0 | К206852 | 177.41 | 0.198 | 3.118 | 0.14 | 3.121 | 0.121
19 | 2020-09-14 06:45 | 27.5 | 20.3077 | 4.3077 | 1023.91 | 1351.85 | 0 | К206852 | 177.79 | 0.198 | 3.112 | 0.154 | 3.112 | 0.112
19 | 2020-09-14 06:45 | 27.6 | 20.3177 | 4.3177 | 1025.11 | 1352.8 | 0 | К206852 | 178.36 | 0.198 | 3.116 | 0.13 | 3.115 | 0.115
19 | 2020-09-14 06:45 | 27.7 | 20.3101 | 4.3101 | 1026.8 | 1354.12 | 0 | К206852 | 178.95 | 0.198 | 3.115 | 0.137 | 3.115 | 0.115
19 | 2020-09-14 06:45 | 27.8 | 20.2959 | 4.2959 | 1028.13 | 1356.28 | 0 | К206852 | 179.91 | 0.198 | 3.119 | 0.118 | 3.126 | 0.126
19 | 2020-09-14 06:45 | 27.9 | 20.2763 | 4.2763 | 1029.66 | 1359.1 | 0 | К206852 | 180.29 | 0.198 | 3.125 | 0.125 | 3.13 | 0.13
19 | 2020-09-14 06:45 | 28 | 20.2811 | 4.2811 | 1030.79 | 1359.41 | 0 | К206852 | 180.88 | 0.198 | 3.125 | 0.106 | 3.133 | 0.133
19 | 2020-09-14 06:45 | 28.1 | 20.295 | 4.295 | 1031.25 | 1358.67 | 0 | К206852 | 181.84 | 0.198 | 3.137 | 0.113 | 3.148 | 0.148
19 | 2020-09-14 06:45 | 28.2 | 20.2883 | 4.2883 | 1032.36 | 1356.72 | 0 | К206852 | 182.42 | 0.198 | 3.159 | 0.118 | 3.175 | 0.175
19 | 2020-09-14 06:45 | 28.3 | 20.2758 | 4.2758 | 1032.78 | 1356.31 | 0 | К206852 | 182.81 | 0.1782 | 3.178 | 0.114 | 3.199 | 0.199
19 | 2020-09-14 06:45 | 28.4 | 20.1871 | 4.1871 | 1031.19 | 1357.52 | 0 | К206852 | 183.38 | 0.198 | 3.206 | 0.13 | 3.225 | 0.225
19 | 2020-09-14 06:45 | 28.5 | 20.1133 | 4.1133 | 1030.19 | 1360.29 | 0 | К206852 | 184.34 | 0.1782 | 3.254 | 0.171 | 3.277 | 0.277
19 | 2020-09-14 06:45 | 28.6 | 20.1693 | 4.1693 | 1031.89 | 1369.65 | 0 | К206852 | 184.92 | 0.1782 | 3.303 | 0.174 | 3.326 | 0.326
20 | 2020-09-14 06:56 | 1 | 20.5691 | 4.5691 | 1023.75 | 1369.1 | 0 | К206852 | 6.28 | 0.198 | 3.086 | 0.123 | 3.076 | 0.076
20 | 2020-09-14 06:56 | 1.1 | 20.5715 | 4.5715 | 1025.19 | 1368.29 | 0 | К206852 | 6.85 | 0.198 | 3.058 | 0.128 | 3.051 | 0.051
20 | 2020-09-14 06:56 | 1.2 | 20.5779 | 4.5779 | 1023.51 | 1367.48 | 0 | К206852 | 7.8 | 0.198 | 3.003 | 0.102 | 3.001 | 0.001
20 | 2020-09-14 06:56 | 1.3 | 20.5902 | 4.5902 | 1022.35 | 1365.36 | 0 | К206852 | 8.39 | 0.198 | 2.984 | 0.077 | 2.975 | 0.025
20 | 2020-09-14 06:56 | 1.4 | 20.6081 | 4.6081 | 1022.4 | 1362.93 | 0 | К206852 | 8.78 | 0.198 | 2.959 | 0.073 | 2.949 | 0.051
20 | 2020-09-14 06:56 | 1.5 | 20.6109 | 4.6109 | 1022.01 | 1360.95 | 0 | К206852 | 9.93 | 0.198 | 2.934 | 0.079 | 2.932 | 0.068
20 | 2020-09-14 06:56 | 1.6 | 20.61 | 4.61 | 1021.2 | 1359.47 | 0 | К206852 | 10.32 | 0.198 | 2.942 | 0.079 | 2.939 | 0.061
20 | 2020-09-14 06:56 | 1.7 | 20.6282 | 4.6282 | 1020.55 | 1359 | 0 | К206852 | 10.89 | 0.198 | 2.952 | 0.055 | 2.937 | 0.063
20 | 2020-09-14 06:56 | 1.8 | 20.6738 | 4.6738 | 1019.85 | 1359.37 | 0 | К206852 | 11.86 | 0.198 | 2.968 | 0.066 | 2.952 | 0.048
20 | 2020-09-14 06:56 | 1.9 | 20.7151 | 4.7151 | 1018.3 | 1358.57 | 0 | К206852 | 12.43 | 0.198 | 2.95 | 0.058 | 2.938 | 0.062
20 | 2020-09-14 06:56 | 2 | 20.7874 | 4.7874 | 1016.45 | 1356.62 | 0 | К206852 | 12.82 | 0.198 | 2.942 | 0.041 | 2.931 | 0.069
20 | 2020-09-14 06:56 | 2.1 | 20.8162 | 4.8162 | 1014.87 | 1355.42 | 0 | К206852 | 13.41 | 0.198 | 2.94 | 0.04 | 2.921 | 0.079
20 | 2020-09-14 06:56 | 2.2 | 20.7579 | 4.7579 | 1013.93 | 1355.22 | 0 | К206852 | 14.36 | 0.198 | 2.958 | 0.082 | 2.915 | 0.085
20 | 2020-09-14 06:56 | 2.3 | 20.7115 | 4.7115 | 1013.28 | 1356.29 | 0 | К206852 | 14.93 | 0.198 | 2.963 | 0.096 | 2.911 | 0.089
20 | 2020-09-14 06:56 | 2.4 | 20.7241 | 4.7241 | 1012.64 | 1357.34 | 0 | К206852 | 15.32 | 0.198 | 2.961 | 0.105 | 2.904 | 0.096
20 | 2020-09-14 06:56 | 2.5 | 20.7412 | 4.7412 | 1011.85 | 1356.36 | 0 | К206852 | 16.29 | 0.198 | 2.973 | 0.131 | 2.9 | 0.1
20 | 2020-09-14 06:56 | 2.6 | 20.7464 | 4.7464 | 1010.64 | 1354.39 | 0 | К206852 | 16.86 | 0.198 | 2.98 | 0.154 | 2.897 | 0.103
20 | 2020-09-14 06:56 | 2.7 | 20.7354 | 4.7354 | 1009.24 | 1352.1 | 0 | К206852 | 17.45 | 0.198 | 2.991 | 0.185 | 2.897 | 0.103
20 | 2020-09-14 06:56 | 2.8 | 20.7266 | 4.7266 | 1008.21 | 1350.46 | 0 | К206852 | 17.84 | 0.2178 | 2.989 | 0.197 | 2.889 | 0.111
20 | 2020-09-14 06:56 | 2.9 | 20.7307 | 4.7307 | 1007.9 | 1349.16 | 0 | К206852 | 18.79 | 0.2178 | 2.977 | 0.195 | 2.875 | 0.125
20 | 2020-09-14 06:56 | 3 | 20.7582 | 4.7582 | 1007.57 | 1352.63 | 0 | К206852 | 19.38 | 0.198 | 2.97 | 0.191 | 2.876 | 0.124
20 | 2020-09-14 06:56 | 3.1 | 20.7623 | 4.7623 | 1007.43 | 1345.51 | 0 | К206852 | 20.34 | 0.198 | 2.965 | 0.167 | 2.88 | 0.12
20 | 2020-09-14 06:56 | 3.2 | 20.7544 | 4.7544 | 1007.32 | 1341.31 | 0 | К206852 | 20.91 | 0.198 | 2.958 | 0.139 | 2.882 | 0.118
20 | 2020-09-14 06:56 | 3.3 | 20.7483 | 4.7483 | 1007.02 | 1341.03 | 0 | К206852 | 21.29 | 0.198 | 2.941 | 0.113 | 2.876 | 0.124
20 | 2020-09-14 06:56 | 3.4 | 20.745 | 4.745 | 1007.11 | 1340.8 | 0 | К206852 | 21.88 | 0.198 | 2.919 | 0.078 | 2.872 | 0.128
20 | 2020-09-14 06:56 | 3.5 | 20.7423 | 4.7423 | 1007.5 | 1340.79 | 0 | К206852 | 22.84 | 0.198 | 2.909 | 0.07 | 2.874 | 0.126
20 | 2020-09-14 06:56 | 3.6 | 20.7434 | 4.7434 | 1007.82 | 1340.66 | 0 | К206852 | 23.42 | 0.198 | 2.913 | 0.073 | 2.877 | 0.123
20 | 2020-09-14 06:56 | 3.7 | 20.7373 | 4.7373 | 1007.04 | 1340.13 | 0 | К206852 | 23.81 | 0.198 | 2.922 | 0.08 | 2.887 | 0.113
20 | 2020-09-14 06:56 | 3.8 | 20.7181 | 4.7181 | 1005.51 | 1339.71 | 0 | К206852 | 24.38 | 0.2178 | 2.929 | 0.11 | 2.88 | 0.12
20 | 2020-09-14 06:56 | 3.9 | 20.7057 | 4.7057 | 1005.87 | 1339.57 | 0 | К206852 | 25.35 | 0.198 | 2.927 | 0.126 | 2.876 | 0.124
20 | 2020-09-14 06:56 | 4 | 20.7043 | 4.7043 | 1005.49 | 1339.4 | 0 | К206852 | 25.92 | 0.198 | 2.917 | 0.12 | 2.875 | 0.125
20 | 2020-09-14 06:56 | 4.1 | 20.7052 | 4.7052 | 1005.05 | 1339.34 | 0 | К206852 | 26.31 | 0.198 | 2.916 | 0.099 | 2.879 | 0.121
20 | 2020-09-14 06:56 | 4.2 | 20.7107 | 4.7107 | 1005.25 | 1339.33 | 0 | К206852 | 26.9 | 0.198 | 2.904 | 0.082 | 2.874 | 0.126
20 | 2020-09-14 06:56 | 4.3 | 20.712 | 4.712 | 1005.56 | 1339.06 | 0 | К206852 | 27.85 | 0.198 | 2.877 | 0.049 | 2.853 | 0.147
20 | 2020-09-14 06:56 | 4.4 | 20.7085 | 4.7085 | 1005.76 | 1338.81 | 0 | К206852 | 28.42 | 0.198 | 2.875 | 0.045 | 2.858 | 0.142
20 | 2020-09-14 06:56 | 4.5 | 20.7068 | 4.7068 | 1005.82 | 1338.9 | 0 | К206852 | 28.81 | 0.198 | 2.891 | 0.056 | 2.878 | 0.122
20 | 2020-09-14 06:56 | 4.6 | 20.6994 | 4.6994 | 1005.68 | 1339.17 | 0 | К206852 | 29.78 | 0.198 | 2.923 | 0.07 | 2.916 | 0.084
20 | 2020-09-14 06:56 | 4.7 | 20.6733 | 4.6733 | 1005.53 | 1339.07 | 0 | К206852 | 30.35 | 0.2178 | 2.911 | 0.058 | 2.903 | 0.097
20 | 2020-09-14 06:56 | 4.8 | 20.6359 | 4.6359 | 1005.44 | 1338.73 | 0 | К206852 | 30.94 | 0.198 | 2.901 | 0.066 | 2.898 | 0.102
20 | 2020-09-14 06:56 | 4.9 | 20.6249 | 4.6249 | 1005.48 | 1338.59 | 0 | К206852 | 31.9 | 0.198 | 2.887 | 0.05 | 2.88 | 0.12
20 | 2020-09-14 06:56 | 5 | 20.6315 | 4.6315 | 1005.89 | 1338.85 | 0 | К206852 | 32.28 | 0.198 | 2.886 | 0.041 | 2.876 | 0.124
20 | 2020-09-14 06:56 | 5.1 | 20.6537 | 4.6537 | 1006.27 | 1339.01 | 0 | К206852 | 32.87 | 0.198 | 2.893 | 0.043 | 2.885 | 0.115
20 | 2020-09-14 06:56 | 5.2 | 20.6727 | 4.6727 | 1006.44 | 1338.89 | 0 | К206852 | 33.83 | 0.198 | 2.892 | 0.049 | 2.876 | 0.124
20 | 2020-09-14 06:56 | 5.3 | 20.6777 | 4.6777 | 1004.77 | 1338.58 | 0 | К206852 | 34.41 | 0.198 | 2.891 | 0.041 | 2.867 | 0.133
20 | 2020-09-14 06:56 | 5.4 | 20.6807 | 4.6807 | 1003.86 | 1338.49 | 0 | К206852 | 34.78 | 0.198 | 2.898 | 0.053 | 2.87 | 0.13
20 | 2020-09-14 06:56 | 5.5 | 20.6898 | 4.6898 | 1004.76 | 1338.54 | 0 | К206852 | 35.37 | 0.2178 | 2.913 | 0.084 | 2.875 | 0.125
20 | 2020-09-14 06:56 | 5.6 | 20.698 | 4.698 | 1005.56 | 1338.89 | 0 | К206852 | 36.33 | 0.2178 | 2.944 | 0.152 | 2.877 | 0.123
20 | 2020-09-14 06:56 | 5.7 | 20.6999 | 4.6999 | 1005.8 | 1339.5 | 0 | К206852 | 36.91 | 0.198 | 2.94 | 0.165 | 2.873 | 0.127
20 | 2020-09-14 06:56 | 5.8 | 20.7016 | 4.7016 | 1005.68 | 1340.2 | 0 | К206852 | 37.3 | 0.198 | 2.936 | 0.165 | 2.869 | 0.131
20 | 2020-09-14 06:56 | 5.9 | 20.7241 | 4.7241 | 1005.22 | 1340.41 | 0 | К206852 | 38.26 | 0.198 | 2.946 | 0.16 | 2.871 | 0.129
20 | 2020-09-14 06:56 | 6 | 20.7417 | 4.7417 | 1004.39 | 1340.28 | 0 | К206852 | 38.84 | 0.198 | 2.957 | 0.172 | 2.883 | 0.117
20 | 2020-09-14 06:56 | 6.1 | 20.7403 | 4.7403 | 1004.03 | 1340.25 | 0 | К206852 | 39.41 | 0.2178 | 2.965 | 0.173 | 2.889 | 0.111
20 | 2020-09-14 06:56 | 6.2 | 20.7384 | 4.7384 | 1003.58 | 1340.2 | 0 | К206852 | 39.8 | 0.198 | 2.959 | 0.166 | 2.886 | 0.114
20 | 2020-09-14 06:56 | 6.3 | 20.748 | 4.748 | 1003.5 | 1340.01 | 0 | К206852 | 40.77 | 0.198 | 2.961 | 0.158 | 2.894 | 0.106
20 | 2020-09-14 06:56 | 6.4 | 20.7478 | 4.7478 | 1003.92 | 1339.62 | 0 | К206852 | 41.34 | 0.198 | 2.974 | 0.167 | 2.9 | 0.1
20 | 2020-09-14 06:56 | 6.5 | 20.7266 | 4.7266 | 1003.9 | 1339.3 | 0 | К206852 | 41.91 | 0.198 | 2.996 | 0.19 | 2.922 | 0.078
20 | 2020-09-14 06:56 | 6.6 | 20.7065 | 4.7065 | 1003.93 | 1339.26 | 0 | К206852 | 42.89 | 0.198 | 2.985 | 0.201 | 2.91 | 0.09
20 | 2020-09-14 06:56 | 6.7 | 20.7019 | 4.7019 | 1004.31 | 1339.19 | 0 | К206852 | 43.27 | 0.198 | 2.97 | 0.181 | 2.904 | 0.096
20 | 2020-09-14 06:56 | 6.8 | 20.7054 | 4.7054 | 1004.51 | 1338.96 | 0 | К206852 | 43.84 | 0.198 | 2.952 | 0.155 | 2.89 | 0.11
20 | 2020-09-14 06:56 | 6.9 | 20.7093 | 4.7093 | 1004.27 | 1338.68 | 0 | К206852 | 44.43 | 0.198 | 2.937 | 0.115 | 2.887 | 0.113
20 | 2020-09-14 06:56 | 7 | 20.7137 | 4.7137 | 1004.14 | 1338.59 | 0 | К206852 | 45.39 | 0.198 | 2.908 | 0.055 | 2.883 | 0.117
20 | 2020-09-14 06:56 | 7.1 | 20.723 | 4.723 | 1004.52 | 1339.37 | 0 | К206852 | 45.77 | 0.2178 | 2.901 | 0.047 | 2.878 | 0.122
20 | 2020-09-14 06:56 | 7.2 | 20.7274 | 4.7274 | 1004.73 | 1340.01 | 0 | К206852 | 46.36 | 0.198 | 2.891 | 0.047 | 2.875 | 0.125
20 | 2020-09-14 06:56 | 7.3 | 20.7241 | 4.7241 | 1004.57 | 1340.17 | 0 | К206852 | 46.93 | 0.198 | 2.894 | 0.051 | 2.883 | 0.117
20 | 2020-09-14 06:56 | 7.4 | 20.7197 | 4.7197 | 1004.19 | 1339.99 | 0 | К206852 | 47.89 | 0.198 | 2.925 | 0.08 | 2.919 | 0.081
20 | 2020-09-14 06:56 | 7.5 | 20.7203 | 4.7203 | 1002.49 | 1339.53 | 0 | К206852 | 48.27 | 0.2178 | 2.932 | 0.082 | 2.924 | 0.076
20 | 2020-09-14 06:56 | 7.6 | 20.7203 | 4.7203 | 1002.13 | 1339.26 | 0 | К206852 | 48.86 | 0.198 | 2.932 | 0.083 | 2.919 | 0.081
20 | 2020-09-14 06:56 | 7.7 | 20.7068 | 4.7068 | 1003.02 | 1339.63 | 0 | К206852 | 49.82 | 0.198 | 2.933 | 0.098 | 2.924 | 0.076
20 | 2020-09-14 06:56 | 7.8 | 20.6969 | 4.6969 | 1003.49 | 1340.15 | 0 | К206852 | 50.4 | 0.198 | 2.926 | 0.082 | 2.916 | 0.084
20 | 2020-09-14 06:56 | 7.9 | 20.6917 | 4.6917 | 1003.57 | 1340.49 | 0 | К206852 | 50.79 | 0.198 | 2.929 | 0.076 | 2.921 | 0.079
20 | 2020-09-14 06:56 | 8 | 20.6944 | 4.6944 | 1003.68 | 1340.54 | 0 | К206852 | 51.36 | 0.198 | 2.941 | 0.085 | 2.933 | 0.067
20 | 2020-09-14 06:56 | 8.1 | 20.7021 | 4.7021 | 1003.28 | 1340.49 | 0 | К206852 | 52.34 | 0.1782 | 2.973 | 0.114 | 2.968 | 0.032
20 | 2020-09-14 06:56 | 8.2 | 20.6994 | 4.6994 | 1002.72 | 1340.47 | 0 | К206852 | 52.91 | 0.1584 | 2.992 | 0.111 | 2.994 | 0.006
20 | 2020-09-14 06:56 | 8.3 | 20.6881 | 4.6881 | 1003.23 | 1340.41 | 0 | К206852 | 53.29 | 0.1584 | 3.011 | 0.12 | 3.014 | 0.014
20 | 2020-09-14 06:56 | 8.4 | 20.6812 | 4.6812 | 1003.11 | 1340.03 | 0 | К206852 | 53.88 | 0.1386 | 3.031 | 0.14 | 3.031 | 0.031
20 | 2020-09-14 06:56 | 8.5 | 20.6777 | 4.6777 | 1002.76 | 1339.6 | 0 | К206852 | 55.41 | 0.1188 | 2.98 | 0.127 | 2.968 | 0.032
20 | 2020-09-14 06:56 | 8.6 | 20.6661 | 4.6661 | 1002.92 | 1339.29 | 0 | К206852 | 55.79 | 0.1782 | 3.002 | 0.101 | 2.992 | 0.008
20 | 2020-09-14 06:56 | 8.7 | 20.6609 | 4.6609 | 1003.34 | 1339.21 | 0 | К206852 | 56.38 | 0.198 | 2.975 | 0.076 | 2.969 | 0.031
20 | 2020-09-14 06:56 | 8.8 | 20.6521 | 4.6521 | 1002.42 | 1339.58 | 0 | К206852 | 56.76 | 0.198 | 2.955 | 0.075 | 2.95 | 0.05
20 | 2020-09-14 06:56 | 8.9 | 20.6419 | 4.6419 | 1002.61 | 1340.07 | 0 | К206852 | 57.34 | 0.198 | 2.949 | 0.075 | 2.942 | 0.058
20 | 2020-09-14 06:56 | 9 | 20.6381 | 4.6381 | 1002.42 | 1340.22 | 0 | К206852 | 57.92 | 0.198 | 2.934 | 0.074 | 2.924 | 0.076
20 | 2020-09-14 06:56 | 9.1 | 20.6381 | 4.6381 | 1002.31 | 1340.45 | 0 | К206852 | 58.88 | 0.198 | 2.916 | 0.069 | 2.91 | 0.09
20 | 2020-09-14 06:56 | 9.2 | 20.6441 | 4.6441 | 1002.67 | 1340.77 | 0 | К206852 | 59.26 | 0.198 | 2.91 | 0.085 | 2.899 | 0.101
20 | 2020-09-14 06:56 | 9.3 | 20.6496 | 4.6496 | 1002.4 | 1340.94 | 0 | К206852 | 59.85 | 0.198 | 2.92 | 0.072 | 2.907 | 0.093
20 | 2020-09-14 06:56 | 9.4 | 20.6548 | 4.6548 | 1002.92 | 1340.87 | 0 | К206852 | 60.81 | 0.198 | 2.925 | 0.071 | 2.898 | 0.102
20 | 2020-09-14 06:56 | 9.5 | 20.6559 | 4.6559 | 1003.55 | 1340.34 | 0 | К206852 | 61.38 | 0.198 | 2.928 | 0.077 | 2.896 | 0.104
20 | 2020-09-14 06:56 | 9.6 | 20.6526 | 4.6526 | 1003.71 | 1339.7 | 0 | К206852 | 61.77 | 0.198 | 2.928 | 0.088 | 2.89 | 0.11
20 | 2020-09-14 06:56 | 9.7 | 20.6587 | 4.6587 | 1003.78 | 1339.36 | 0 | К206852 | 62.35 | 0.198 | 2.93 | 0.092 | 2.891 | 0.109
20 | 2020-09-14 06:56 | 9.8 | 20.6647 | 4.6647 | 1004.1 | 1339.4 | 0 | К206852 | 63.31 | 0.198 | 2.909 | 0.073 | 2.879 | 0.121
20 | 2020-09-14 06:56 | 9.9 | 20.6636 | 4.6636 | 1004.33 | 1339.52 | 0 | К206852 | 63.9 | 0.198 | 2.899 | 0.067 | 2.874 | 0.126
20 | 2020-09-14 06:56 | 10 | 20.6614 | 4.6614 | 1004.22 | 1340.02 | 0 | К206852 | 64.85 | 0.198 | 2.877 | 0.057 | 2.859 | 0.141
20 | 2020-09-14 06:56 | 10.1 | 20.6675 | 4.6675 | 1003.97 | 1340.98 | 0 | К206852 | 65.44 | 0.198 | 2.883 | 0.059 | 2.869 | 0.131
20 | 2020-09-14 06:56 | 10.2 | 20.6843 | 4.6843 | 1003.79 | 1341.76 | 0 | К206852 | 65.83 | 0.198 | 2.906 | 0.072 | 2.894 | 0.106
20 | 2020-09-14 06:56 | 10.3 | 20.6975 | 4.6975 | 1003.99 | 1341.9 | 0 | К206852 | 66.4 | 0.1782 | 2.927 | 0.128 | 2.92 | 0.08
20 | 2020-09-14 06:56 | 10.4 | 20.7208 | 4.7208 | 1004 | 1341.49 | 0 | К206852 | 67.35 | 0.1782 | 2.932 | 0.119 | 2.911 | 0.089
20 | 2020-09-14 06:56 | 10.5 | 20.7282 | 4.7282 | 1004.17 | 1340.86 | 0 | К206852 | 67.94 | 0.1782 | 2.935 | 0.092 | 2.908 | 0.092
20 | 2020-09-14 06:56 | 10.6 | 20.692 | 4.692 | 1004.03 | 1340.34 | 0 | К206852 | 68.33 | 0.1584 | 2.936 | 0.1 | 2.906 | 0.094
20 | 2020-09-14 06:56 | 10.7 | 20.6554 | 4.6554 | 1004.39 | 1339.98 | 0 | К206852 | 69.28 | 0.1782 | 2.934 | 0.083 | 2.905 | 0.095
20 | 2020-09-14 06:56 | 10.8 | 20.6529 | 4.6529 | 1004.55 | 1339.99 | 0 | К206852 | 69.87 | 0.198 | 2.933 | 0.071 | 2.91 | 0.09
20 | 2020-09-14 06:56 | 10.9 | 20.6469 | 4.6469 | 1004.17 | 1340.29 | 0 | К206852 | 70.26 | 0.198 | 2.928 | 0.079 | 2.911 | 0.089
20 | 2020-09-14 06:56 | 11 | 20.6419 | 4.6419 | 1004.12 | 1340.53 | 0 | К206852 | 70.83 | 0.198 | 2.923 | 0.08 | 2.911 | 0.089
20 | 2020-09-14 06:56 | 11.1 | 20.6342 | 4.6342 | 1004.75 | 1340.9 | 0 | К206852 | 71.8 | 0.1782 | 2.941 | 0.123 | 2.925 | 0.075
20 | 2020-09-14 06:56 | 11.2 | 20.6202 | 4.6202 | 1005.39 | 1341.25 | 0 | К206852 | 72.37 | 0.198 | 2.947 | 0.102 | 2.928 | 0.072
20 | 2020-09-14 06:56 | 11.3 | 20.6133 | 4.6133 | 1005.8 | 1341.16 | 0 | К206852 | 72.76 | 0.198 | 2.931 | 0.092 | 2.912 | 0.088
20 | 2020-09-14 06:56 | 11.4 | 20.6048 | 4.6048 | 1006.82 | 1340.8 | 0 | К206852 | 73.91 | 0.1782 | 2.913 | 0.087 | 2.903 | 0.097
20 | 2020-09-14 06:56 | 11.5 | 20.5955 | 4.5955 | 1007.73 | 1340.44 | 0 | К206852 | 74.3 | 0.1584 | 2.908 | 0.102 | 2.897 | 0.103
20 | 2020-09-14 06:56 | 11.6 | 20.5941 | 4.5941 | 1008.38 | 1340.06 | 0 | К206852 | 74.87 | 0.1782 | 2.906 | 0.069 | 2.894 | 0.106
20 | 2020-09-14 06:56 | 11.7 | 20.5809 | 4.5809 | 1008.95 | 1339.53 | 0 | К206852 | 75.84 | 0.1386 | 2.949 | 0.081 | 2.936 | 0.064
20 | 2020-09-14 06:56 | 11.8 | 20.5688 | 4.5688 | 1009.8 | 1339.25 | 0 | К206852 | 76.41 | 0.1386 | 2.947 | 0.087 | 2.932 | 0.068
20 | 2020-09-14 06:56 | 11.9 | 20.5702 | 4.5702 | 1010.21 | 1339.48 | 0 | К206852 | 76.8 | 0.1386 | 2.936 | 0.095 | 2.922 | 0.078
20 | 2020-09-14 06:56 | 12 | 20.5696 | 4.5696 | 1010.62 | 1339.8 | 0 | К206852 | 77.77 | 0.198 | 2.952 | 0.088 | 2.95 | 0.05
20 | 2020-09-14 06:56 | 12.1 | 20.5603 | 4.5603 | 1011 | 1339.96 | 0 | К206852 | 78.34 | 0.198 | 2.96 | 0.122 | 2.953 | 0.047
20 | 2020-09-14 06:56 | 12.2 | 20.5218 | 4.5218 | 1010.86 | 1340.38 | 0 | К206852 | 78.93 | 0.1782 | 2.974 | 0.129 | 2.971 | 0.029
20 | 2020-09-14 06:56 | 12.3 | 20.4764 | 4.4764 | 1011.26 | 1340.62 | 0 | К206852 | 79.32 | 0.1584 | 2.99 | 0.143 | 2.985 | 0.015
20 | 2020-09-14 06:56 | 12.4 | 20.4773 | 4.4773 | 1012.21 | 1340.7 | 0 | К206852 | 79.89 | 0.1188 | 2.996 | 0.143 | 2.992 | 0.008
20 | 2020-09-14 06:56 | 12.5 | 20.4877 | 4.4877 | 1012.1 | 1340.78 | 0 | К206852 | 80.84 | 0.1188 | 2.983 | 0.147 | 2.978 | 0.022
20 | 2020-09-14 06:56 | 12.6 | 20.472 | 4.472 | 1009.77 | 1340.55 | 0 | К206852 | 81.43 | 0.1782 | 3.006 | 0.102 | 2.995 | 0.005
20 | 2020-09-14 06:56 | 12.7 | 20.4544 | 4.4544 | 1011.05 | 1340.01 | 0 | К206852 | 81.82 | 0.198 | 3.002 | 0.095 | 2.99 | 0.01
20 | 2020-09-14 06:56 | 12.8 | 20.4682 | 4.4682 | 1012.54 | 1339.72 | 0 | К206852 | 82.77 | 0.198 | 2.955 | 0.107 | 2.95 | 0.05
20 | 2020-09-14 06:56 | 12.9 | 20.4838 | 4.4838 | 1013.19 | 1339.87 | 0 | К206852 | 83.36 | 0.198 | 2.946 | 0.099 | 2.938 | 0.062
20 | 2020-09-14 06:56 | 13 | 20.538 | 4.538 | 1013.59 | 1340.2 | 0 | К206852 | 83.93 | 0.2178 | 2.951 | 0.097 | 2.941 | 0.059
20 | 2020-09-14 06:56 | 13.1 | 20.5616 | 4.5616 | 1014.04 | 1340.7 | 0 | К206852 | 84.32 | 0.198 | 2.976 | 0.136 | 2.967 | 0.033
20 | 2020-09-14 06:56 | 13.2 | 20.4858 | 4.4858 | 1014.66 | 1341.13 | 0 | К206852 | 85.29 | 0.1584 | 2.987 | 0.128 | 2.977 | 0.023
20 | 2020-09-14 06:56 | 13.3 | 20.4599 | 4.4599 | 1014.75 | 1341.04 | 0 | К206852 | 85.86 | 0.099 | 2.981 | 0.171 | 2.98 | 0.02
20 | 2020-09-14 06:56 | 13.4 | 20.4566 | 4.4566 | 1015.31 | 1340.64 | 0 | К206852 | 86.45 | 0.1188 | 2.98 | 0.142 | 2.978 | 0.022
20 | 2020-09-14 06:56 | 13.5 | 20.4371 | 4.4371 | 1015.58 | 1340.43 | 0 | К206852 | 87.4 | 0.198 | 3.002 | 0.098 | 2.994 | 0.006
20 | 2020-09-14 06:56 | 13.6 | 20.4264 | 4.4264 | 1015.6 | 1340.34 | 0 | К206852 | 87.79 | 0.198 | 2.992 | 0.11 | 2.99 | 0.01
20 | 2020-09-14 06:56 | 13.7 | 20.419 | 4.419 | 1015.93 | 1339.87 | 0 | К206852 | 88.36 | 0.1782 | 3.011 | 0.139 | 3.015 | 0.015
20 | 2020-09-14 06:56 | 13.8 | 20.4124 | 4.4124 | 1016.17 | 1339.31 | 0 | К206852 | 88.95 | 0.1188 | 3.01 | 1.092 | 3.032 | 0.032
20 | 2020-09-14 06:56 | 13.9 | 20.4198 | 4.4198 | 1016.82 | 1339.33 | 0 | К206852 | 89.9 | 0.1188 | 3.028 | 0.119 | 3.029 | 0.029
20 | 2020-09-14 06:56 | 14 | 20.4429 | 4.4429 | 1017.14 | 1339.57 | 0 | К206852 | 90.29 | 0.1782 | 3.061 | 0.096 | 3.059 | 0.059
20 | 2020-09-14 06:56 | 14.1 | 20.4652 | 4.4652 | 1016.9 | 1339.78 | 0 | К206852 | 90.88 | 0.2178 | 3.053 | 0.119 | 3.04 | 0.04
20 | 2020-09-14 06:56 | 14.2 | 20.4685 | 4.4685 | 1015.77 | 1340.15 | 0 | К206852 | 91.83 | 0.1782 | 3.002 | 0.151 | 2.994 | 0.006
20 | 2020-09-14 06:56 | 14.3 | 20.4649 | 4.4649 | 1015.7 | 1340.11 | 0 | К206852 | 92.42 | 0.198 | 3.004 | 0.113 | 2.988 | 0.012
20 | 2020-09-14 06:56 | 14.4 | 20.4566 | 4.4566 | 1016.6 | 1339.8 | 0 | К206852 | 92.81 | 0.198 | 3.002 | 0.09 | 2.978 | 0.022
20 | 2020-09-14 06:56 | 14.5 | 20.4467 | 4.4467 | 1016.78 | 1339.48 | 0 | К206852 | 93.76 | 0.198 | 3.017 | 0.097 | 2.988 | 0.012
20 | 2020-09-14 06:56 | 14.6 | 20.4429 | 4.4429 | 1016.72 | 1339.27 | 0 | К206852 | 94.33 | 0.198 | 3.028 | 0.117 | 2.986 | 0.014
20 | 2020-09-14 06:56 | 14.7 | 20.4495 | 4.4495 | 1016.46 | 1339.53 | 0 | К206852 | 94.92 | 0.198 | 3.031 | 0.134 | 2.978 | 0.022
20 | 2020-09-14 06:56 | 14.8 | 20.4599 | 4.4599 | 1016.13 | 1339.22 | 0 | К206852 | 95.31 | 0.198 | 3.028 | 0.154 | 2.967 | 0.033
20 | 2020-09-14 06:56 | 14.9 | 20.4649 | 4.4649 | 1016.04 | 1338.84 | 0 | К206852 | 96.26 | 0.198 | 3.06 | 0.21 | 2.982 | 0.018
20 | 2020-09-14 06:56 | 15 | 20.4685 | 4.4685 | 1016.03 | 1338.44 | 0 | К206852 | 96.85 | 0.198 | 3.074 | 0.244 | 2.993 | 0.007
20 | 2020-09-14 06:56 | 15.1 | 20.4729 | 4.4729 | 1016.22 | 1338.02 | 0 | К206852 | 97.42 | 0.198 | 3.071 | 0.243 | 2.988 | 0.012
20 | 2020-09-14 06:56 | 15.2 | 20.474 | 4.474 | 1016.17 | 1338.6 | 0 | К206852 | 98.39 | 0.198 | 3.049 | 0.204 | 2.974 | 0.026
20 | 2020-09-14 06:56 | 15.3 | 20.4734 | 4.4734 | 1015.98 | 1339.94 | 0 | К206852 | 98.78 | 0.198 | 3.039 | 0.166 | 2.967 | 0.033
20 | 2020-09-14 06:56 | 15.4 | 20.4734 | 4.4734 | 1016.06 | 1340.66 | 0 | К206852 | 99.35 | 0.198 | 3.021 | 0.126 | 2.963 | 0.037
20 | 2020-09-14 06:56 | 15.5 | 20.4608 | 4.4608 | 1016.2 | 1340.91 | 0 | К206852 | 99.92 | 0.198 | 3.012 | 0.088 | 2.968 | 0.032
20 | 2020-09-14 06:56 | 15.6 | 20.4709 | 4.4709 | 1016.09 | 1340.76 | 0 | К206852 | 100.9 | 0.198 | 3.004 | 0.059 | 2.982 | 0.018
20 | 2020-09-14 06:56 | 15.7 | 20.5149 | 4.5149 | 1015.43 | 1340.46 | 0 | К206852 | 101.28 | 0.2178 | 2.994 | 0.057 | 2.978 | 0.022
20 | 2020-09-14 06:56 | 15.8 | 20.5102 | 4.5102 | 1014.21 | 1340.25 | 0 | К206852 | 101.85 | 0.198 | 2.986 | 0.078 | 2.974 | 0.026
20 | 2020-09-14 06:56 | 15.9 | 20.4844 | 4.4844 | 1013.25 | 1339.96 | 0 | К206852 | 102.82 | 0.2178 | 3.004 | 0.098 | 2.992 | 0.008
20 | 2020-09-14 06:56 | 16 | 20.4737 | 4.4737 | 1013.71 | 1339.86 | 0 | К206852 | 103.4 | 0.198 | 2.997 | 0.088 | 2.984 | 0.016
20 | 2020-09-14 06:56 | 16.1 | 20.4778 | 4.4778 | 1014.04 | 1340.34 | 0 | К206852 | 103.78 | 0.2178 | 3.001 | 0.076 | 2.993 | 0.007
20 | 2020-09-14 06:56 | 16.2 | 20.5262 | 4.5262 | 1014.2 | 1340.76 | 0 | К206852 | 104.75 | 0.198 | 3.01 | 0.088 | 2.997 | 0.003
20 | 2020-09-14 06:56 | 16.3 | 20.5454 | 4.5454 | 1013.83 | 1341.06 | 0 | К206852 | 105.32 | 0.198 | 3.005 | 0.088 | 2.994 | 0.006
20 | 2020-09-14 06:56 | 16.4 | 20.5515 | 4.5515 | 1012.21 | 1341.29 | 0 | К206852 | 105.91 | 0.198 | 2.998 | 0.092 | 2.984 | 0.016
20 | 2020-09-14 06:56 | 16.5 | 20.5273 | 4.5273 | 1012.51 | 1341.23 | 0 | К206852 | 106.3 | 0.198 | 3.001 | 0.107 | 2.99 | 0.01
20 | 2020-09-14 06:56 | 16.6 | 20.469 | 4.469 | 1012.93 | 1340.9 | 0 | К206852 | 107.25 | 0.2178 | 3.024 | 0.085 | 3.018 | 0.018
20 | 2020-09-14 06:56 | 16.7 | 20.4481 | 4.4481 | 1013.23 | 1340.78 | 0 | К206852 | 107.82 | 0.198 | 3.024 | 0.086 | 3.033 | 0.033
20 | 2020-09-14 06:56 | 16.8 | 20.4616 | 4.4616 | 1013.55 | 1340.55 | 0 | К206852 | 108.41 | 0.198 | 3.026 | 0.079 | 3.032 | 0.032
20 | 2020-09-14 06:56 | 16.9 | 20.4863 | 4.4863 | 1013.4 | 1340.01 | 0 | К206852 | 108.8 | 0.198 | 3.046 | 0.112 | 3.045 | 0.045
20 | 2020-09-14 06:56 | 17 | 20.4946 | 4.4946 | 1012.97 | 1339.8 | 0 | К206852 | 109.75 | 0.198 | 3.007 | 0.082 | 3.002 | 0.002
20 | 2020-09-14 06:56 | 17.1 | 20.4899 | 4.4899 | 1012.32 | 1339.98 | 0 | К206852 | 110.34 | 0.198 | 2.99 | 0.077 | 2.987 | 0.013
20 | 2020-09-14 06:56 | 17.2 | 20.4891 | 4.4891 | 1011.8 | 1340.41 | 0 | К206852 | 110.91 | 0.198 | 2.98 | 0.075 | 2.979 | 0.021
20 | 2020-09-14 06:56 | 17.3 | 20.5056 | 4.5056 | 1011.3 | 1341.13 | 0 | К206852 | 111.89 | 0.198 | 2.991 | 0.068 | 2.99 | 0.01
20 | 2020-09-14 06:56 | 17.4 | 20.5177 | 4.5177 | 1010.38 | 1341.69 | 0 | К206852 | 112.27 | 0.198 | 3.003 | 0.067 | 3 | 0
20 | 2020-09-14 06:56 | 17.5 | 20.5256 | 4.5256 | 1008.58 | 1341.83 | 0 | К206852 | 112.84 | 0.198 | 3.019 | 0.073 | 3.016 | 0.016
20 | 2020-09-14 06:56 | 17.6 | 20.5303 | 4.5303 | 1008.25 | 1341.64 | 0 | К206852 | 113.41 | 0.198 | 3.024 | 0.08 | 3.022 | 0.022
20 | 2020-09-14 06:56 | 17.7 | 20.5718 | 4.5718 | 1008.12 | 1341.47 | 0 | К206852 | 114.39 | 0.198 | 3.03 | 0.071 | 3.022 | 0.022
20 | 2020-09-14 06:56 | 17.8 | 20.7362 | 4.7362 | 1008.75 | 1341.24 | 0 | К206852 | 114.77 | 0.2178 | 3.036 | 0.088 | 3.031 | 0.031
20 | 2020-09-14 06:56 | 17.9 | 20.7491 | 4.7491 | 1008.83 | 1342.66 | 0 | К206852 | 115.34 | 0.2178 | 3.036 | 0.101 | 3.031 | 0.031
20 | 2020-09-14 06:56 | 18 | 20.6136 | 4.6136 | 1008.35 | 1347.85 | 0 | К206852 | 116.32 | 0.198 | 3.016 | 0.073 | 3.008 | 0.008
20 | 2020-09-14 06:56 | 18.1 | 20.5386 | 4.5386 | 1007.66 | 1346.42 | 0 | К206852 | 116.89 | 0.198 | 3.02 | 0.079 | 3.011 | 0.011
20 | 2020-09-14 06:56 | 18.2 | 20.5295 | 4.5295 | 1003.91 | 1341.41 | 0 | К206852 | 117.27 | 0.2178 | 3.019 | 0.082 | 3.009 | 0.009
20 | 2020-09-14 06:56 | 18.3 | 20.5311 | 4.5311 | 984.69 | 1340.14 | 0 | К206852 | 118.43 | 0.198 | 3.017 | 0.072 | 3.01 | 0.01
20 | 2020-09-14 06:56 | 18.4 | 20.5278 | 4.5278 | 979.355 | 1340.93 | 0 | К206852 | 118.82 | 0.198 | 3.009 | 0.081 | 3.004 | 0.004
20 | 2020-09-14 06:56 | 18.5 | 20.524 | 4.524 | 987.782 | 1341.18 | 0 | К206852 | 119.4 | 0.198 | 3.001 | 0.092 | 2.998 | 0.002
20 | 2020-09-14 06:56 | 18.6 | 20.5086 | 4.5086 | 996.55 | 1341.02 | 0 | К206852 | 120.36 | 0.198 | 3 | 0.079 | 3.002 | 0.002
20 | 2020-09-14 06:56 | 18.7 | 20.497 | 4.497 | 1001.11 | 1340.91 | 0 | К206852 | 120.93 | 0.198 | 3.027 | 0.083 | 3.029 | 0.029
20 | 2020-09-14 06:56 | 18.8 | 20.5064 | 4.5064 | 1003.76 | 1341.25 | 0 | К206852 | 121.32 | 0.2178 | 3.048 | 0.102 | 3.044 | 0.044
20 | 2020-09-14 06:56 | 18.9 | 20.5177 | 4.5177 | 1003.44 | 1340.76 | 0 | К206852 | 121.9 | 0.198 | 3.045 | 0.098 | 3.045 | 0.045
20 | 2020-09-14 06:56 | 19 | 20.5127 | 4.5127 | 1004 | 1340.38 | 0 | К206852 | 122.86 | 0.198 | 3.035 | 0.097 | 3.035 | 0.035
20 | 2020-09-14 06:56 | 19.1 | 20.4852 | 4.4852 | 1005.71 | 1340.45 | 0 | К206852 | 123.45 | 0.198 | 3.031 | 0.087 | 3.035 | 0.035
20 | 2020-09-14 06:56 | 19.2 | 20.4814 | 4.4814 | 1006.89 | 1340.2 | 0 | К206852 | 123.83 | 0.198 | 3.024 | 0.087 | 3.029 | 0.029
20 | 2020-09-14 06:56 | 19.3 | 20.5798 | 4.5798 | 1007.9 | 1339.8 | 0 | К206852 | 124.4 | 0.198 | 3.031 | 0.074 | 3.034 | 0.034
20 | 2020-09-14 06:56 | 19.4 | 20.6144 | 4.6144 | 1007.99 | 1340.41 | 0 | К206852 | 125.38 | 0.198 | 3.045 | 0.079 | 3.054 | 0.054
20 | 2020-09-14 06:56 | 19.5 | 20.5751 | 4.5751 | 1008.31 | 1340.61 | 0 | К206852 | 125.76 | 0.198 | 3.044 | 0.089 | 3.054 | 0.054
20 | 2020-09-14 06:56 | 19.6 | 20.5276 | 4.5276 | 1007.89 | 1339.97 | 0 | К206852 | 126.33 | 0.198 | 3.04 | 0.099 | 3.049 | 0.049
20 | 2020-09-14 06:56 | 19.7 | 20.5311 | 4.5311 | 1006.15 | 1339.62 | 0 | К206852 | 127.29 | 0.198 | 3.046 | 0.12 | 3.057 | 0.057
20 | 2020-09-14 06:56 | 19.8 | 20.5515 | 4.5515 | 1003.16 | 1339.58 | 0 | К206852 | 127.88 | 0.198 | 3.031 | 0.119 | 3.04 | 0.04
20 | 2020-09-14 06:56 | 19.9 | 20.5633 | 4.5633 | 996.645 | 1339.75 | 0 | К206852 | 128.26 | 0.198 | 3.019 | 0.112 | 3.02 | 0.02
20 | 2020-09-14 06:56 | 20 | 20.5902 | 4.5902 | 1002.02 | 1339.59 | 0 | К206852 | 128.83 | 0.198 | 3.009 | 0.1 | 3.008 | 0.008
20 | 2020-09-14 06:56 | 20.1 | 20.6015 | 4.6015 | 1004.83 | 1338.77 | 0 | К206852 | 129.81 | 0.198 | 3.009 | 0.097 | 3.003 | 0.003
20 | 2020-09-14 06:56 | 20.2 | 20.5966 | 4.5966 | 1003.4 | 1338.89 | 0 | К206852 | 130.38 | 0.198 | 3.011 | 0.072 | 3.008 | 0.008
20 | 2020-09-14 06:56 | 20.3 | 20.5834 | 4.5834 | 1004.38 | 1339.76 | 0 | К206852 | 131.35 | 0.198 | 3.03 | 0.091 | 3.031 | 0.031
20 | 2020-09-14 06:56 | 20.4 | 20.5347 | 4.5347 | 999.47 | 1340.57 | 0 | К206852 | 131.92 | 0.198 | 3.03 | 0.091 | 3.033 | 0.033
20 | 2020-09-14 06:56 | 20.5 | 20.4487 | 4.4487 | 1001.64 | 1340.66 | 0 | К206852 | 132.31 | 0.198 | 3.027 | 0.095 | 3.027 | 0.027
20 | 2020-09-14 06:56 | 20.6 | 20.4363 | 4.4363 | 1005.03 | 1340.51 | 0 | К206852 | 132.89 | 0.198 | 3.028 | 0.098 | 3.028 | 0.028
20 | 2020-09-14 06:56 | 20.7 | 20.4338 | 4.4338 | 1006.77 | 1340.34 | 0 | К206852 | 133.85 | 0.2178 | 3.044 | 0.126 | 3.038 | 0.038
20 | 2020-09-14 06:56 | 20.8 | 20.4093 | 4.4093 | 1003.3 | 1339.87 | 0 | К206852 | 134.42 | 0.198 | 3.028 | 0.111 | 3.024 | 0.024
20 | 2020-09-14 06:56 | 20.9 | 20.3838 | 4.3838 | 991.556 | 1339.47 | 0 | К206852 | 134.81 | 0.198 | 3.024 | 0.099 | 3.021 | 0.021
20 | 2020-09-14 06:56 | 21 | 20.3816 | 4.3816 | 995.665 | 1339.59 | 0 | К206852 | 135.39 | 0.2178 | 3.016 | 0.092 | 3.011 | 0.011
20 | 2020-09-14 06:56 | 21.1 | 20.3819 | 4.3819 | 999.199 | 1343.09 | 0 | К206852 | 136.35 | 0.198 | 3.014 | 0.082 | 3.005 | 0.005
20 | 2020-09-14 06:56 | 21.2 | 20.3766 | 4.3766 | 988.142 | 1354.41 | 0 | К206852 | 136.94 | 0.198 | 3.005 | 0.08 | 2.997 | 0.003
20 | 2020-09-14 06:56 | 21.3 | 20.375 | 4.375 | 994.856 | 1352.67 | 0 | К206852 | 137.32 | 0.198 | 3.003 | 0.088 | 2.998 | 0.002
20 | 2020-09-14 06:56 | 21.4 | 20.3742 | 4.3742 | 1003.21 | 1341.33 | 0 | К206852 | 138.28 | 0.198 | 2.995 | 0.091 | 2.991 | 0.009
20 | 2020-09-14 06:56 | 21.5 | 20.3717 | 4.3717 | 1008.44 | 1340.52 | 0 | К206852 | 138.87 | 0.198 | 2.995 | 0.079 | 2.987 | 0.013
20 | 2020-09-14 06:56 | 21.6 | 20.3865 | 4.3865 | 1011.63 | 1344.02 | 0 | К206852 | 139.25 | 0.198 | 3.009 | 0.102 | 3 | 0
20 | 2020-09-14 06:56 | 21.7 | 20.3909 | 4.3909 | 1013.75 | 1343.94 | 0 | К206852 | 140.39 | 0.198 | 3.019 | 0.105 | 3.005 | 0.005
20 | 2020-09-14 06:56 | 21.8 | 20.3728 | 4.3728 | 1014.81 | 1343.88 | 0 | К206852 | 140.78 | 0.198 | 3.023 | 0.103 | 3.012 | 0.012
20 | 2020-09-14 06:56 | 21.9 | 20.3332 | 4.3332 | 1015.87 | 1343.75 | 0 | К206852 | 141.37 | 0.198 | 3.022 | 0.121 | 3.015 | 0.015
20 | 2020-09-14 06:56 | 22 | 20.3219 | 4.3219 | 1017.13 | 1353.32 | 0 | К206852 | 142.32 | 0.198 | 3.01 | 0.086 | 3.004 | 0.004
20 | 2020-09-14 06:56 | 22.1 | 20.339 | 4.339 | 1018.09 | 1369.26 | 0 | К206852 | 142.91 | 0.198 | 3.011 | 0.075 | 3.005 | 0.005
20 | 2020-09-14 06:56 | 22.2 | 20.3599 | 4.3599 | 1018.59 | 1370.99 | 0 | К206852 | 143.3 | 0.198 | 3.012 | 0.081 | 3.009 | 0.009
20 | 2020-09-14 06:56 | 22.3 | 20.3654 | 4.3654 | 1018.88 | 1368.82 | 0 | К206852 | 143.87 | 0.198 | 3.021 | 0.076 | 3.011 | 0.011
20 | 2020-09-14 06:56 | 22.4 | 20.3643 | 4.3643 | 1017.18 | 1364.55 | 0 | К206852 | 144.84 | 0.198 | 3.026 | 0.094 | 3.025 | 0.025
20 | 2020-09-14 06:56 | 22.5 | 20.3491 | 4.3491 | 1016.24 | 1365.46 | 0 | К206852 | 145.41 | 0.198 | 3.038 | 0.126 | 3.041 | 0.041
20 | 2020-09-14 06:56 | 22.6 | 20.3423 | 4.3423 | 1017.68 | 1367.7 | 0 | К206852 | 145.8 | 0.198 | 3.04 | 0.156 | 3.042 | 0.042
20 | 2020-09-14 06:56 | 22.7 | 20.3403 | 4.3403 | 1017.18 | 1369.02 | 0 | К206852 | 146.37 | 0.198 | 3.02 | 0.156 | 3.019 | 0.019
20 | 2020-09-14 06:56 | 22.8 | 20.3271 | 4.3271 | 1016.42 | 1370.59 | 0 | К206852 | 147.34 | 0.2178 | 2.99 | 0.11 | 2.985 | 0.015
20 | 2020-09-14 06:56 | 22.9 | 20.3354 | 4.3354 | 1017.4 | 1371.38 | 0 | К206852 | 147.91 | 0.198 | 2.99 | 0.112 | 2.983 | 0.017
20 | 2020-09-14 06:56 | 23 | 20.348 | 4.348 | 1018.21 | 1343.83 | 0 | К206852 | 148.3 | 0.198 | 2.992 | 0.104 | 2.987 | 0.013
20 | 2020-09-14 06:56 | 23.1 | 20.3434 | 4.3434 | 1018.91 | 1345.3 | 0 | К206852 | 149.27 | 0.198 | 3.013 | 0.102 | 3.012 | 0.012
20 | 2020-09-14 06:56 | 23.2 | 20.3398 | 4.3398 | 1019.28 | 1346.99 | 0 | К206852 | 149.84 | 0.198 | 3.026 | 0.11 | 3.022 | 0.022
20 | 2020-09-14 06:56 | 23.3 | 20.3335 | 4.3335 | 1019.4 | 1346.58 | 0 | К206852 | 150.43 | 0.198 | 3.036 | 0.123 | 3.028 | 0.028
20 | 2020-09-14 06:56 | 23.4 | 20.345 | 4.345 | 1019.27 | 1345.75 | 0 | К206852 | 151.38 | 0.198 | 3.038 | 0.14 | 3.038 | 0.038
20 | 2020-09-14 06:56 | 23.5 | 20.3643 | 4.3643 | 1019.54 | 1345.33 | 0 | К206852 | 151.77 | 0.198 | 3.044 | 0.149 | 3.036 | 0.036
20 | 2020-09-14 06:56 | 23.6 | 20.3744 | 4.3744 | 1019.41 | 1344.77 | 0 | К206852 | 152.36 | 0.2178 | 3.04 | 0.126 | 3.031 | 0.031
20 | 2020-09-14 06:56 | 23.7 | 20.3769 | 4.3769 | 1018.76 | 1344.7 | 0 | К206852 | 152.93 | 0.198 | 3.032 | 0.121 | 3.029 | 0.029
20 | 2020-09-14 06:56 | 23.8 | 20.3819 | 4.3819 | 1017.68 | 1344.51 | 0 | К206852 | 153.89 | 0.2178 | 3.026 | 0.105 | 3.022 | 0.022
20 | 2020-09-14 06:56 | 23.9 | 20.4137 | 4.4137 | 1017.97 | 1344.43 | 0 | К206852 | 154.27 | 0.2178 | 3.024 | 0.114 | 3.019 | 0.019
20 | 2020-09-14 06:56 | 24 | 20.4286 | 4.4286 | 1015.58 | 1343.82 | 0 | К206852 | 154.86 | 0.198 | 3.007 | 0.108 | 3.006 | 0.006
20 | 2020-09-14 06:56 | 24.1 | 20.4231 | 4.4231 | 1015.01 | 1343.7 | 0 | К206852 | 155.81 | 0.198 | 2.992 | 0.094 | 3 | 0
20 | 2020-09-14 06:56 | 24.2 | 20.4239 | 4.4239 | 1015.94 | 1345.19 | 0 | К206852 | 156.4 | 0.198 | 2.993 | 0.096 | 2.994 | 0.006
20 | 2020-09-14 06:56 | 24.3 | 20.4324 | 4.4324 | 1017.12 | 1346.87 | 0 | К206852 | 156.79 | 0.198 | 2.999 | 0.11 | 3 | 0
20 | 2020-09-14 06:56 | 24.4 | 20.4396 | 4.4396 | 1017.7 | 1346.19 | 0 | К206852 | 157.36 | 0.198 | 3.009 | 0.143 | 3.02 | 0.02
20 | 2020-09-14 06:56 | 24.5 | 20.4201 | 4.4201 | 1017.39 | 1344.84 | 0 | К206852 | 158.33 | 0.198 | 3.024 | 0.187 | 3.035 | 0.035
20 | 2020-09-14 06:56 | 24.6 | 20.4036 | 4.4036 | 1015.9 | 1344.21 | 0 | К206852 | 158.9 | 0.198 | 3.015 | 0.171 | 3.025 | 0.025
20 | 2020-09-14 06:56 | 24.7 | 20.3989 | 4.3989 | 1016.75 | 1343.59 | 0 | К206852 | 159.29 | 0.198 | 3.009 | 0.148 | 3.022 | 0.022
20 | 2020-09-14 06:56 | 24.8 | 20.4074 | 4.4074 | 1012.9 | 1343.22 | 0 | К206852 | 160.45 | 0.198 | 3.017 | 0.128 | 3.014 | 0.014
20 | 2020-09-14 06:56 | 24.9 | 20.4146 | 4.4146 | 998.769 | 1343.4 | 0 | К206852 | 160.83 | 0.198 | 3.015 | 0.125 | 3.011 | 0.011
20 | 2020-09-14 06:56 | 25 | 20.4118 | 4.4118 | 1005.78 | 1343.04 | 0 | К206852 | 161.4 | 0.198 | 3.013 | 0.134 | 3.01 | 0.01
20 | 2020-09-14 06:56 | 25.1 | 20.4115 | 4.4115 | 1010.5 | 1343.14 | 0 | К206852 | 161.79 | 0.198 | 3.015 | 0.118 | 3.003 | 0.003
20 | 2020-09-14 06:56 | 25.2 | 20.4157 | 4.4157 | 1013.32 | 1343.74 | 0 | К206852 | 162.76 | 0.2178 | 3.015 | 0.131 | 3.01 | 0.01
20 | 2020-09-14 06:56 | 25.3 | 20.477 | 4.477 | 1014.33 | 1344.19 | 0 | К206852 | 163.33 | 0.198 | 3.022 | 0.138 | 3.011 | 0.011
20 | 2020-09-14 06:56 | 25.4 | 20.5012 | 4.5012 | 1014.17 | 1345.18 | 0 | К206852 | 163.92 | 0.2178 | 3.033 | 0.17 | 3.037 | 0.037
20 | 2020-09-14 06:56 | 25.5 | 20.5028 | 4.5028 | 1014.03 | 1345.71 | 0 | К206852 | 164.88 | 0.2178 | 3.023 | 0.146 | 3.035 | 0.035
20 | 2020-09-14 06:56 | 25.6 | 20.4932 | 4.4932 | 1013.37 | 1346.03 | 0 | К206852 | 165.26 | 0.2178 | 3.013 | 0.129 | 3.018 | 0.018
20 | 2020-09-14 06:56 | 25.7 | 20.4866 | 4.4866 | 1013 | 1346.66 | 0 | К206852 | 165.83 | 0.2178 | 3.004 | 0.151 | 3.001 | 0.001
20 | 2020-09-14 06:56 | 25.8 | 20.4849 | 4.4849 | 1012.89 | 1345.82 | 0 | К206852 | 166.42 | 0.198 | 3.004 | 0.172 | 3 | 0
20 | 2020-09-14 06:56 | 25.9 | 20.4866 | 4.4866 | 1011.89 | 1344.98 | 0 | К206852 | 167.38 | 0.198 | 3.009 | 0.126 | 3.019 | 0.019
20 | 2020-09-14 06:56 | 26 | 20.5072 | 4.5072 | 1011 | 1345.98 | 0 | К206852 | 167.76 | 0.198 | 3.015 | 0.141 | 3.024 | 0.024
20 | 2020-09-14 06:56 | 26.1 | 20.5581 | 4.5581 | 1009.28 | 1347.01 | 0 | К206852 | 168.35 | 0.198 | 3.024 | 0.138 | 3.023 | 0.023
20 | 2020-09-14 06:56 | 26.2 | 20.5726 | 4.5726 | 1008.14 | 1347.42 | 0 | К206852 | 168.92 | 0.198 | 3.031 | 0.132 | 3.027 | 0.027
20 | 2020-09-14 06:56 | 26.3 | 20.5622 | 4.5622 | 1007.61 | 1348.13 | 0 | К206852 | 169.89 | 0.198 | 3.055 | 0.176 | 3.055 | 0.055
20 | 2020-09-14 06:56 | 26.4 | 20.5781 | 4.5781 | 1006.86 | 1348.45 | 0 | К206852 | 170.28 | 0.2178 | 3.047 | 0.184 | 3.057 | 0.057
20 | 2020-09-14 06:56 | 26.5 | 20.5237 | 4.5237 | 1003.38 | 1348.61 | 0 | К206852 | 170.85 | 0.198 | 3.045 | 0.183 | 3.055 | 0.055
20 | 2020-09-14 06:56 | 26.6 | 20.4173 | 4.4173 | 999.281 | 1348.83 | 0 | К206852 | 171.82 | 0.198 | 3.054 | 0.13 | 3.057 | 0.057
20 | 2020-09-14 06:56 | 26.7 | 20.4621 | 4.4621 | 1003.17 | 1349.31 | 0 | К206852 | 172.39 | 0.198 | 3.066 | 0.129 | 3.074 | 0.074
20 | 2020-09-14 06:56 | 26.8 | 20.5122 | 4.5122 | 1005.53 | 1350.14 | 0 | К206852 | 172.78 | 0.198 | 3.073 | 0.106 | 3.087 | 0.087
20 | 2020-09-14 06:56 | 26.9 | 20.5229 | 4.5229 | 1006.39 | 1350.32 | 0 | К206852 | 173.94 | 0.198 | 3.074 | 0.105 | 3.082 | 0.082
20 | 2020-09-14 06:56 | 27 | 20.5267 | 4.5267 | 1007.36 | 1349.65 | 0 | К206852 | 174.32 | 0.198 | 3.075 | 0.1 | 3.082 | 0.082
20 | 2020-09-14 06:56 | 27.1 | 20.5166 | 4.5166 | 1008.12 | 1349.98 | 0 | К206852 | 174.89 | 0.198 | 3.088 | 0.121 | 3.086 | 0.086
20 | 2020-09-14 06:56 | 27.2 | 20.5102 | 4.5102 | 1009.4 | 1350.82 | 0 | К206852 | 175.87 | 0.198 | 3.108 | 0.121 | 3.106 | 0.106
20 | 2020-09-14 06:56 | 27.3 | 20.5267 | 4.5267 | 1009.84 | 1351.53 | 0 | К206852 | 176.25 | 0.198 | 3.122 | 0.141 | 3.119 | 0.119
20 | 2020-09-14 06:56 | 27.4 | 20.5237 | 4.5237 | 1008.71 | 1353.46 | 0 | К206852 | 176.82 | 0.198 | 3.124 | 0.112 | 3.13 | 0.13
20 | 2020-09-14 06:56 | 27.5 | 20.4866 | 4.4866 | 1010.62 | 1355.52 | 0 | К206852 | 177.8 | 0.198 | 3.134 | 0.136 | 3.141 | 0.141
20 | 2020-09-14 06:56 | 27.6 | 20.4407 | 4.4407 | 1012.79 | 1358.31 | 0 | К206852 | 178.37 | 0.198 | 3.144 | 0.138 | 3.15 | 0.15
20 | 2020-09-14 06:56 | 27.7 | 20.433 | 4.433 | 1015.06 | 1360.51 | 0 | К206852 | 178.75 | 0.198 | 3.16 | 0.132 | 3.17 | 0.17
20 | 2020-09-14 06:56 | 27.8 | 20.4159 | 4.4159 | 1016.73 | 1360.74 | 0 | К206852 | 179.34 | 0.198 | 3.165 | 0.127 | 3.174 | 0.174
20 | 2020-09-14 06:56 | 27.9 | 20.3588 | 4.3588 | 1018.26 | 1360.28 | 0 | К206852 | 180.3 | 0.198 | 3.192 | 0.113 | 3.203 | 0.203
20 | 2020-09-14 06:56 | 28 | 20.3544 | 4.3544 | 1019.1 | 1360.3 | 0 | К206852 | 180.87 | 0.198 | 3.211 | 0.113 | 3.228 | 0.228
20 | 2020-09-14 06:56 | 28.1 | 20.3563 | 4.3563 | 1017.25 | 1360.38 | 0 | К206852 | 181.25 | 0.198 | 3.237 | 0.116 | 3.259 | 0.259
20 | 2020-09-14 06:56 | 28.2 | 20.3387 | 4.3387 | 1017.58 | 1360.44 | 0 | К206852 | 181.84 | 0.198 | 3.261 | 0.106 | 3.283 | 0.283
20 | 2020-09-14 06:56 | 28.3 | 20.3104 | 4.3104 | 1018.56 | 1362.99 | 0 | К206852 | 182.8 | 0.1782 | 3.315 | 0.171 | 3.342 | 0.342
20 | 2020-09-14 06:56 | 28.4 | 20.2884 | 4.2884 | 1020.55 | 1369.41 | 0 | К206852 | 183.38 | 0.1782 | 3.33 | 0.173 | 3.347 | 0.347
20 | 2020-09-14 06:56 | 28.5 | 20.3874 | 4.3874 | 1021.82 | 1375.32 | 0 | К206852 | 183.77 | 0.1782 | 3.331 | 0.154 | 3.344 | 0.344
21 | 2020-09-14 07:08 | 1 | 20.4372 | 4.4372 | 1032.86 | 1371.41 | 0 | К206852 | 6.29 | 0.198 | 3.096 | 0.103 | 3.092 | 0.092
21 | 2020-09-14 07:08 | 1.1 | 20.4789 | 4.4789 | 1029.63 | 1368.62 | 0 | К206852 | 6.86 | 0.198 | 3.087 | 0.124 | 3.083 | 0.083
21 | 2020-09-14 07:08 | 1.2 | 20.4978 | 4.4978 | 1027.35 | 1367.27 | 0 | К206852 | 7.45 | 0.198 | 3.061 | 0.123 | 3.058 | 0.058
21 | 2020-09-14 07:08 | 1.3 | 20.5128 | 4.5128 | 1027.6 | 1366.91 | 0 | К206852 | 7.84 | 0.198 | 3.044 | 0.114 | 3.039 | 0.039
21 | 2020-09-14 07:08 | 1.4 | 20.5294 | 4.5294 | 1027.29 | 1365.47 | 0 | К206852 | 8.79 | 0.198 | 3.014 | 0.085 | 3.008 | 0.008
21 | 2020-09-14 07:08 | 1.5 | 20.5392 | 4.5392 | 1026.36 | 1363.42 | 0 | К206852 | 9.36 | 0.198 | 3.007 | 0.096 | 2.997 | 0.003
21 | 2020-09-14 07:08 | 1.6 | 20.6276 | 4.6276 | 1025.41 | 1361.37 | 0 | К206852 | 9.95 | 0.198 | 2.991 | 0.076 | 2.982 | 0.018
21 | 2020-09-14 07:08 | 1.7 | 20.6521 | 4.6521 | 1023.91 | 1360.07 | 0 | К206852 | 10.34 | 0.198 | 2.986 | 0.089 | 2.981 | 0.019
21 | 2020-09-14 07:08 | 1.8 | 20.6391 | 4.6391 | 1021.87 | 1360.8 | 0 | К206852 | 11.29 | 0.198 | 2.974 | 0.088 | 2.969 | 0.031
21 | 2020-09-14 07:08 | 1.9 | 20.6679 | 4.6679 | 1020.63 | 1361.72 | 0 | К206852 | 11.88 | 0.198 | 2.967 | 0.064 | 2.96 | 0.04
21 | 2020-09-14 07:08 | 2 | 20.7118 | 4.7118 | 1019.29 | 1361.14 | 0 | К206852 | 12.27 | 0.198 | 2.965 | 0.044 | 2.949 | 0.051
21 | 2020-09-14 07:08 | 2.1 | 20.7221 | 4.7221 | 1017.65 | 1359.01 | 0 | К206852 | 12.84 | 0.198 | 2.972 | 0.044 | 2.946 | 0.054
21 | 2020-09-14 07:08 | 2.2 | 20.7299 | 4.7299 | 1015.46 | 1356.71 | 0 | К206852 | 13.81 | 0.198 | 2.991 | 0.088 | 2.943 | 0.057
21 | 2020-09-14 07:08 | 2.3 | 20.7411 | 4.7411 | 1012.61 | 1355.29 | 0 | К206852 | 14.38 | 0.198 | 3.004 | 0.096 | 2.952 | 0.048
21 | 2020-09-14 07:08 | 2.4 | 20.7374 | 4.7374 | 1011.06 | 1354.95 | 0 | К206852 | 14.77 | 0.198 | 3.017 | 0.124 | 2.952 | 0.048
21 | 2020-09-14 07:08 | 2.5 | 20.7276 | 4.7276 | 1010.39 | 1353.72 | 0 | К206852 | 15.34 | 0.198 | 3.032 | 0.141 | 2.959 | 0.041
21 | 2020-09-14 07:08 | 2.6 | 20.7213 | 4.7213 | 1009.49 | 1353.27 | 0 | К206852 | 16.31 | 0.198 | 3.047 | 0.179 | 2.967 | 0.033
21 | 2020-09-14 07:08 | 2.7 | 20.7193 | 4.7193 | 1008.45 | 1353.33 | 0 | К206852 | 16.88 | 0.198 | 3.036 | 0.159 | 2.973 | 0.027
21 | 2020-09-14 07:08 | 2.8 | 20.7305 | 4.7305 | 1007.67 | 1353.37 | 0 | К206852 | 17.27 | 0.198 | 3.005 | 0.121 | 2.958 | 0.042
21 | 2020-09-14 07:08 | 2.9 | 20.7457 | 4.7457 | 1006.99 | 1354.09 | 0 | К206852 | 17.85 | 0.198 | 2.979 | 0.095 | 2.938 | 0.062
21 | 2020-09-14 07:08 | 3 | 20.7549 | 4.7549 | 1005.55 | 1354.5 | 0 | К206852 | 18.81 | 0.198 | 2.949 | 0.066 | 2.915 | 0.085
21 | 2020-09-14 07:08 | 3.1 | 20.7807 | 4.7807 | 1005.94 | 1359.38 | 0 | К206852 | 19.4 | 0.198 | 2.938 | 0.069 | 2.914 | 0.086
21 | 2020-09-14 07:08 | 3.2 | 20.8189 | 4.8189 | 1006.25 | 1347.71 | 0 | К206852 | 19.78 | 0.198 | 2.918 | 0.068 | 2.901 | 0.099
21 | 2020-09-14 07:08 | 3.3 | 20.8273 | 4.8273 | 1006.52 | 1346.46 | 0 | К206852 | 20.35 | 0.198 | 2.905 | 0.039 | 2.891 | 0.109
21 | 2020-09-14 07:08 | 3.4 | 20.8247 | 4.8247 | 1006.13 | 1346.34 | 0 | К206852 | 20.94 | 0.198 | 2.904 | 0.082 | 2.895 | 0.105
21 | 2020-09-14 07:08 | 3.5 | 20.8235 | 4.8235 | 1005.88 | 1346.37 | 0 | К206852 | 21.9 | 0.198 | 2.917 | 0.08 | 2.904 | 0.096
21 | 2020-09-14 07:08 | 3.6 | 20.8238 | 4.8238 | 1005.71 | 1346.42 | 0 | К206852 | 22.28 | 0.198 | 2.93 | 0.068 | 2.912 | 0.088
21 | 2020-09-14 07:08 | 3.7 | 20.8198 | 4.8198 | 1005.25 | 1346.28 | 0 | К206852 | 22.85 | 0.198 | 2.943 | 0.09 | 2.921 | 0.079
21 | 2020-09-14 07:08 | 3.8 | 20.8192 | 4.8192 | 1005.07 | 1345.76 | 0 | К206852 | 23.44 | 0.198 | 2.942 | 0.09 | 2.921 | 0.079
21 | 2020-09-14 07:08 | 3.9 | 20.8169 | 4.8169 | 1005.29 | 1345.17 | 0 | К206852 | 24.4 | 0.1782 | 2.928 | 0.087 | 2.909 | 0.091
21 | 2020-09-14 07:08 | 4 | 20.804 | 4.804 | 1005.64 | 1344.49 | 0 | К206852 | 24.78 | 0.198 | 2.918 | 0.058 | 2.901 | 0.099
21 | 2020-09-14 07:08 | 4.1 | 20.8146 | 4.8146 | 1005.82 | 1344.6 | 0 | К206852 | 25.37 | 0.198 | 2.912 | 0.06 | 2.899 | 0.101
21 | 2020-09-14 07:08 | 4.2 | 20.8511 | 4.8511 | 1005.12 | 1345.32 | 0 | К206852 | 26.33 | 0.198 | 2.905 | 0.084 | 2.903 | 0.097
21 | 2020-09-14 07:08 | 4.3 | 20.8629 | 4.8629 | 1003.87 | 1345.86 | 0 | К206852 | 26.91 | 0.1782 | 2.915 | 0.087 | 2.911 | 0.089
21 | 2020-09-14 07:08 | 4.4 | 20.8571 | 4.8571 | 1004.54 | 1346.31 | 0 | К206852 | 27.3 | 0.1782 | 2.928 | 0.083 | 2.923 | 0.077
21 | 2020-09-14 07:08 | 4.5 | 20.8436 | 4.8436 | 1004.54 | 1346.59 | 0 | К206852 | 27.87 | 0.198 | 2.93 | 0.074 | 2.923 | 0.077
21 | 2020-09-14 07:08 | 4.6 | 20.839 | 4.839 | 1004.36 | 1346.4 | 0 | К206852 | 28.26 | 0.198 | 2.935 | 0.082 | 2.929 | 0.071
21 | 2020-09-14 07:08 | 4.7 | 20.8298 | 4.8298 | 1004.26 | 1345.99 | 0 | К206852 | 29.41 | 0.198 | 2.903 | 0.093 | 2.896 | 0.104
21 | 2020-09-14 07:08 | 4.8 | 20.8086 | 4.8086 | 1004.1 | 1345.53 | 0 | К206852 | 29.8 | 0.198 | 2.896 | 0.099 | 2.889 | 0.111
21 | 2020-09-14 07:08 | 4.9 | 20.8003 | 4.8003 | 1004.04 | 1345.15 | 0 | К206852 | 30.37 | 0.1782 | 2.896 | 0.129 | 2.889 | 0.111
21 | 2020-09-14 07:08 | 5 | 20.781 | 4.781 | 1004.33 | 1344.59 | 0 | К206852 | 31.34 | 0.1584 | 2.923 | 0.093 | 2.906 | 0.094
21 | 2020-09-14 07:08 | 5.1 | 20.7664 | 4.7664 | 1005 | 1344.5 | 0 | К206852 | 31.91 | 0.1782 | 2.926 | 0.078 | 2.895 | 0.105
21 | 2020-09-14 07:08 | 5.2 | 20.775 | 4.775 | 1005.48 | 1344.95 | 0 | К206852 | 32.3 | 0.198 | 2.915 | 0.064 | 2.888 | 0.112
21 | 2020-09-14 07:08 | 5.3 | 20.7793 | 4.7793 | 1005.84 | 1345.4 | 0 | К206852 | 32.89 | 0.198 | 2.899 | 0.056 | 2.882 | 0.118
21 | 2020-09-14 07:08 | 5.4 | 20.7784 | 4.7784 | 1006.05 | 1345.76 | 0 | К206852 | 33.27 | 0.198 | 2.891 | 0.071 | 2.875 | 0.125
21 | 2020-09-14 07:08 | 5.5 | 20.7764 | 4.7764 | 1006.31 | 1345.85 | 0 | К206852 | 34.43 | 0.198 | 2.906 | 0.069 | 2.888 | 0.112
21 | 2020-09-14 07:08 | 5.6 | 20.7658 | 4.7658 | 1006.72 | 1345.88 | 0 | К206852 | 34.8 | 0.198 | 2.926 | 0.091 | 2.905 | 0.095
21 | 2020-09-14 07:08 | 5.7 | 20.752 | 4.752 | 1006.89 | 1345.81 | 0 | К206852 | 35.39 | 0.2178 | 2.927 | 0.085 | 2.908 | 0.092
21 | 2020-09-14 07:08 | 5.8 | 20.7463 | 4.7463 | 1007.16 | 1345.81 | 0 | К206852 | 35.77 | 0.198 | 2.917 | 0.083 | 2.903 | 0.097
21 | 2020-09-14 07:08 | 5.9 | 20.7273 | 4.7273 | 1007.44 | 1345.72 | 0 | К206852 | 36.34 | 0.1782 | 2.913 | 0.089 | 2.898 | 0.102
21 | 2020-09-14 07:08 | 6 | 20.6463 | 4.6463 | 1007.91 | 1345.4 | 0 | К206852 | 37.32 | 0.198 | 2.884 | 0.063 | 2.878 | 0.122
21 | 2020-09-14 07:08 | 6.1 | 20.6521 | 4.6521 | 1008.39 | 1345.21 | 0 | К206852 | 37.89 | 0.198 | 2.874 | 0.069 | 2.866 | 0.134
21 | 2020-09-14 07:08 | 6.2 | 20.7687 | 4.7687 | 1008.74 | 1345.15 | 0 | К206852 | 38.27 | 0.198 | 2.873 | 0.085 | 2.86 | 0.14
21 | 2020-09-14 07:08 | 6.3 | 20.779 | 4.779 | 1008.16 | 1345.43 | 0 | К206852 | 38.86 | 0.198 | 2.878 | 0.079 | 2.87 | 0.13
21 | 2020-09-14 07:08 | 6.4 | 20.7563 | 4.7563 | 1007.55 | 1345.92 | 0 | К206852 | 39.82 | 0.198 | 2.922 | 0.087 | 2.916 | 0.084
21 | 2020-09-14 07:08 | 6.5 | 20.7549 | 4.7549 | 1007.68 | 1346.08 | 0 | К206852 | 40.4 | 0.198 | 2.94 | 0.096 | 2.934 | 0.066
21 | 2020-09-14 07:08 | 6.6 | 20.7563 | 4.7563 | 1007.47 | 1345.81 | 0 | К206852 | 40.79 | 0.198 | 2.954 | 0.11 | 2.944 | 0.056
21 | 2020-09-14 07:08 | 6.7 | 20.7523 | 4.7523 | 1004.66 | 1345.7 | 0 | К206852 | 41.36 | 0.198 | 2.949 | 0.106 | 2.938 | 0.062
21 | 2020-09-14 07:08 | 6.8 | 20.7345 | 4.7345 | 1005.92 | 1345.87 | 0 | К206852 | 42.32 | 0.198 | 2.922 | 0.092 | 2.909 | 0.091
21 | 2020-09-14 07:08 | 6.9 | 20.717 | 4.717 | 1007.6 | 1345.88 | 0 | К206852 | 42.9 | 0.198 | 2.919 | 0.091 | 2.911 | 0.089
21 | 2020-09-14 07:08 | 7 | 20.7193 | 4.7193 | 1008.85 | 1345.62 | 0 | К206852 | 43.29 | 0.198 | 2.919 | 0.081 | 2.911 | 0.089
21 | 2020-09-14 07:08 | 7.1 | 20.7127 | 4.7127 | 1009.32 | 1345.04 | 0 | К206852 | 44.45 | 0.198 | 2.912 | 0.068 | 2.905 | 0.095
21 | 2020-09-14 07:08 | 7.2 | 20.6934 | 4.6934 | 1009.83 | 1344.63 | 0 | К206852 | 44.83 | 0.198 | 2.904 | 0.091 | 2.894 | 0.106
21 | 2020-09-14 07:08 | 7.3 | 20.6931 | 4.6931 | 1010.56 | 1344.9 | 0 | К206852 | 45.4 | 0.1782 | 2.903 | 0.09 | 2.898 | 0.102
21 | 2020-09-14 07:08 | 7.4 | 20.7009 | 4.7009 | 1010.95 | 1345.37 | 0 | К206852 | 45.79 | 0.1584 | 2.898 | 0.088 | 2.892 | 0.108
21 | 2020-09-14 07:08 | 7.5 | 20.6974 | 4.6974 | 1011.32 | 1345.74 | 0 | К206852 | 46.38 | 0.1584 | 2.91 | 0.09 | 2.909 | 0.091
21 | 2020-09-14 07:08 | 7.6 | 20.694 | 4.694 | 1011.65 | 1345.95 | 0 | К206852 | 47.33 | 0.1782 | 2.928 | 0.091 | 2.919 | 0.081
21 | 2020-09-14 07:08 | 7.7 | 20.6983 | 4.6983 | 1011.84 | 1345.84 | 0 | К206852 | 47.92 | 0.198 | 2.932 | 0.088 | 2.921 | 0.079
21 | 2020-09-14 07:08 | 7.8 | 20.7072 | 4.7072 | 1012.25 | 1345.56 | 0 | К206852 | 48.29 | 0.1782 | 2.928 | 0.1 | 2.921 | 0.079
21 | 2020-09-14 07:08 | 7.9 | 20.7129 | 4.7129 | 1012.86 | 1345.73 | 0 | К206852 | 48.88 | 0.1782 | 2.926 | 0.118 | 2.917 | 0.083
21 | 2020-09-14 07:08 | 8 | 20.6914 | 4.6914 | 1011.34 | 1345.76 | 0 | К206852 | 49.83 | 0.198 | 2.928 | 0.107 | 2.926 | 0.074
21 | 2020-09-14 07:08 | 8.1 | 20.692 | 4.692 | 1010.91 | 1345.45 | 0 | К206852 | 50.42 | 0.1584 | 2.926 | 0.119 | 2.928 | 0.072
21 | 2020-09-14 07:08 | 8.2 | 20.7135 | 4.7135 | 1012.04 | 1345.15 | 0 | К206852 | 50.81 | 0.1584 | 2.922 | 0.103 | 2.919 | 0.081
21 | 2020-09-14 07:08 | 8.3 | 20.7132 | 4.7132 | 1012.72 | 1345.06 | 0 | К206852 | 51.38 | 0.1782 | 2.923 | 0.078 | 2.913 | 0.087
21 | 2020-09-14 07:08 | 8.4 | 20.7063 | 4.7063 | 1013.2 | 1345.27 | 0 | К206852 | 52.35 | 0.198 | 2.936 | 0.078 | 2.922 | 0.078
21 | 2020-09-14 07:08 | 8.5 | 20.6963 | 4.6963 | 1013.24 | 1345.67 | 0 | К206852 | 52.92 | 0.198 | 2.948 | 0.111 | 2.934 | 0.066
21 | 2020-09-14 07:08 | 8.6 | 20.6891 | 4.6891 | 1013.22 | 1346.01 | 0 | К206852 | 53.31 | 0.198 | 2.949 | 0.123 | 2.939 | 0.061
21 | 2020-09-14 07:08 | 8.7 | 20.6839 | 4.6839 | 1013.14 | 1346.12 | 0 | К206852 | 53.89 | 0.1782 | 2.943 | 0.13 | 2.935 | 0.065
21 | 2020-09-14 07:08 | 8.8 | 20.6799 | 4.6799 | 1012.95 | 1346.09 | 0 | К206852 | 54.85 | 0.198 | 2.923 | 0.093 | 2.916 | 0.084
21 | 2020-09-14 07:08 | 8.9 | 20.667 | 4.667 | 1012.72 | 1345.98 | 0 | К206852 | 55.42 | 0.1782 | 2.924 | 0.11 | 2.922 | 0.078
21 | 2020-09-14 07:08 | 9 | 20.6495 | 4.6495 | 1013 | 1345.82 | 0 | К206852 | 55.81 | 0.1584 | 2.929 | 0.118 | 2.916 | 0.084
21 | 2020-09-14 07:08 | 9.1 | 20.644 | 4.644 | 1013.13 | 1345.51 | 0 | К206852 | 56.39 | 0.1188 | 2.919 | 0.121 | 2.909 | 0.091
21 | 2020-09-14 07:08 | 9.2 | 20.6503 | 4.6503 | 1013.24 | 1345.19 | 0 | К206852 | 57.35 | 0.198 | 2.927 | 0.066 | 2.919 | 0.081
21 | 2020-09-14 07:08 | 9.3 | 20.669 | 4.669 | 1011.61 | 1344.96 | 0 | К206852 | 57.94 | 0.198 | 2.919 | 0.08 | 2.912 | 0.088
21 | 2020-09-14 07:08 | 9.4 | 20.6871 | 4.6871 | 1012.08 | 1345.09 | 0 | К206852 | 58.32 | 0.198 | 2.931 | 0.094 | 2.924 | 0.076
21 | 2020-09-14 07:08 | 9.5 | 20.6928 | 4.6928 | 1012.2 | 1345.59 | 0 | К206852 | 58.89 | 0.1386 | 2.96 | 0.119 | 2.959 | 0.041
21 | 2020-09-14 07:08 | 9.6 | 20.7089 | 4.7089 | 1012.45 | 1346.17 | 0 | К206852 | 59.87 | 0.1386 | 2.974 | 0.104 | 2.971 | 0.029
21 | 2020-09-14 07:08 | 9.7 | 20.7175 | 4.7175 | 1012.59 | 1346.59 | 0 | К206852 | 60.25 | 0.1782 | 2.991 | 0.121 | 2.98 | 0.02
21 | 2020-09-14 07:08 | 9.8 | 20.7127 | 4.7127 | 1012.51 | 1346.58 | 0 | К206852 | 60.82 | 0.198 | 2.972 | 0.106 | 2.978 | 0.022
21 | 2020-09-14 07:08 | 9.9 | 20.7052 | 4.7052 | 1012.15 | 1346.22 | 0 | К206852 | 61.41 | 0.198 | 2.944 | 0.097 | 2.944 | 0.056
21 | 2020-09-14 07:08 | 10 | 20.6914 | 4.6914 | 1012.59 | 1346.22 | 0 | К206852 | 62.37 | 0.1782 | 2.937 | 0.102 | 2.923 | 0.077
21 | 2020-09-14 07:08 | 10.1 | 20.6446 | 4.6446 | 1013.25 | 1346.45 | 0 | К206852 | 62.75 | 0.1782 | 2.941 | 0.127 | 2.914 | 0.086
21 | 2020-09-14 07:08 | 10.2 | 20.6271 | 4.6271 | 1013.53 | 1346.17 | 0 | К206852 | 63.32 | 0.1782 | 2.948 | 0.104 | 2.915 | 0.085
21 | 2020-09-14 07:08 | 10.3 | 20.6265 | 4.6265 | 1013.42 | 1345.73 | 0 | К206852 | 63.91 | 0.1782 | 2.945 | 0.104 | 2.907 | 0.093
21 | 2020-09-14 07:08 | 10.4 | 20.6305 | 4.6305 | 1012.69 | 1345.66 | 0 | К206852 | 64.3 | 0.198 | 2.95 | 0.101 | 2.915 | 0.085
21 | 2020-09-14 07:08 | 10.5 | 20.6391 | 4.6391 | 1012.78 | 1345.67 | 0 | К206852 | 65.25 | 0.198 | 2.944 | 0.11 | 2.921 | 0.079
21 | 2020-09-14 07:08 | 10.6 | 20.6598 | 4.6598 | 1012.83 | 1345.84 | 0 | К206852 | 65.84 | 0.2178 | 2.931 | 0.096 | 2.908 | 0.092
21 | 2020-09-14 07:08 | 10.7 | 20.6633 | 4.6633 | 1013.12 | 1346.33 | 0 | К206852 | 66.41 | 0.198 | 2.929 | 0.102 | 2.923 | 0.077
21 | 2020-09-14 07:08 | 10.8 | 20.6549 | 4.6549 | 1013.4 | 1346.51 | 0 | К206852 | 66.8 | 0.1782 | 2.933 | 0.111 | 2.925 | 0.075
21 | 2020-09-14 07:08 | 10.9 | 20.6409 | 4.6409 | 1013.63 | 1346.23 | 0 | К206852 | 67.75 | 0.198 | 2.942 | 0.093 | 2.929 | 0.071
21 | 2020-09-14 07:08 | 11 | 20.6213 | 4.6213 | 1013.95 | 1345.95 | 0 | К206852 | 68.34 | 0.198 | 2.953 | 0.075 | 2.937 | 0.063
21 | 2020-09-14 07:08 | 11.1 | 20.5894 | 4.5894 | 1014.36 | 1346.03 | 0 | К206852 | 68.91 | 0.198 | 2.959 | 0.08 | 2.947 | 0.053
21 | 2020-09-14 07:08 | 11.2 | 20.5648 | 4.5648 | 1015.01 | 1345.73 | 0 | К206852 | 69.3 | 0.1782 | 2.964 | 0.089 | 2.956 | 0.044
21 | 2020-09-14 07:08 | 11.3 | 20.565 | 4.565 | 1015.41 | 1344.9 | 0 | К206852 | 70.27 | 0.198 | 2.955 | 0.07 | 2.947 | 0.053
21 | 2020-09-14 07:08 | 11.4 | 20.5602 | 4.5602 | 1015.86 | 1344.54 | 0 | К206852 | 70.84 | 0.198 | 2.954 | 0.098 | 2.951 | 0.049
21 | 2020-09-14 07:08 | 11.5 | 20.5538 | 4.5538 | 1015.93 | 1344.54 | 0 | К206852 | 71.43 | 0.198 | 2.971 | 0.13 | 2.968 | 0.032
21 | 2020-09-14 07:08 | 11.6 | 20.5487 | 4.5487 | 1016.57 | 1344.87 | 0 | К206852 | 71.81 | 0.198 | 2.964 | 0.122 | 2.953 | 0.047
21 | 2020-09-14 07:08 | 11.7 | 20.5501 | 4.5501 | 1017.14 | 1345.18 | 0 | К206852 | 72.39 | 0.198 | 2.961 | 0.118 | 2.953 | 0.047
21 | 2020-09-14 07:08 | 11.8 | 20.5435 | 4.5435 | 1017.55 | 1345.45 | 0 | К206852 | 73.36 | 0.1782 | 2.952 | 0.112 | 2.941 | 0.059
21 | 2020-09-14 07:08 | 11.9 | 20.5245 | 4.5245 | 1017.99 | 1345.53 | 0 | К206852 | 73.93 | 0.1782 | 2.946 | 0.086 | 2.926 | 0.074
21 | 2020-09-14 07:08 | 12 | 20.4987 | 4.4987 | 1018.63 | 1345.45 | 0 | К206852 | 74.31 | 0.198 | 2.938 | 0.073 | 2.907 | 0.093
21 | 2020-09-14 07:08 | 12.1 | 20.4717 | 4.4717 | 1019.2 | 1345.31 | 0 | К206852 | 75.27 | 0.198 | 2.927 | 0.091 | 2.896 | 0.104
21 | 2020-09-14 07:08 | 12.2 | 20.4585 | 4.4585 | 1019.85 | 1345.13 | 0 | К206852 | 75.86 | 0.198 | 2.922 | 0.075 | 2.901 | 0.099
21 | 2020-09-14 07:08 | 12.3 | 20.4625 | 4.4625 | 1020.32 | 1344.76 | 0 | К206852 | 76.43 | 0.1782 | 2.945 | 0.088 | 2.929 | 0.071
21 | 2020-09-14 07:08 | 12.4 | 20.4878 | 4.4878 | 1020.43 | 1344.36 | 0 | К206852 | 76.81 | 0.1782 | 2.967 | 0.087 | 2.947 | 0.053
21 | 2020-09-14 07:08 | 12.5 | 20.5039 | 4.5039 | 1020.74 | 1344.33 | 0 | К206852 | 77.4 | 0.1782 | 2.989 | 0.099 | 2.968 | 0.032
21 | 2020-09-14 07:08 | 12.6 | 20.5099 | 4.5099 | 1020.86 | 1344.4 | 0 | К206852 | 78.36 | 0.1782 | 2.981 | 0.104 | 2.971 | 0.029
21 | 2020-09-14 07:08 | 12.7 | 20.5208 | 4.5208 | 1021.02 | 1344.73 | 0 | К206852 | 78.95 | 0.198 | 2.984 | 0.09 | 2.974 | 0.026
21 | 2020-09-14 07:08 | 12.8 | 20.5217 | 4.5217 | 1021.2 | 1345.36 | 0 | К206852 | 79.33 | 0.2178 | 2.967 | 0.064 | 2.958 | 0.042
21 | 2020-09-14 07:08 | 12.9 | 20.5217 | 4.5217 | 1021.52 | 1345.42 | 0 | К206852 | 80.29 | 0.198 | 2.959 | 0.099 | 2.956 | 0.044
21 | 2020-09-14 07:08 | 13 | 20.5329 | 4.5329 | 1021.65 | 1345.01 | 0 | К206852 | 80.87 | 0.1782 | 2.968 | 0.099 | 2.957 | 0.043
21 | 2020-09-14 07:08 | 13.1 | 20.5581 | 4.5581 | 1019.47 | 1345.23 | 0 | К206852 | 81.45 | 0.1584 | 2.972 | 0.09 | 2.955 | 0.045
21 | 2020-09-14 07:08 | 13.2 | 20.5725 | 4.5725 | 1019.88 | 1345.53 | 0 | К206852 | 81.83 | 0.1584 | 2.976 | 0.093 | 2.955 | 0.045
21 | 2020-09-14 07:08 | 13.3 | 20.5561 | 4.5561 | 1020.81 | 1345.46 | 0 | К206852 | 82.4 | 0.1782 | 2.989 | 0.093 | 2.96 | 0.04
21 | 2020-09-14 07:08 | 13.4 | 20.5116 | 4.5116 | 1021.8 | 1345.16 | 0 | К206852 | 83.37 | 0.198 | 3.002 | 0.124 | 2.979 | 0.021
21 | 2020-09-14 07:08 | 13.5 | 20.5016 | 4.5016 | 1022.26 | 1344.83 | 0 | К206852 | 83.76 | 0.198 | 2.988 | 0.146 | 2.97 | 0.03
21 | 2020-09-14 07:08 | 13.6 | 20.5119 | 4.5119 | 1022.6 | 1344.95 | 0 | К206852 | 84.33 | 0.198 | 2.971 | 0.101 | 2.96 | 0.04
21 | 2020-09-14 07:08 | 13.7 | 20.5102 | 4.5102 | 1022.68 | 1345.32 | 0 | К206852 | 84.92 | 0.198 | 2.966 | 0.105 | 2.955 | 0.045
21 | 2020-09-14 07:08 | 13.8 | 20.5021 | 4.5021 | 1022.9 | 1345.71 | 0 | К206852 | 85.3 | 0.1782 | 2.983 | 0.091 | 2.974 | 0.026
21 | 2020-09-14 07:08 | 13.9 | 20.5016 | 4.5016 | 1023.01 | 1345.89 | 0 | К206852 | 85.87 | 0.1386 | 3.003 | 0.119 | 2.988 | 0.012
21 | 2020-09-14 07:08 | 14.1 | 20.5076 | 4.5076 | 1023.07 | 1345.63 | 0 | К206852 | 87.42 | 0.1386 | 3.039 | 0.087 | 3.027 | 0.027
21 | 2020-09-14 07:08 | 14.2 | 20.5087 | 4.5087 | 1022.89 | 1345.16 | 0 | К206852 | 88.38 | 0.198 | 3.045 | 0.077 | 3.034 | 0.034
21 | 2020-09-14 07:08 | 14.3 | 20.4941 | 4.4941 | 1022.77 | 1345.05 | 0 | К206852 | 88.76 | 0.198 | 3.039 | 0.085 | 3.028 | 0.028
21 | 2020-09-14 07:08 | 14.4 | 20.3804 | 4.3804 | 1022.58 | 1344.98 | 0 | К206852 | 89.35 | 0.198 | 3.041 | 0.1 | 3.03 | 0.03
21 | 2020-09-14 07:08 | 14.5 | 20.3114 | 4.3114 | 1022.41 | 1344.62 | 0 | К206852 | 89.92 | 0.1782 | 3.044 | 0.114 | 3.035 | 0.035
21 | 2020-09-14 07:08 | 14.6 | 20.3333 | 4.3333 | 1022.73 | 1344.4 | 0 | К206852 | 90.31 | 0.1386 | 3.083 | 0.119 | 3.081 | 0.081
21 | 2020-09-14 07:08 | 14.9 | 20.3818 | 4.3818 | 1022.7 | 1345.16 | 0 | К206852 | 92.44 | 0.1584 | 3.178 | 0.098 | 3.183 | 0.183
21 | 2020-09-14 07:08 | 15 | 20.4099 | 4.4099 | 1022.86 | 1345.16 | 0 | К206852 | 93.39 | 0.198 | 3.122 | 0.085 | 3.113 | 0.113
21 | 2020-09-14 07:08 | 15.1 | 20.4301 | 4.4301 | 1022.63 | 1344.57 | 0 | К206852 | 93.78 | 0.198 | 3.08 | 0.082 | 3.062 | 0.062
21 | 2020-09-14 07:08 | 15.2 | 20.4335 | 4.4335 | 1022.52 | 1344.09 | 0 | К206852 | 94.35 | 0.198 | 3.067 | 0.083 | 3.037 | 0.037
21 | 2020-09-14 07:08 | 15.3 | 20.4344 | 4.4344 | 1022.36 | 1344.11 | 0 | К206852 | 94.94 | 0.198 | 3.072 | 0.094 | 3.036 | 0.036
21 | 2020-09-14 07:08 | 15.4 | 20.4407 | 4.4407 | 1021.9 | 1344.22 | 0 | К206852 | 95.32 | 0.198 | 3.091 | 0.114 | 3.043 | 0.043
21 | 2020-09-14 07:08 | 15.5 | 20.453 | 4.453 | 1021.63 | 1344.16 | 0 | К206852 | 96.28 | 0.198 | 3.089 | 0.142 | 3.027 | 0.027
21 | 2020-09-14 07:08 | 15.6 | 20.4525 | 4.4525 | 1021.48 | 1344.1 | 0 | К206852 | 96.87 | 0.198 | 3.082 | 0.151 | 3.015 | 0.015
21 | 2020-09-14 07:08 | 15.7 | 20.4458 | 4.4458 | 1021.62 | 1344.2 | 0 | К206852 | 97.25 | 0.198 | 3.075 | 0.159 | 3 | 0
21 | 2020-09-14 07:08 | 15.8 | 20.4364 | 4.4364 | 1021.97 | 1344.45 | 0 | К206852 | 97.82 | 0.198 | 3.066 | 0.158 | 2.986 | 0.014
21 | 2020-09-14 07:08 | 15.9 | 20.4252 | 4.4252 | 1021.74 | 1344.57 | 0 | К206852 | 98.79 | 0.198 | 3.048 | 0.15 | 2.976 | 0.024
21 | 2020-09-14 07:08 | 16 | 20.4157 | 4.4157 | 1021.13 | 1344.65 | 0 | К206852 | 99.37 | 0.198 | 3.041 | 0.104 | 2.982 | 0.018
21 | 2020-09-14 07:08 | 16.1 | 20.4097 | 4.4097 | 1020.98 | 1345.13 | 0 | К206852 | 99.75 | 0.198 | 3.02 | 0.087 | 2.978 | 0.022
21 | 2020-09-14 07:08 | 16.2 | 20.4143 | 4.4143 | 1021.06 | 1345.32 | 0 | К206852 | 100.32 | 0.198 | 3.006 | 0.076 | 2.972 | 0.028
21 | 2020-09-14 07:08 | 16.3 | 20.4191 | 4.4191 | 1020.69 | 1345.27 | 0 | К206852 | 101.29 | 0.198 | 3.016 | 0.095 | 2.997 | 0.003
21 | 2020-09-14 07:08 | 16.4 | 20.4217 | 4.4217 | 1019.64 | 1345.46 | 0 | К206852 | 101.87 | 0.198 | 3.014 | 0.118 | 2.998 | 0.002
21 | 2020-09-14 07:08 | 16.5 | 20.4214 | 4.4214 | 1019.25 | 1345.46 | 0 | К206852 | 102.25 | 0.198 | 3.003 | 0.095 | 2.989 | 0.011
21 | 2020-09-14 07:08 | 16.6 | 20.4392 | 4.4392 | 1018.95 | 1345.1 | 0 | К206852 | 102.84 | 0.198 | 2.993 | 0.096 | 2.983 | 0.017
21 | 2020-09-14 07:08 | 16.7 | 20.5159 | 4.5159 | 1018.87 | 1344.66 | 0 | К206852 | 103.79 | 0.198 | 2.995 | 0.092 | 2.993 | 0.007
21 | 2020-09-14 07:08 | 16.8 | 20.4912 | 4.4912 | 1018.55 | 1344.59 | 0 | К206852 | 104.38 | 0.198 | 2.989 | 0.079 | 2.981 | 0.019
21 | 2020-09-14 07:08 | 16.9 | 20.4642 | 4.4642 | 1017.03 | 1344.94 | 0 | К206852 | 104.77 | 0.2178 | 2.987 | 0.064 | 2.979 | 0.021
21 | 2020-09-14 07:08 | 17 | 20.4464 | 4.4464 | 1016.45 | 1345.31 | 0 | К206852 | 105.34 | 0.198 | 2.988 | 0.077 | 2.981 | 0.019
21 | 2020-09-14 07:08 | 17.1 | 20.4743 | 4.4743 | 1016.23 | 1345.26 | 0 | К206852 | 106.31 | 0.198 | 2.998 | 0.081 | 2.996 | 0.004
21 | 2020-09-14 07:08 | 17.2 | 20.5082 | 4.5082 | 1016.07 | 1345.19 | 0 | К206852 | 106.88 | 0.198 | 3.008 | 0.09 | 3.009 | 0.009
21 | 2020-09-14 07:08 | 17.3 | 20.5142 | 4.5142 | 1015.74 | 1345.36 | 0 | К206852 | 107.27 | 0.198 | 3.029 | 0.101 | 3.039 | 0.039
21 | 2020-09-14 07:08 | 17.4 | 20.5231 | 4.5231 | 1015.02 | 1345.48 | 0 | К206852 | 107.84 | 0.198 | 3.048 | 0.12 | 3.064 | 0.064
21 | 2020-09-14 07:08 | 17.5 | 20.5355 | 4.5355 | 1014.54 | 1345.3 | 0 | К206852 | 108.43 | 0.198 | 3.046 | 0.117 | 3.059 | 0.059
21 | 2020-09-14 07:08 | 17.6 | 20.5478 | 4.5478 | 1014.13 | 1344.79 | 0 | К206852 | 109.38 | 0.2178 | 3.035 | 0.107 | 3.034 | 0.034
21 | 2020-09-14 07:08 | 17.7 | 20.5584 | 4.5584 | 1014.09 | 1344.45 | 0 | К206852 | 109.77 | 0.198 | 3.037 | 0.118 | 3.038 | 0.038
21 | 2020-09-14 07:08 | 17.8 | 20.559 | 4.559 | 1014.12 | 1344.71 | 0 | К206852 | 110.36 | 0.198 | 3.028 | 0.118 | 3.025 | 0.025
21 | 2020-09-14 07:08 | 17.9 | 20.5691 | 4.5691 | 1013.87 | 1345.26 | 0 | К206852 | 110.93 | 0.198 | 3.021 | 0.123 | 3.019 | 0.019
21 | 2020-09-14 07:08 | 18 | 20.6552 | 4.6552 | 1013.31 | 1345.63 | 0 | К206852 | 111.9 | 0.198 | 3.005 | 0.113 | 3.004 | 0.004
21 | 2020-09-14 07:08 | 18.1 | 20.7121 | 4.7121 | 1012.93 | 1345.66 | 0 | К206852 | 112.29 | 0.198 | 3.003 | 0.111 | 2.995 | 0.005
21 | 2020-09-14 07:08 | 18.2 | 20.6581 | 4.6581 | 1011.44 | 1346.01 | 0 | К206852 | 112.86 | 0.198 | 3 | 0.107 | 2.997 | 0.003
21 | 2020-09-14 07:08 | 18.3 | 20.5604 | 4.5604 | 1011.85 | 1346.26 | 0 | К206852 | 113.44 | 0.198 | 3.018 | 0.103 | 3.007 | 0.007
21 | 2020-09-14 07:08 | 18.4 | 20.5449 | 4.5449 | 1011.71 | 1345.88 | 0 | К206852 | 114.4 | 0.2178 | 3.039 | 0.092 | 3.036 | 0.036
21 | 2020-09-14 07:08 | 18.5 | 20.5398 | 4.5398 | 1010.71 | 1345.41 | 0 | К206852 | 114.79 | 0.198 | 3.041 | 0.092 | 3.04 | 0.04
21 | 2020-09-14 07:08 | 18.6 | 20.5323 | 4.5323 | 997.02 | 1344.57 | 0 | К206852 | 115.36 | 0.198 | 3.038 | 0.089 | 3.034 | 0.034
21 | 2020-09-14 07:08 | 18.7 | 20.5286 | 4.5286 | 987.784 | 1344.18 | 0 | К206852 | 115.94 | 0.198 | 3.044 | 0.099 | 3.034 | 0.034
21 | 2020-09-14 07:08 | 18.8 | 20.5291 | 4.5291 | 1000.17 | 1344.41 | 0 | К206852 | 116.9 | 0.198 | 3.033 | 0.096 | 3.029 | 0.029
21 | 2020-09-14 07:08 | 18.9 | 20.501 | 4.501 | 1005.05 | 1344.71 | 0 | К206852 | 117.29 | 0.198 | 3.032 | 0.085 | 3.034 | 0.034
21 | 2020-09-14 07:08 | 19 | 20.4556 | 4.4556 | 1009.15 | 1345.26 | 0 | К206852 | 117.87 | 0.198 | 3.035 | 0.084 | 3.036 | 0.036
21 | 2020-09-14 07:08 | 19.1 | 20.451 | 4.451 | 1011.34 | 1345.56 | 0 | К206852 | 118.83 | 0.198 | 3.031 | 0.075 | 3.026 | 0.026
21 | 2020-09-14 07:08 | 19.2 | 20.4464 | 4.4464 | 1012.49 | 1345.76 | 0 | К206852 | 119.42 | 0.198 | 3.035 | 0.087 | 3.026 | 0.026
21 | 2020-09-14 07:08 | 19.3 | 20.4367 | 4.4367 | 1012.87 | 1345.71 | 0 | К206852 | 119.8 | 0.2178 | 3.049 | 0.098 | 3.036 | 0.036
21 | 2020-09-14 07:08 | 19.4 | 20.4355 | 4.4355 | 1013.14 | 1345.76 | 0 | К206852 | 120.37 | 0.198 | 3.034 | 0.118 | 3.021 | 0.021
21 | 2020-09-14 07:08 | 19.5 | 20.4401 | 4.4401 | 1013.29 | 1345.41 | 0 | К206852 | 120.76 | 0.2178 | 3.021 | 0.094 | 3.012 | 0.012
21 | 2020-09-14 07:08 | 19.6 | 20.4562 | 4.4562 | 1013.41 | 1344.37 | 0 | К206852 | 121.33 | 0.198 | 3.012 | 0.1 | 3.011 | 0.011
21 | 2020-09-14 07:08 | 19.7 | 20.4703 | 4.4703 | 1013.18 | 1343.78 | 0 | К206852 | 122.3 | 0.198 | 3.031 | 0.092 | 3.031 | 0.031
21 | 2020-09-14 07:08 | 19.8 | 20.4703 | 4.4703 | 1013.77 | 1343.93 | 0 | К206852 | 122.87 | 0.198 | 3.041 | 0.07 | 3.045 | 0.045
21 | 2020-09-14 07:08 | 19.9 | 20.4792 | 4.4792 | 1014.33 | 1344.04 | 0 | К206852 | 123.26 | 0.198 | 3.042 | 0.075 | 3.048 | 0.048
21 | 2020-09-14 07:08 | 20 | 20.4703 | 4.4703 | 1013.57 | 1344.21 | 0 | К206852 | 124.42 | 0.198 | 3.04 | 0.082 | 3.046 | 0.046
21 | 2020-09-14 07:08 | 20.1 | 20.4628 | 4.4628 | 1012.98 | 1344.61 | 0 | К206852 | 124.8 | 0.198 | 3.035 | 0.081 | 3.042 | 0.042
21 | 2020-09-14 07:08 | 20.2 | 20.4616 | 4.4616 | 1013.98 | 1344.75 | 0 | К206852 | 125.39 | 0.198 | 3.043 | 0.087 | 3.044 | 0.044
21 | 2020-09-14 07:08 | 20.3 | 20.4099 | 4.4099 | 1014.94 | 1344.96 | 0 | К206852 | 125.78 | 0.198 | 3.058 | 0.117 | 3.054 | 0.054
21 | 2020-09-14 07:08 | 20.4 | 20.3852 | 4.3852 | 1014.41 | 1345.15 | 0 | К206852 | 126.35 | 0.198 | 3.059 | 0.103 | 3.043 | 0.043
21 | 2020-09-14 07:08 | 20.5 | 20.4079 | 4.4079 | 1012.55 | 1344.88 | 0 | К206852 | 127.3 | 0.198 | 3.052 | 0.095 | 3.044 | 0.044
21 | 2020-09-14 07:08 | 20.6 | 20.4197 | 4.4197 | 1013.02 | 1344.45 | 0 | К206852 | 127.89 | 0.198 | 3.052 | 0.092 | 3.053 | 0.053
21 | 2020-09-14 07:08 | 20.7 | 20.3778 | 4.3778 | 1011.54 | 1343.98 | 0 | К206852 | 128.28 | 0.198 | 3.044 | 0.09 | 3.045 | 0.045
21 | 2020-09-14 07:08 | 20.8 | 20.3623 | 4.3623 | 1012.2 | 1343.58 | 0 | К206852 | 129.43 | 0.198 | 3.029 | 0.073 | 3.024 | 0.024
21 | 2020-09-14 07:08 | 20.9 | 20.3649 | 4.3649 | 1013.22 | 1343.87 | 0 | К206852 | 129.82 | 0.2178 | 3.029 | 0.085 | 3.025 | 0.025
21 | 2020-09-14 07:08 | 21 | 20.3746 | 4.3746 | 1014.21 | 1344.78 | 0 | К206852 | 130.39 | 0.198 | 3.031 | 0.089 | 3.028 | 0.028
21 | 2020-09-14 07:08 | 21.1 | 20.3807 | 4.3807 | 1015.5 | 1345.06 | 0 | К206852 | 130.78 | 0.198 | 3.022 | 0.091 | 3.023 | 0.023
21 | 2020-09-14 07:08 | 21.2 | 20.3781 | 4.3781 | 1016.08 | 1345.03 | 0 | К206852 | 131.36 | 0.198 | 3.025 | 0.091 | 3.026 | 0.026
21 | 2020-09-14 07:08 | 21.3 | 20.3542 | 4.3542 | 1015.8 | 1345.06 | 0 | К206852 | 132.32 | 0.198 | 3.046 | 0.108 | 3.042 | 0.042
21 | 2020-09-14 07:08 | 21.4 | 20.331 | 4.331 | 1015.72 | 1344.94 | 0 | К206852 | 132.91 | 0.198 | 3.039 | 0.108 | 3.036 | 0.036
21 | 2020-09-14 07:08 | 21.5 | 20.3333 | 4.3333 | 1016.26 | 1344.75 | 0 | К206852 | 133.28 | 0.198 | 3.032 | 0.102 | 3.029 | 0.029
21 | 2020-09-14 07:08 | 21.6 | 20.3344 | 4.3344 | 1017.41 | 1344.34 | 0 | К206852 | 133.86 | 0.2178 | 3.029 | 0.102 | 3.022 | 0.022
21 | 2020-09-14 07:08 | 21.7 | 20.3387 | 4.3387 | 1018.14 | 1343.99 | 0 | К206852 | 134.82 | 0.198 | 3.037 | 0.099 | 3.037 | 0.037
21 | 2020-09-14 07:08 | 21.8 | 20.3445 | 4.3445 | 1018.96 | 1343.76 | 0 | К206852 | 135.41 | 0.198 | 3.039 | 0.097 | 3.042 | 0.042
21 | 2020-09-14 07:08 | 21.9 | 20.3672 | 4.3672 | 1019.34 | 1343.6 | 0 | К206852 | 135.79 | 0.2178 | 3.041 | 0.085 | 3.042 | 0.042
21 | 2020-09-14 07:08 | 22 | 20.3982 | 4.3982 | 1019.42 | 1344.19 | 0 | К206852 | 136.36 | 0.198 | 3.035 | 0.094 | 3.039 | 0.039
21 | 2020-09-14 07:08 | 22.1 | 20.418 | 4.418 | 1019.63 | 1345.02 | 0 | К206852 | 137.34 | 0.198 | 3.024 | 0.104 | 3.029 | 0.029
21 | 2020-09-14 07:08 | 22.2 | 20.4341 | 4.4341 | 1019.42 | 1345.29 | 0 | К206852 | 137.91 | 0.198 | 3.04 | 0.129 | 3.04 | 0.04
21 | 2020-09-14 07:08 | 22.3 | 20.4533 | 4.4533 | 1020.53 | 1345.24 | 0 | К206852 | 138.29 | 0.198 | 3.047 | 0.149 | 3.044 | 0.044
21 | 2020-09-14 07:08 | 22.4 | 20.4441 | 4.4441 | 1021.38 | 1349.57 | 0 | К206852 | 138.88 | 0.198 | 3.029 | 0.13 | 3.022 | 0.022
21 | 2020-09-14 07:08 | 22.5 | 20.4372 | 4.4372 | 1021.42 | 1349.46 | 0 | К206852 | 139.84 | 0.198 | 3.003 | 0.124 | 2.995 | 0.005
21 | 2020-09-14 07:08 | 22.6 | 20.4381 | 4.4381 | 1020.98 | 1349.69 | 0 | К206852 | 140.41 | 0.198 | 3.004 | 0.116 | 2.998 | 0.002
21 | 2020-09-14 07:08 | 22.7 | 20.4427 | 4.4427 | 1020.4 | 1350.44 | 0 | К206852 | 140.79 | 0.198 | 3.011 | 0.111 | 3.005 | 0.005
21 | 2020-09-14 07:08 | 22.8 | 20.441 | 4.441 | 1021.28 | 1351.58 | 0 | К206852 | 141.38 | 0.198 | 3.017 | 0.102 | 3.009 | 0.009
21 | 2020-09-14 07:08 | 22.9 | 20.3996 | 4.3996 | 1022.39 | 1352.56 | 0 | К206852 | 142.34 | 0.198 | 3.034 | 0.108 | 3.025 | 0.025
21 | 2020-09-14 07:08 | 23 | 20.3192 | 4.3192 | 1023.5 | 1352.29 | 0 | К206852 | 142.92 | 0.198 | 3.027 | 0.102 | 3.017 | 0.017
21 | 2020-09-14 07:08 | 23.1 | 20.3758 | 4.3758 | 1024.59 | 1351.69 | 0 | К206852 | 143.31 | 0.198 | 3.023 | 0.096 | 3.011 | 0.011
21 | 2020-09-14 07:08 | 23.2 | 20.4005 | 4.4005 | 1023.99 | 1351.1 | 0 | К206852 | 143.88 | 0.198 | 3.029 | 0.109 | 3.017 | 0.017
21 | 2020-09-14 07:08 | 23.3 | 20.3792 | 4.3792 | 1023.51 | 1350.7 | 0 | К206852 | 144.85 | 0.198 | 3.033 | 0.13 | 3.019 | 0.019
21 | 2020-09-14 07:08 | 23.4 | 20.3514 | 4.3514 | 1025 | 1350.26 | 0 | К206852 | 145.42 | 0.198 | 3.023 | 0.123 | 3.014 | 0.014
21 | 2020-09-14 07:08 | 23.5 | 20.3416 | 4.3416 | 1025.33 | 1349.65 | 0 | К206852 | 145.81 | 0.198 | 3.025 | 0.108 | 3.018 | 0.018
21 | 2020-09-14 07:08 | 23.6 | 20.3379 | 4.3379 | 1025.32 | 1349.59 | 0 | К206852 | 146.38 | 0.198 | 3.03 | 0.144 | 3.026 | 0.026
21 | 2020-09-14 07:08 | 23.7 | 20.3387 | 4.3387 | 1025.05 | 1351.56 | 0 | К206852 | 147.35 | 0.198 | 3.022 | 0.105 | 3.017 | 0.017
21 | 2020-09-14 07:08 | 23.8 | 20.3453 | 4.3453 | 1025.06 | 1352.15 | 0 | К206852 | 147.93 | 0.198 | 3.009 | 0.102 | 3.002 | 0.002
21 | 2020-09-14 07:08 | 23.9 | 20.3525 | 4.3525 | 1024.87 | 1351.71 | 0 | К206852 | 148.31 | 0.2178 | 3.007 | 0.097 | 3 | 0
21 | 2020-09-14 07:08 | 24 | 20.3433 | 4.3433 | 1025.19 | 1352.06 | 0 | К206852 | 148.9 | 0.198 | 2.996 | 0.087 | 2.993 | 0.007
21 | 2020-09-14 07:08 | 24.1 | 20.3315 | 4.3315 | 1025.42 | 1351.55 | 0 | К206852 | 149.85 | 0.198 | 3.014 | 0.094 | 3.013 | 0.013
21 | 2020-09-14 07:08 | 24.2 | 20.3157 | 4.3157 | 1025.28 | 1350.5 | 0 | К206852 | 150.44 | 0.2178 | 3.048 | 0.134 | 3.04 | 0.04
21 | 2020-09-14 07:08 | 24.3 | 20.3356 | 4.3356 | 1024.93 | 1350.13 | 0 | К206852 | 150.83 | 0.2178 | 3.059 | 0.133 | 3.048 | 0.048
21 | 2020-09-14 07:08 | 24.4 | 20.4323 | 4.4323 | 1024.52 | 1350.06 | 0 | К206852 | 151.4 | 0.2178 | 3.057 | 0.122 | 3.045 | 0.045
21 | 2020-09-14 07:08 | 24.5 | 20.4438 | 4.4438 | 1019 | 1350.52 | 0 | К206852 | 151.78 | 0.2178 | 3.049 | 0.12 | 3.038 | 0.038
21 | 2020-09-14 07:08 | 24.6 | 20.4214 | 4.4214 | 1009.22 | 1351.27 | 0 | К206852 | 152.76 | 0.198 | 3.03 | 0.122 | 3.02 | 0.02
21 | 2020-09-14 07:08 | 24.7 | 20.3996 | 4.3996 | 1012.22 | 1352.27 | 0 | К206852 | 153.33 | 0.2178 | 3.024 | 0.094 | 3.014 | 0.014
21 | 2020-09-14 07:08 | 24.8 | 20.385 | 4.385 | 1016.13 | 1352.37 | 0 | К206852 | 153.9 | 0.198 | 3.018 | 0.103 | 3.016 | 0.016
21 | 2020-09-14 07:08 | 24.9 | 20.3752 | 4.3752 | 1017.35 | 1352.21 | 0 | К206852 | 154.28 | 0.198 | 3.022 | 0.125 | 3.017 | 0.017
21 | 2020-09-14 07:08 | 25 | 20.368 | 4.368 | 1018.27 | 1351.84 | 0 | К206852 | 155.26 | 0.198 | 3.023 | 0.125 | 3.021 | 0.021
21 | 2020-09-14 07:08 | 25.1 | 20.3623 | 4.3623 | 1018.28 | 1351.37 | 0 | К206852 | 155.83 | 0.198 | 3.027 | 0.125 | 3.029 | 0.029
21 | 2020-09-14 07:08 | 25.2 | 20.3801 | 4.3801 | 1018.07 | 1350.52 | 0 | К206852 | 156.42 | 0.198 | 3.038 | 0.158 | 3.042 | 0.042
21 | 2020-09-14 07:08 | 25.3 | 20.3993 | 4.3993 | 1017.85 | 1350.01 | 0 | К206852 | 156.8 | 0.2178 | 3.022 | 0.139 | 3.024 | 0.024
21 | 2020-09-14 07:08 | 25.4 | 20.4068 | 4.4068 | 1017.1 | 1350.68 | 0 | К206852 | 157.76 | 0.198 | 2.999 | 0.118 | 3.011 | 0.011
21 | 2020-09-14 07:08 | 25.5 | 20.4117 | 4.4117 | 1016.82 | 1351.02 | 0 | К206852 | 158.35 | 0.2178 | 3.002 | 0.123 | 3.005 | 0.005
21 | 2020-09-14 07:08 | 25.6 | 20.4122 | 4.4122 | 1016.13 | 1352.18 | 0 | К206852 | 158.92 | 0.2178 | 3.024 | 0.136 | 3.025 | 0.025
21 | 2020-09-14 07:08 | 25.7 | 20.4255 | 4.4255 | 1015.44 | 1353.18 | 0 | К206852 | 159.3 | 0.198 | 3.025 | 0.126 | 3.03 | 0.03
21 | 2020-09-14 07:08 | 25.8 | 20.4955 | 4.4955 | 1014.14 | 1353.86 | 0 | К206852 | 160.26 | 0.198 | 3.027 | 0.119 | 3.036 | 0.036
21 | 2020-09-14 07:08 | 25.9 | 20.53 | 4.53 | 1013.29 | 1354.02 | 0 | К206852 | 160.85 | 0.2178 | 3.029 | 0.117 | 3.034 | 0.034
21 | 2020-09-14 07:08 | 26 | 20.5197 | 4.5197 | 1012.46 | 1353.34 | 0 | К206852 | 161.42 | 0.198 | 3.024 | 0.119 | 3.029 | 0.029
21 | 2020-09-14 07:08 | 26.1 | 20.5266 | 4.5266 | 1011.47 | 1352.98 | 0 | К206852 | 161.8 | 0.198 | 3.025 | 0.125 | 3.022 | 0.022
21 | 2020-09-14 07:08 | 26.2 | 20.5452 | 4.5452 | 1010.33 | 1352.48 | 0 | К206852 | 162.78 | 0.198 | 3.057 | 0.187 | 3.053 | 0.053
21 | 2020-09-14 07:08 | 26.3 | 20.5521 | 4.5521 | 1009.96 | 1352.49 | 0 | К206852 | 163.35 | 0.2178 | 3.06 | 0.169 | 3.054 | 0.054
21 | 2020-09-14 07:08 | 26.4 | 20.5452 | 4.5452 | 1009.3 | 1352.84 | 0 | К206852 | 163.93 | 0.198 | 3.057 | 0.155 | 3.056 | 0.056
21 | 2020-09-14 07:08 | 26.5 | 20.5441 | 4.5441 | 1008.27 | 1352.51 | 0 | К206852 | 164.32 | 0.198 | 3.055 | 0.152 | 3.052 | 0.052
21 | 2020-09-14 07:08 | 26.6 | 20.5392 | 4.5392 | 1007.73 | 1352.87 | 0 | К206852 | 165.28 | 0.198 | 3.039 | 0.132 | 3.035 | 0.035
21 | 2020-09-14 07:08 | 26.7 | 20.522 | 4.522 | 1007.65 | 1354.09 | 0 | К206852 | 165.86 | 0.198 | 3.03 | 0.089 | 3.03 | 0.03
21 | 2020-09-14 07:08 | 26.8 | 20.5176 | 4.5176 | 1007.76 | 1354.95 | 0 | К206852 | 166.43 | 0.198 | 3.015 | 0.09 | 3.025 | 0.025
21 | 2020-09-14 07:08 | 26.9 | 20.5625 | 4.5625 | 1008.12 | 1355.12 | 0 | К206852 | 166.82 | 0.2178 | 3.016 | 0.089 | 3.024 | 0.024
21 | 2020-09-14 07:08 | 27 | 20.6271 | 4.6271 | 1008.27 | 1354.64 | 0 | К206852 | 167.77 | 0.198 | 3.028 | 0.108 | 3.026 | 0.026
21 | 2020-09-14 07:08 | 27.1 | 20.6285 | 4.6285 | 1006.36 | 1354.54 | 0 | К206852 | 168.36 | 0.2178 | 3.042 | 0.125 | 3.045 | 0.045
21 | 2020-09-14 07:08 | 27.2 | 20.6236 | 4.6236 | 1007.96 | 1354.92 | 0 | К206852 | 168.93 | 0.2178 | 3.048 | 0.135 | 3.05 | 0.05
21 | 2020-09-14 07:08 | 27.3 | 20.6248 | 4.6248 | 1008.87 | 1355.63 | 0 | К206852 | 169.32 | 0.198 | 3.045 | 0.144 | 3.051 | 0.051
21 | 2020-09-14 07:08 | 27.4 | 20.6236 | 4.6236 | 1009.38 | 1355.97 | 0 | К206852 | 169.91 | 0.198 | 3.042 | 0.124 | 3.049 | 0.049
21 | 2020-09-14 07:08 | 27.5 | 20.5915 | 4.5915 | 1009.54 | 1355.8 | 0 | К206852 | 170.86 | 0.198 | 3.068 | 0.109 | 3.071 | 0.071
21 | 2020-09-14 07:08 | 27.6 | 20.5492 | 4.5492 | 1010.35 | 1355.97 | 0 | К206852 | 171.45 | 0.198 | 3.077 | 0.086 | 3.08 | 0.08
21 | 2020-09-14 07:08 | 27.7 | 20.5125 | 4.5125 | 1010.97 | 1356.09 | 0 | К206852 | 171.84 | 0.198 | 3.077 | 0.066 | 3.082 | 0.082
21 | 2020-09-14 07:08 | 27.8 | 20.4783 | 4.4783 | 1011.8 | 1356.22 | 0 | К206852 | 172.41 | 0.198 | 3.077 | 0.066 | 3.083 | 0.083
21 | 2020-09-14 07:08 | 27.9 | 20.4269 | 4.4269 | 1012.72 | 1355.91 | 0 | К206852 | 173.36 | 0.198 | 3.084 | 0.072 | 3.09 | 0.09
21 | 2020-09-14 07:08 | 28 | 20.4056 | 4.4056 | 1013.71 | 1356.42 | 0 | К206852 | 173.95 | 0.198 | 3.102 | 0.083 | 3.107 | 0.107
21 | 2020-09-14 07:08 | 28.1 | 20.3919 | 4.3919 | 1014.88 | 1356.92 | 0 | К206852 | 174.34 | 0.198 | 3.122 | 0.111 | 3.128 | 0.128
21 | 2020-09-14 07:08 | 28.2 | 20.3898 | 4.3898 | 1016.24 | 1356.93 | 0 | К206852 | 174.91 | 0.198 | 3.129 | 0.147 | 3.135 | 0.135
21 | 2020-09-14 07:08 | 28.3 | 20.3884 | 4.3884 | 1017.17 | 1357.61 | 0 | К206852 | 175.29 | 0.198 | 3.13 | 0.146 | 3.126 | 0.126
21 | 2020-09-14 07:08 | 28.4 | 20.3672 | 4.3672 | 1017.3 | 1358.84 | 0 | К206852 | 176.26 | 0.198 | 3.097 | 0.113 | 3.086 | 0.086
21 | 2020-09-14 07:08 | 28.5 | 20.3404 | 4.3404 | 1020.29 | 1360.99 | 0 | К206852 | 176.84 | 0.198 | 3.093 | 0.133 | 3.087 | 0.087
21 | 2020-09-14 07:08 | 28.6 | 20.3146 | 4.3146 | 1022.15 | 1361.7 | 0 | К206852 | 177.42 | 0.198 | 3.098 | 0.121 | 3.093 | 0.093
21 | 2020-09-14 07:08 | 28.7 | 20.2727 | 4.2727 | 1023.99 | 1361.7 | 0 | К206852 | 178.38 | 0.198 | 3.124 | 0.108 | 3.12 | 0.12
21 | 2020-09-14 07:08 | 28.8 | 20.2689 | 4.2689 | 1025.63 | 1361.37 | 0 | К206852 | 178.77 | 0.198 | 3.139 | 0.117 | 3.137 | 0.137
21 | 2020-09-14 07:08 | 28.9 | 20.2612 | 4.2612 | 1026.93 | 1360.54 | 0 | К206852 | 179.35 | 0.198 | 3.155 | 0.12 | 3.157 | 0.157
21 | 2020-09-14 07:08 | 29 | 20.2563 | 4.2563 | 1027.8 | 1360.84 | 0 | К206852 | 179.92 | 0.198 | 3.167 | 0.115 | 3.172 | 0.172
21 | 2020-09-14 07:08 | 29.1 | 20.2577 | 4.2577 | 1029.85 | 1363.89 | 0 | К206852 | 180.31 | 0.198 | 3.19 | 0.119 | 3.199 | 0.199
21 | 2020-09-14 07:08 | 29.2 | 20.2531 | 4.2531 | 1031.32 | 1368.9 | 0 | К206852 | 181.27 | 0.1782 | 3.222 | 0.143 | 3.228 | 0.228
21 | 2020-09-14 07:08 | 29.3 | 20.1385 | 4.1385 | 1031.88 | 1376.62 | 0 | К206852 | 181.85 | 0.198 | 3.241 | 0.154 | 3.241 | 0.241
22 | 2020-09-14 07:33 | 1 | 20.5117 | 4.5117 | 1010.82 | 1367.79 | 0 | К206852 | 6.26 | 0.198 | 3.086 | 0.097 | 3.09 | 0.09
22 | 2020-09-14 07:33 | 1.1 | 20.4873 | 4.4873 | 1010.75 | 1364.79 | 0 | К206852 | 6.85 | 0.198 | 3.066 | 0.081 | 3.062 | 0.062
22 | 2020-09-14 07:33 | 1.2 | 20.4891 | 4.4891 | 1009.22 | 1362.99 | 0 | К206852 | 7.42 | 0.198 | 3.045 | 0.076 | 3.038 | 0.038
22 | 2020-09-14 07:33 | 1.3 | 20.5358 | 4.5358 | 1007.4 | 1362.64 | 0 | К206852 | 7.8 | 0.198 | 3.023 | 0.072 | 3.018 | 0.018
22 | 2020-09-14 07:33 | 1.4 | 20.5487 | 4.5487 | 1007.54 | 1361.26 | 0 | К206852 | 8.78 | 0.198 | 2.986 | 0.087 | 2.982 | 0.018
22 | 2020-09-14 07:33 | 1.5 | 20.5371 | 4.5371 | 1006.68 | 1359.29 | 0 | К206852 | 9.35 | 0.198 | 2.985 | 0.08 | 2.974 | 0.026
22 | 2020-09-14 07:33 | 1.6 | 20.5327 | 4.5327 | 1005.81 | 1358.5 | 0 | К206852 | 9.93 | 0.198 | 2.99 | 0.087 | 2.979 | 0.021
22 | 2020-09-14 07:33 | 1.7 | 20.5358 | 4.5358 | 1006.09 | 1357.04 | 0 | К206852 | 10.32 | 0.198 | 2.992 | 0.103 | 2.98 | 0.02
22 | 2020-09-14 07:33 | 1.8 | 20.5418 | 4.5418 | 1005.78 | 1354.24 | 0 | К206852 | 11.28 | 0.198 | 2.987 | 0.11 | 2.981 | 0.019
22 | 2020-09-14 07:33 | 1.9 | 20.548 | 4.548 | 1004.27 | 1352.89 | 0 | К206852 | 11.86 | 0.198 | 2.989 | 0.103 | 2.978 | 0.022
22 | 2020-09-14 07:33 | 2 | 20.5513 | 4.5513 | 1004.05 | 1351.53 | 0 | К206852 | 12.43 | 0.198 | 2.983 | 0.086 | 2.968 | 0.032
22 | 2020-09-14 07:33 | 2.1 | 20.56 | 4.56 | 1004.18 | 1350.24 | 0 | К206852 | 12.82 | 0.198 | 2.973 | 0.076 | 2.96 | 0.04
22 | 2020-09-14 07:33 | 2.2 | 20.5887 | 4.5887 | 1003.35 | 1349.81 | 0 | К206852 | 13.39 | 0.198 | 2.971 | 0.06 | 2.963 | 0.037
22 | 2020-09-14 07:33 | 2.3 | 20.6083 | 4.6083 | 1002.76 | 1349.19 | 0 | К206852 | 14.36 | 0.198 | 2.977 | 0.071 | 2.978 | 0.022
22 | 2020-09-14 07:33 | 2.4 | 20.6119 | 4.6119 | 1001.39 | 1349.45 | 0 | К206852 | 14.93 | 0.198 | 2.983 | 0.086 | 2.976 | 0.024
22 | 2020-09-14 07:33 | 2.5 | 20.6228 | 4.6228 | 999.312 | 1350.3 | 0 | К206852 | 15.32 | 0.198 | 2.982 | 0.083 | 2.967 | 0.033
22 | 2020-09-14 07:33 | 2.6 | 20.6601 | 4.6601 | 999.528 | 1352.12 | 0 | К206852 | 15.91 | 0.198 | 2.988 | 0.067 | 2.964 | 0.036
22 | 2020-09-14 07:33 | 2.7 | 20.6808 | 4.6808 | 999.738 | 1352.51 | 0 | К206852 | 16.86 | 0.198 | 2.976 | 0.077 | 2.954 | 0.046
22 | 2020-09-14 07:33 | 2.8 | 20.6768 | 4.6768 | 999.005 | 1350.39 | 0 | К206852 | 17.25 | 0.198 | 2.955 | 0.066 | 2.939 | 0.061
22 | 2020-09-14 07:33 | 2.9 | 20.6742 | 4.6742 | 998.705 | 1348.75 | 0 | К206852 | 17.84 | 0.1782 | 2.942 | 0.071 | 2.927 | 0.073
22 | 2020-09-14 07:33 | 3 | 20.6713 | 4.6713 | 998.501 | 1350.13 | 0 | К206852 | 18.41 | 0.1782 | 2.933 | 0.074 | 2.915 | 0.085
22 | 2020-09-14 07:33 | 3.1 | 20.669 | 4.669 | 998.333 | 1341.98 | 0 | К206852 | 19.36 | 0.198 | 2.93 | 0.078 | 2.902 | 0.098
22 | 2020-09-14 07:33 | 3.2 | 20.663 | 4.663 | 997.961 | 1341.44 | 0 | К206852 | 19.75 | 0.198 | 2.936 | 0.066 | 2.914 | 0.086
22 | 2020-09-14 07:33 | 3.3 | 20.6557 | 4.6557 | 997.631 | 1340.63 | 0 | К206852 | 20.34 | 0.198 | 2.937 | 0.066 | 2.919 | 0.081
22 | 2020-09-14 07:33 | 3.4 | 20.6621 | 4.6621 | 998.189 | 1339.56 | 0 | К206852 | 20.91 | 0.198 | 2.938 | 0.069 | 2.916 | 0.084
22 | 2020-09-14 07:33 | 3.5 | 20.675 | 4.675 | 998.855 | 1339.1 | 0 | К206852 | 21.88 | 0.198 | 2.937 | 0.066 | 2.917 | 0.083
22 | 2020-09-14 07:33 | 3.6 | 20.6786 | 4.6786 | 998.873 | 1338.72 | 0 | К206852 | 22.27 | 0.198 | 2.948 | 0.079 | 2.936 | 0.064
22 | 2020-09-14 07:33 | 3.7 | 20.6802 | 4.6802 | 998.489 | 1338.36 | 0 | К206852 | 22.84 | 0.198 | 2.955 | 0.091 | 2.934 | 0.066
22 | 2020-09-14 07:33 | 3.8 | 20.6788 | 4.6788 | 998.183 | 1338.34 | 0 | К206852 | 23.42 | 0.198 | 2.957 | 0.087 | 2.929 | 0.071
22 | 2020-09-14 07:33 | 3.9 | 20.6726 | 4.6726 | 997.859 | 1338.77 | 0 | К206852 | 23.81 | 0.198 | 2.969 | 0.099 | 2.934 | 0.066
22 | 2020-09-14 07:33 | 4 | 20.6608 | 4.6608 | 997.162 | 1341.8 | 0 | К206852 | 24.77 | 0.198 | 2.94 | 0.087 | 2.919 | 0.081
22 | 2020-09-14 07:33 | 4.1 | 20.6564 | 4.6564 | 997.487 | 1342.69 | 0 | К206852 | 25.34 | 0.198 | 2.927 | 0.083 | 2.914 | 0.086
22 | 2020-09-14 07:33 | 4.2 | 20.6653 | 4.6653 | 997.925 | 1340.75 | 0 | К206852 | 25.92 | 0.198 | 2.917 | 0.075 | 2.902 | 0.098
22 | 2020-09-14 07:33 | 4.3 | 20.6813 | 4.6813 | 998.273 | 1342.32 | 0 | К206852 | 26.31 | 0.198 | 2.911 | 0.071 | 2.903 | 0.097
22 | 2020-09-14 07:33 | 4.4 | 20.6733 | 4.6733 | 998.081 | 1342.18 | 0 | К206852 | 27.27 | 0.198 | 2.909 | 0.07 | 2.9 | 0.1
22 | 2020-09-14 07:33 | 4.5 | 20.6423 | 4.6423 | 997.379 | 1342.13 | 0 | К206852 | 27.85 | 0.198 | 2.923 | 0.077 | 2.907 | 0.093
22 | 2020-09-14 07:33 | 4.6 | 20.635 | 4.635 | 998.765 | 1343.5 | 0 | К206852 | 28.43 | 0.198 | 2.937 | 0.094 | 2.919 | 0.081
22 | 2020-09-14 07:33 | 4.7 | 20.6455 | 4.6455 | 999.276 | 1344.8 | 0 | К206852 | 28.81 | 0.198 | 2.938 | 0.096 | 2.926 | 0.074
22 | 2020-09-14 07:33 | 4.8 | 20.6096 | 4.6096 | 999.672 | 1345.1 | 0 | К206852 | 29.4 | 0.198 | 2.931 | 0.093 | 2.921 | 0.079
22 | 2020-09-14 07:33 | 4.9 | 20.5889 | 4.5889 | 1000.03 | 1344.81 | 0 | К206852 | 30.35 | 0.198 | 2.932 | 0.074 | 2.922 | 0.078
22 | 2020-09-14 07:33 | 5 | 20.5738 | 4.5738 | 1000.28 | 1343.91 | 0 | К206852 | 30.94 | 0.198 | 2.926 | 0.088 | 2.919 | 0.081
22 | 2020-09-14 07:33 | 5.1 | 20.5685 | 4.5685 | 1000.34 | 1342.67 | 0 | К206852 | 31.33 | 0.198 | 2.923 | 0.088 | 2.915 | 0.085
22 | 2020-09-14 07:33 | 5.2 | 20.5738 | 4.5738 | 1000.66 | 1342.17 | 0 | К206852 | 31.9 | 0.198 | 2.922 | 0.082 | 2.919 | 0.081
22 | 2020-09-14 07:33 | 5.3 | 20.5863 | 4.5863 | 1001.12 | 1342.17 | 0 | К206852 | 32.85 | 0.198 | 2.927 | 0.083 | 2.925 | 0.075
22 | 2020-09-14 07:33 | 5.4 | 20.6141 | 4.6141 | 1001.38 | 1342.22 | 0 | К206852 | 33.44 | 0.198 | 2.922 | 0.073 | 2.92 | 0.08
22 | 2020-09-14 07:33 | 5.5 | 20.6323 | 4.6323 | 1001.81 | 1342.3 | 0 | К206852 | 33.83 | 0.198 | 2.924 | 0.077 | 2.924 | 0.076
22 | 2020-09-14 07:33 | 5.6 | 20.6219 | 4.6219 | 1002.01 | 1342.3 | 0 | К206852 | 34.4 | 0.198 | 2.932 | 0.086 | 2.934 | 0.066
22 | 2020-09-14 07:33 | 5.7 | 20.6047 | 4.6047 | 1002.33 | 1342.3 | 0 | К206852 | 35.37 | 0.198 | 2.921 | 0.124 | 2.919 | 0.081
22 | 2020-09-14 07:33 | 5.8 | 20.4955 | 4.4955 | 1002.11 | 1343.85 | 0 | К206852 | 35.76 | 0.198 | 2.909 | 0.099 | 2.905 | 0.095
22 | 2020-09-14 07:33 | 5.9 | 20.4875 | 4.4875 | 1001.95 | 1344.21 | 0 | К206852 | 36.33 | 0.198 | 2.905 | 0.098 | 2.902 | 0.098
22 | 2020-09-14 07:33 | 6 | 20.5115 | 4.5115 | 1002.05 | 1343.43 | 0 | К206852 | 36.92 | 0.1782 | 2.907 | 0.078 | 2.901 | 0.099
22 | 2020-09-14 07:33 | 6.1 | 20.5491 | 4.5491 | 1002.4 | 1342.45 | 0 | К206852 | 37.87 | 0.198 | 2.9 | 0.069 | 2.895 | 0.105
22 | 2020-09-14 07:33 | 6.2 | 20.568 | 4.568 | 1002.84 | 1342.44 | 0 | К206852 | 38.26 | 0.198 | 2.905 | 0.079 | 2.904 | 0.096
22 | 2020-09-14 07:33 | 6.3 | 20.5647 | 4.5647 | 1002.81 | 1342.44 | 0 | К206852 | 38.83 | 0.198 | 2.911 | 0.091 | 2.91 | 0.09
22 | 2020-09-14 07:33 | 6.4 | 20.5616 | 4.5616 | 1002.88 | 1342.2 | 0 | К206852 | 39.42 | 0.198 | 2.918 | 0.086 | 2.917 | 0.083
22 | 2020-09-14 07:33 | 6.5 | 20.5598 | 4.5598 | 1002.48 | 1340.98 | 0 | К206852 | 40.37 | 0.198 | 2.943 | 0.096 | 2.939 | 0.061
22 | 2020-09-14 07:33 | 6.6 | 20.5571 | 4.5571 | 1002.14 | 1340.18 | 0 | К206852 | 40.76 | 0.198 | 2.952 | 0.109 | 2.949 | 0.051
22 | 2020-09-14 07:33 | 6.7 | 20.5578 | 4.5578 | 1002.05 | 1342.04 | 0 | К206852 | 41.34 | 0.198 | 2.934 | 0.106 | 2.93 | 0.07
22 | 2020-09-14 07:33 | 6.8 | 20.5542 | 4.5542 | 1001.78 | 1344.39 | 0 | К206852 | 41.92 | 0.198 | 2.92 | 0.092 | 2.916 | 0.084
22 | 2020-09-14 07:33 | 6.9 | 20.5469 | 4.5469 | 1001.37 | 1345.05 | 0 | К206852 | 42.3 | 0.198 | 2.915 | 0.083 | 2.908 | 0.092
22 | 2020-09-14 07:33 | 7 | 20.5436 | 4.5436 | 1000.82 | 1345.05 | 0 | К206852 | 43.27 | 0.198 | 2.915 | 0.098 | 2.91 | 0.09
22 | 2020-09-14 07:33 | 7.1 | 20.542 | 4.542 | 1001.14 | 1344.57 | 0 | К206852 | 43.84 | 0.198 | 2.914 | 0.086 | 2.9 | 0.1
22 | 2020-09-14 07:33 | 7.2 | 20.5418 | 4.5418 | 1001.21 | 1343.09 | 0 | К206852 | 44.43 | 0.198 | 2.92 | 0.095 | 2.904 | 0.096
22 | 2020-09-14 07:33 | 7.3 | 20.5353 | 4.5353 | 1001.19 | 1342.61 | 0 | К206852 | 44.8 | 0.2178 | 2.918 | 0.093 | 2.905 | 0.095
22 | 2020-09-14 07:33 | 7.4 | 20.5253 | 4.5253 | 1001.05 | 1342.61 | 0 | К206852 | 45.77 | 0.198 | 2.913 | 0.082 | 2.907 | 0.093
22 | 2020-09-14 07:33 | 7.5 | 20.5193 | 4.5193 | 1000.69 | 1342.61 | 0 | К206852 | 46.35 | 0.198 | 2.918 | 0.092 | 2.913 | 0.087
22 | 2020-09-14 07:33 | 7.6 | 20.5211 | 4.5211 | 1000.99 | 1342.61 | 0 | К206852 | 46.93 | 0.2178 | 2.927 | 0.12 | 2.918 | 0.082
22 | 2020-09-14 07:33 | 7.7 | 20.5396 | 4.5396 | 1001.45 | 1342.61 | 0 | К206852 | 47.32 | 0.198 | 2.924 | 0.124 | 2.92 | 0.08
22 | 2020-09-14 07:33 | 7.8 | 20.5478 | 4.5478 | 1001.45 | 1342.6 | 0 | К206852 | 48.27 | 0.2178 | 2.932 | 0.103 | 2.929 | 0.071
22 | 2020-09-14 07:33 | 7.9 | 20.5536 | 4.5536 | 1001.16 | 1342.77 | 0 | К206852 | 48.86 | 0.2178 | 2.926 | 0.126 | 2.921 | 0.079
22 | 2020-09-14 07:33 | 8 | 20.5738 | 4.5738 | 1000.99 | 1343.99 | 0 | К206852 | 49.43 | 0.198 | 2.918 | 0.098 | 2.915 | 0.085
22 | 2020-09-14 07:33 | 8.1 | 20.6085 | 4.6085 | 1000.43 | 1343.9 | 0 | К206852 | 49.82 | 0.198 | 2.915 | 0.088 | 2.913 | 0.087
22 | 2020-09-14 07:33 | 8.2 | 20.6165 | 4.6165 | 999.6 | 1342.78 | 0 | К206852 | 50.79 | 0.198 | 2.914 | 0.08 | 2.912 | 0.088
22 | 2020-09-14 07:33 | 8.3 | 20.6156 | 4.6156 | 999.221 | 1342.62 | 0 | К206852 | 51.36 | 0.198 | 2.916 | 0.087 | 2.916 | 0.084
22 | 2020-09-14 07:33 | 8.4 | 20.6125 | 4.6125 | 999.78 | 1342.37 | 0 | К206852 | 51.93 | 0.198 | 2.917 | 0.095 | 2.917 | 0.083
22 | 2020-09-14 07:33 | 8.5 | 20.6108 | 4.6108 | 999.714 | 1341.15 | 0 | К206852 | 52.32 | 0.198 | 2.928 | 0.101 | 2.923 | 0.077
22 | 2020-09-14 07:33 | 8.6 | 20.6054 | 4.6054 | 999.444 | 1341.15 | 0 | К206852 | 52.91 | 0.198 | 2.942 | 0.139 | 2.934 | 0.066
22 | 2020-09-14 07:33 | 8.7 | 20.5992 | 4.5992 | 999.408 | 1341.64 | 0 | К206852 | 53.86 | 0.1782 | 2.932 | 0.126 | 2.922 | 0.078
22 | 2020-09-14 07:33 | 8.8 | 20.5885 | 4.5885 | 999.534 | 1342.61 | 0 | К206852 | 54.45 | 0.1584 | 2.917 | 0.094 | 2.903 | 0.097
22 | 2020-09-14 07:33 | 8.9 | 20.6005 | 4.6005 | 999.72 | 1342.87 | 0 | К206852 | 54.84 | 0.1584 | 2.918 | 0.085 | 2.9 | 0.1
22 | 2020-09-14 07:33 | 9 | 20.6237 | 4.6237 | 999.54 | 1344.18 | 0 | К206852 | 55.41 | 0.198 | 2.917 | 0.076 | 2.902 | 0.098
22 | 2020-09-14 07:33 | 9.1 | 20.6274 | 4.6274 | 999.792 | 1344.17 | 0 | К206852 | 56.38 | 0.198 | 2.91 | 0.079 | 2.903 | 0.097
22 | 2020-09-14 07:33 | 9.2 | 20.5996 | 4.5996 | 999.87 | 1342.87 | 0 | К206852 | 56.76 | 0.2178 | 2.919 | 0.098 | 2.915 | 0.085
22 | 2020-09-14 07:33 | 9.3 | 20.5814 | 4.5814 | 1000.04 | 1342.62 | 0 | К206852 | 57.34 | 0.2178 | 2.926 | 0.091 | 2.921 | 0.079
22 | 2020-09-14 07:33 | 9.4 | 20.5892 | 4.5892 | 1000.03 | 1342.62 | 0 | К206852 | 57.91 | 0.198 | 2.929 | 0.082 | 2.929 | 0.071
22 | 2020-09-14 07:33 | 9.5 | 20.5954 | 4.5954 | 999.185 | 1342.62 | 0 | К206852 | 58.29 | 0.2178 | 2.937 | 0.094 | 2.936 | 0.064
22 | 2020-09-14 07:33 | 9.6 | 20.5978 | 4.5978 | 998.045 | 1342.64 | 0 | К206852 | 59.27 | 0.1782 | 2.955 | 0.116 | 2.952 | 0.048
22 | 2020-09-14 07:33 | 9.7 | 20.5941 | 4.5941 | 999.149 | 1342.25 | 0 | К206852 | 59.84 | 0.1782 | 2.949 | 0.106 | 2.943 | 0.057
22 | 2020-09-14 07:33 | 9.8 | 20.5854 | 4.5854 | 999.155 | 1343.3 | 0 | К206852 | 60.42 | 0.198 | 2.941 | 0.094 | 2.935 | 0.065
22 | 2020-09-14 07:33 | 9.9 | 20.5894 | 4.5894 | 998.873 | 1344.91 | 0 | К206852 | 60.81 | 0.198 | 2.942 | 0.1 | 2.935 | 0.065
22 | 2020-09-14 07:33 | 10 | 20.6203 | 4.6203 | 998.813 | 1345.08 | 0 | К206852 | 61.77 | 0.198 | 2.911 | 0.098 | 2.902 | 0.098
22 | 2020-09-14 07:33 | 10.1 | 20.6363 | 4.6363 | 999.119 | 1345.08 | 0 | К206852 | 62.35 | 0.198 | 2.9 | 0.082 | 2.891 | 0.109
22 | 2020-09-14 07:33 | 10.2 | 20.6374 | 4.6374 | 999.486 | 1344.03 | 0 | К206852 | 62.92 | 0.198 | 2.91 | 0.092 | 2.901 | 0.099
22 | 2020-09-14 07:33 | 10.3 | 20.6288 | 4.6288 | 1000.13 | 1342.81 | 0 | К206852 | 63.31 | 0.1584 | 2.912 | 0.089 | 2.906 | 0.094
22 | 2020-09-14 07:33 | 10.4 | 20.6143 | 4.6143 | 1000.1 | 1343.69 | 0 | К206852 | 64.28 | 0.198 | 2.925 | 0.075 | 2.918 | 0.082
22 | 2020-09-14 07:33 | 10.5 | 20.5818 | 4.5818 | 999.51 | 1344.76 | 0 | К206852 | 64.85 | 0.2178 | 2.937 | 0.108 | 2.924 | 0.076
22 | 2020-09-14 07:33 | 10.6 | 20.5571 | 4.5571 | 999.564 | 1344.92 | 0 | К206852 | 65.42 | 0.2178 | 2.926 | 0.122 | 2.911 | 0.089
22 | 2020-09-14 07:33 | 10.7 | 20.5562 | 4.5562 | 999.732 | 1344.92 | 0 | К206852 | 65.81 | 0.198 | 2.913 | 0.121 | 2.9 | 0.1
22 | 2020-09-14 07:33 | 10.8 | 20.5556 | 4.5556 | 999.378 | 1343.89 | 0 | К206852 | 66.78 | 0.1386 | 2.926 | 0.151 | 2.922 | 0.078
22 | 2020-09-14 07:33 | 10.9 | 20.554 | 4.554 | 999.618 | 1343.31 | 0 | К206852 | 67.35 | 0.1782 | 2.936 | 0.097 | 2.936 | 0.064
22 | 2020-09-14 07:33 | 11 | 20.5538 | 4.5538 | 999.738 | 1343.8 | 0 | К206852 | 67.94 | 0.2178 | 2.947 | 0.122 | 2.941 | 0.059
22 | 2020-09-14 07:33 | 11.1 | 20.5545 | 4.5545 | 999.456 | 1343.12 | 0 | К206852 | 68.33 | 0.198 | 2.94 | 0.118 | 2.936 | 0.064
22 | 2020-09-14 07:33 | 11.2 | 20.5478 | 4.5478 | 998.747 | 1339.75 | 0 | К206852 | 68.9 | 0.1584 | 2.944 | 0.111 | 2.943 | 0.057
22 | 2020-09-14 07:33 | 11.3 | 20.5376 | 4.5376 | 999.011 | 1340.22 | 0 | К206852 | 69.87 | 0.1188 | 2.954 | 0.106 | 2.953 | 0.047
22 | 2020-09-14 07:33 | 11.4 | 20.5367 | 4.5367 | 999.642 | 1340.66 | 0 | К206852 | 70.26 | 0.1188 | 2.954 | 0.098 | 2.953 | 0.047
22 | 2020-09-14 07:33 | 11.5 | 20.5429 | 4.5429 | 999.522 | 1340.17 | 0 | К206852 | 70.83 | 0.198 | 2.987 | 0.083 | 2.983 | 0.017
22 | 2020-09-14 07:33 | 11.6 | 20.5189 | 4.5189 | 999.438 | 1339.76 | 0 | К206852 | 71.4 | 0.2178 | 2.992 | 0.112 | 2.981 | 0.019
22 | 2020-09-14 07:33 | 11.7 | 20.4777 | 4.4777 | 999.81 | 1339.61 | 0 | К206852 | 72.37 | 0.1584 | 2.965 | 0.108 | 2.964 | 0.036
22 | 2020-09-14 07:33 | 11.8 | 20.4706 | 4.4706 | 1000.8 | 1339.62 | 0 | К206852 | 72.76 | 0.1188 | 2.979 | 0.12 | 2.976 | 0.024
22 | 2020-09-14 07:33 | 11.9 | 20.473 | 4.473 | 1000.94 | 1339.78 | 0 | К206852 | 73.33 | 0.099 | 2.979 | 0.145 | 2.978 | 0.022
22 | 2020-09-14 07:33 | 12 | 20.4902 | 4.4902 | 1001.33 | 1339.4 | 0 | К206852 | 73.91 | 0.1386 | 2.975 | 0.138 | 2.971 | 0.029
22 | 2020-09-14 07:33 | 12.1 | 20.5106 | 4.5106 | 1001.24 | 1338.71 | 0 | К206852 | 74.87 | 0.198 | 2.975 | 0.095 | 2.973 | 0.027
22 | 2020-09-14 07:33 | 12.2 | 20.4786 | 4.4786 | 1001.87 | 1338.34 | 0 | К206852 | 75.26 | 0.198 | 2.973 | 0.102 | 2.973 | 0.027
22 | 2020-09-14 07:33 | 12.3 | 20.463 | 4.463 | 1002.89 | 1338.46 | 0 | К206852 | 75.84 | 0.1584 | 2.982 | 0.078 | 2.986 | 0.014
22 | 2020-09-14 07:33 | 12.4 | 20.4672 | 4.4672 | 1002.97 | 1338.87 | 0 | К206852 | 76.41 | 0.1188 | 2.998 | 0.144 | 3 | 0
22 | 2020-09-14 07:33 | 12.5 | 20.4695 | 4.4695 | 1002.87 | 1339.23 | 0 | К206852 | 76.8 | 0.1188 | 3.007 | 0.168 | 3.009 | 0.009
22 | 2020-09-14 07:33 | 12.6 | 20.4704 | 4.4704 | 1002.59 | 1339.39 | 0 | К206852 | 77.76 | 0.198 | 3.071 | 0.134 | 3.071 | 0.071
22 | 2020-09-14 07:33 | 12.7 | 20.461 | 4.461 | 1002.55 | 1339.38 | 0 | К206852 | 78.34 | 0.198 | 3.046 | 0.118 | 3.034 | 0.034
22 | 2020-09-14 07:33 | 12.8 | 20.4581 | 4.4581 | 1002.34 | 1339.39 | 0 | К206852 | 78.91 | 0.198 | 3.021 | 0.106 | 3.012 | 0.012
22 | 2020-09-14 07:33 | 12.9 | 20.487 | 4.487 | 1003.09 | 1339.45 | 0 | К206852 | 79.3 | 0.2178 | 3.017 | 0.097 | 3.012 | 0.012
22 | 2020-09-14 07:33 | 13 | 20.5287 | 4.5287 | 1004.94 | 1339.21 | 0 | К206852 | 80.27 | 0.198 | 2.993 | 0.104 | 2.994 | 0.006
22 | 2020-09-14 07:33 | 13.1 | 20.4835 | 4.4835 | 1005.28 | 1338.72 | 0 | К206852 | 80.84 | 0.198 | 2.991 | 0.1 | 2.989 | 0.011
22 | 2020-09-14 07:33 | 13.2 | 20.4517 | 4.4517 | 1004.81 | 1338.48 | 0 | К206852 | 81.43 | 0.1188 | 2.998 | 1.119 | 3.038 | 0.038
22 | 2020-09-14 07:33 | 13.3 | 20.4385 | 4.4385 | 1005.31 | 1338.53 | 0 | К206852 | 81.82 | 0.1188 | 3.039 | 0.146 | 3.043 | 0.043
22 | 2020-09-14 07:33 | 13.4 | 20.3989 | 4.3989 | 1002.92 | 1338.85 | 0 | К206852 | 82.77 | 0.1584 | 3.067 | 0.098 | 3.067 | 0.067
22 | 2020-09-14 07:33 | 13.5 | 20.3907 | 4.3907 | 1003.4 | 1339.6 | 0 | К206852 | 83.36 | 0.2178 | 3.069 | 0.095 | 3.068 | 0.068
22 | 2020-09-14 07:33 | 13.6 | 20.4012 | 4.4012 | 1005.05 | 1340.03 | 0 | К206852 | 83.93 | 0.198 | 3.039 | 0.097 | 3.039 | 0.039
22 | 2020-09-14 07:33 | 13.7 | 20.4092 | 4.4092 | 1005.46 | 1340.06 | 0 | К206852 | 84.32 | 0.1782 | 3.038 | 0.109 | 3.044 | 0.044
22 | 2020-09-14 07:33 | 13.8 | 20.4272 | 4.4272 | 1005.9 | 1339.67 | 0 | К206852 | 85.27 | 0.099 | 3.096 | 0.145 | 3.103 | 0.103
22 | 2020-09-14 07:33 | 13.9 | 20.4446 | 4.4446 | 1005.79 | 1339.35 | 0 | К206852 | 85.86 | 0.0594 | 3.08 | 0.257 | 3.09 | 0.09
22 | 2020-09-14 07:33 | 14 | 20.455 | 4.455 | 1005.79 | 1339.14 | 0 | К206852 | 86.43 | 0.0792 | 3.106 | 0.09 | 3.095 | 0.095
22 | 2020-09-14 07:33 | 14.1 | 20.4568 | 4.4568 | 1005.54 | 1338.38 | 0 | К206852 | 86.82 | 0.1188 | 3.452 | 0.207 | 3.508 | 0.508
22 | 2020-09-14 07:33 | 14.2 | 20.3969 | 4.3969 | 1004.03 | 1337.51 | 0 | К206852 | 87.4 | 0.198 | 3.304 | 0.141 | 3.339 | 0.339
22 | 2020-09-14 07:33 | 14.3 | 20.3398 | 4.3398 | 995.728 | 1337.35 | 0 | К206852 | 88.36 | 0.198 | 3.055 | 0.143 | 3.063 | 0.063
22 | 2020-09-14 07:33 | 14.4 | 20.3509 | 4.3509 | 987.444 | 1337.87 | 0 | К206852 | 88.95 | 0.1782 | 3.056 | 0.154 | 3.07 | 0.07
22 | 2020-09-14 07:33 | 14.5 | 20.3587 | 4.3587 | 992.45 | 1338.64 | 0 | К206852 | 89.33 | 0.1782 | 3.076 | 0.182 | 3.086 | 0.086
22 | 2020-09-14 07:33 | 14.6 | 20.3747 | 4.3747 | 998.525 | 1339.16 | 0 | К206852 | 89.9 | 0.1386 | 3.075 | 0.205 | 3.094 | 0.094
22 | 2020-09-14 07:33 | 14.7 | 20.3947 | 4.3947 | 1000.82 | 1339.47 | 0 | К206852 | 90.88 | 0.1188 | 3.047 | 0.162 | 3.062 | 0.062
22 | 2020-09-14 07:33 | 14.8 | 20.4145 | 4.4145 | 1003.38 | 1339.41 | 0 | К206852 | 91.45 | 0.1188 | 3.039 | 0.168 | 3.048 | 0.048
22 | 2020-09-14 07:33 | 14.9 | 20.4245 | 4.4245 | 1005.23 | 1339.3 | 0 | К206852 | 91.83 | 0.1188 | 3.05 | 0.176 | 3.056 | 0.056
22 | 2020-09-14 07:33 | 15 | 20.3934 | 4.3934 | 1006.01 | 1339.52 | 0 | К206852 | 92.4 | 0.1782 | 3.093 | 0.096 | 3.098 | 0.098
22 | 2020-09-14 07:33 | 15.1 | 20.3631 | 4.3631 | 1005.54 | 1339.46 | 0 | К206852 | 92.79 | 0.198 | 3.082 | 0.1 | 3.084 | 0.084
22 | 2020-09-14 07:33 | 15.2 | 20.3393 | 4.3393 | 1005.73 | 1339.37 | 0 | К206852 | 93.76 | 0.198 | 3.063 | 0.104 | 3.056 | 0.056
22 | 2020-09-14 07:33 | 15.3 | 20.372 | 4.372 | 1005.4 | 1338.88 | 0 | К206852 | 94.33 | 0.198 | 3.054 | 0.083 | 3.054 | 0.054
22 | 2020-09-14 07:33 | 15.4 | 20.3573 | 4.3573 | 1004.31 | 1338.38 | 0 | К206852 | 94.92 | 0.1584 | 3.076 | 0.124 | 3.082 | 0.082
22 | 2020-09-14 07:33 | 15.5 | 20.3338 | 4.3338 | 1004.21 | 1338.49 | 0 | К206852 | 95.31 | 0.1584 | 3.085 | 0.149 | 3.096 | 0.096
22 | 2020-09-14 07:33 | 15.6 | 20.3451 | 4.3451 | 1003.89 | 1338.92 | 0 | К206852 | 96.26 | 0.198 | 3.059 | 0.14 | 3.061 | 0.061
22 | 2020-09-14 07:33 | 15.7 | 20.3489 | 4.3489 | 1003.92 | 1339.37 | 0 | К206852 | 96.85 | 0.198 | 3.043 | 0.137 | 3.048 | 0.048
22 | 2020-09-14 07:33 | 15.8 | 20.3498 | 4.3498 | 1004.2 | 1339.51 | 0 | К206852 | 97.42 | 0.198 | 3.034 | 0.125 | 3.044 | 0.044
22 | 2020-09-14 07:33 | 15.9 | 20.3502 | 4.3502 | 1004.18 | 1339.44 | 0 | К206852 | 97.81 | 0.198 | 3.035 | 0.13 | 3.042 | 0.042
22 | 2020-09-14 07:33 | 16 | 20.3476 | 4.3476 | 1003.84 | 1339.44 | 0 | К206852 | 98.76 | 0.198 | 3.03 | 0.134 | 3.044 | 0.044
22 | 2020-09-14 07:33 | 16.1 | 20.3451 | 4.3451 | 1004.14 | 1339.43 | 0 | К206852 | 99.35 | 0.1782 | 3.03 | 0.12 | 3.053 | 0.053
22 | 2020-09-14 07:33 | 16.2 | 20.3493 | 4.3493 | 1002.88 | 1339.16 | 0 | К206852 | 99.92 | 0.1782 | 3.038 | 0.123 | 3.045 | 0.045
22 | 2020-09-14 07:33 | 16.3 | 20.3589 | 4.3589 | 1002.31 | 1338.88 | 0 | К206852 | 100.31 | 0.198 | 3.037 | 0.124 | 3.039 | 0.039
22 | 2020-09-14 07:33 | 16.4 | 20.3647 | 4.3647 | 1002.31 | 1338.71 | 0 | К206852 | 101.28 | 0.198 | 3.049 | 0.14 | 3.047 | 0.047
22 | 2020-09-14 07:33 | 16.5 | 20.3605 | 4.3605 | 1002.82 | 1338.85 | 0 | К206852 | 101.85 | 0.198 | 3.059 | 0.176 | 3.055 | 0.055
22 | 2020-09-14 07:33 | 16.6 | 20.3642 | 4.3642 | 1002.62 | 1339.37 | 0 | К206852 | 102.44 | 0.198 | 3.049 | 0.146 | 3.054 | 0.054
22 | 2020-09-14 07:33 | 16.7 | 20.3709 | 4.3709 | 1003.29 | 1340.05 | 0 | К206852 | 102.82 | 0.198 | 3.036 | 0.135 | 3.034 | 0.034
22 | 2020-09-14 07:33 | 16.8 | 20.3718 | 4.3718 | 1003.14 | 1340.08 | 0 | К206852 | 103.78 | 0.198 | 3.029 | 0.126 | 3.027 | 0.027
22 | 2020-09-14 07:33 | 16.9 | 20.3794 | 4.3794 | 1001.98 | 1339.84 | 0 | К206852 | 104.35 | 0.198 | 3.031 | 0.126 | 3.029 | 0.029
22 | 2020-09-14 07:33 | 17 | 20.4058 | 4.4058 | 1001.95 | 1339.85 | 0 | К206852 | 104.94 | 0.198 | 3.024 | 0.124 | 3.023 | 0.023
22 | 2020-09-14 07:33 | 17.1 | 20.4535 | 4.4535 | 1001.93 | 1340.01 | 0 | К206852 | 105.32 | 0.198 | 3.025 | 0.119 | 3.024 | 0.024
22 | 2020-09-14 07:33 | 17.2 | 20.4595 | 4.4595 | 1000.41 | 1340.03 | 0 | К206852 | 105.9 | 0.198 | 3.026 | 0.123 | 3.023 | 0.023
22 | 2020-09-14 07:33 | 17.3 | 20.4443 | 4.4443 | 1000.42 | 1339.84 | 0 | К206852 | 106.87 | 0.198 | 3.039 | 0.125 | 3.035 | 0.035
22 | 2020-09-14 07:33 | 17.4 | 20.4256 | 4.4256 | 1001.19 | 1339.61 | 0 | К206852 | 107.25 | 0.198 | 3.048 | 0.131 | 3.044 | 0.044
22 | 2020-09-14 07:33 | 17.5 | 20.4223 | 4.4223 | 1001.54 | 1339.65 | 0 | К206852 | 107.82 | 0.198 | 3.064 | 0.133 | 3.054 | 0.054
22 | 2020-09-14 07:33 | 17.6 | 20.4292 | 4.4292 | 1001.34 | 1339.83 | 0 | К206852 | 108.41 | 0.198 | 3.052 | 0.125 | 3.042 | 0.042
22 | 2020-09-14 07:33 | 17.7 | 20.4381 | 4.4381 | 1000.71 | 1340 | 0 | К206852 | 109.37 | 0.198 | 3.028 | 0.117 | 3.032 | 0.032
22 | 2020-09-14 07:33 | 17.8 | 20.4503 | 4.4503 | 1000.5 | 1340.14 | 0 | К206852 | 109.75 | 0.198 | 3.023 | 0.128 | 3.025 | 0.025
22 | 2020-09-14 07:33 | 17.9 | 20.4583 | 4.4583 | 1000.04 | 1340.25 | 0 | К206852 | 110.34 | 0.198 | 3.026 | 0.134 | 3.023 | 0.023
22 | 2020-09-14 07:33 | 18 | 20.4608 | 4.4608 | 999.882 | 1340.32 | 0 | К206852 | 110.91 | 0.198 | 3.018 | 0.106 | 3.015 | 0.015
22 | 2020-09-14 07:33 | 18.1 | 20.4661 | 4.4661 | 999.924 | 1340.45 | 0 | К206852 | 111.87 | 0.198 | 3.016 | 0.085 | 3.024 | 0.024
22 | 2020-09-14 07:33 | 18.2 | 20.4697 | 4.4697 | 1000.26 | 1340.38 | 0 | К206852 | 112.25 | 0.198 | 3.02 | 0.079 | 3.032 | 0.032
22 | 2020-09-14 07:33 | 18.3 | 20.4844 | 4.4844 | 1000.63 | 1339.84 | 0 | К206852 | 112.84 | 0.198 | 3.029 | 0.082 | 3.041 | 0.041
22 | 2020-09-14 07:33 | 18.4 | 20.4957 | 4.4957 | 1000.59 | 1339.23 | 0 | К206852 | 113.41 | 0.198 | 3.045 | 0.098 | 3.053 | 0.053
22 | 2020-09-14 07:33 | 18.5 | 20.4962 | 4.4962 | 999.714 | 1339.63 | 0 | К206852 | 114.39 | 0.2178 | 3.064 | 0.146 | 3.056 | 0.056
22 | 2020-09-14 07:33 | 18.6 | 20.5051 | 4.5051 | 999.492 | 1339.92 | 0 | К206852 | 114.77 | 0.198 | 3.052 | 0.151 | 3.044 | 0.044
22 | 2020-09-14 07:33 | 18.7 | 20.5111 | 4.5111 | 998.753 | 1339.97 | 0 | К206852 | 115.34 | 0.2178 | 3.047 | 0.121 | 3.039 | 0.039
22 | 2020-09-14 07:33 | 18.8 | 20.5169 | 4.5169 | 998.063 | 1340.36 | 0 | К206852 | 115.93 | 0.198 | 3.043 | 0.133 | 3.04 | 0.04
22 | 2020-09-14 07:33 | 18.9 | 20.528 | 4.528 | 998.489 | 1340.5 | 0 | К206852 | 116.31 | 0.198 | 3.042 | 0.127 | 3.042 | 0.042
22 | 2020-09-14 07:33 | 19 | 20.5318 | 4.5318 | 998.549 | 1340.35 | 0 | К206852 | 117.27 | 0.198 | 3.028 | 0.125 | 3.028 | 0.028
22 | 2020-09-14 07:33 | 19.1 | 20.5315 | 4.5315 | 997.259 | 1340.1 | 0 | К206852 | 117.84 | 0.198 | 3.026 | 0.089 | 3.033 | 0.033
22 | 2020-09-14 07:33 | 19.2 | 20.5267 | 4.5267 | 994.305 | 1339.81 | 0 | К206852 | 118.43 | 0.198 | 3.042 | 0.124 | 3.052 | 0.052
22 | 2020-09-14 07:33 | 19.3 | 20.5004 | 4.5004 | 994.611 | 1339.25 | 0 | К206852 | 118.81 | 0.198 | 3.049 | 0.13 | 3.058 | 0.058
22 | 2020-09-14 07:33 | 19.4 | 20.4615 | 4.4615 | 991.46 | 1338.75 | 0 | К206852 | 119.77 | 0.198 | 3.074 | 0.151 | 3.08 | 0.08
22 | 2020-09-14 07:33 | 19.5 | 20.4301 | 4.4301 | 995.488 | 1338.59 | 0 | К206852 | 120.36 | 0.2178 | 3.066 | 0.141 | 3.069 | 0.069
22 | 2020-09-14 07:33 | 19.6 | 20.3956 | 4.3956 | 997.355 | 1338.92 | 0 | К206852 | 120.93 | 0.2178 | 3.06 | 0.137 | 3.062 | 0.062
22 | 2020-09-14 07:33 | 19.7 | 20.3914 | 4.3914 | 998.513 | 1339.29 | 0 | К206852 | 121.32 | 0.2178 | 3.049 | 0.132 | 3.056 | 0.056
22 | 2020-09-14 07:33 | 19.8 | 20.4924 | 4.4924 | 998.933 | 1339.45 | 0 | К206852 | 121.9 | 0.198 | 3.047 | 0.128 | 3.055 | 0.055
22 | 2020-09-14 07:33 | 19.9 | 20.542 | 4.542 | 1000.03 | 1339.41 | 0 | К206852 | 122.86 | 0.198 | 3.068 | 0.127 | 3.065 | 0.065
22 | 2020-09-14 07:33 | 20 | 20.5024 | 4.5024 | 1001.61 | 1339.35 | 0 | К206852 | 123.45 | 0.198 | 3.069 | 0.121 | 3.069 | 0.069
22 | 2020-09-14 07:33 | 20.1 | 20.5006 | 4.5006 | 1001.47 | 1339.5 | 0 | К206852 | 123.82 | 0.198 | 3.062 | 0.122 | 3.064 | 0.064
22 | 2020-09-14 07:33 | 20.2 | 20.5416 | 4.5416 | 995.656 | 1339.74 | 0 | К206852 | 124.4 | 0.198 | 3.055 | 0.101 | 3.069 | 0.069
22 | 2020-09-14 07:33 | 20.3 | 20.5609 | 4.5609 | 978.301 | 1339.73 | 0 | К206852 | 125.36 | 0.198 | 3.06 | 0.101 | 3.076 | 0.076
22 | 2020-09-14 07:33 | 20.4 | 20.534 | 4.534 | 983.914 | 1339.21 | 0 | К206852 | 125.95 | 0.198 | 3.084 | 0.139 | 3.096 | 0.096
22 | 2020-09-14 07:33 | 20.5 | 20.407 | 4.407 | 992.174 | 1338.73 | 0 | К206852 | 126.33 | 0.198 | 3.089 | 0.17 | 3.094 | 0.094
22 | 2020-09-14 07:33 | 20.6 | 20.3685 | 4.3685 | 996.79 | 1338.7 | 0 | К206852 | 126.9 | 0.2178 | 3.097 | 0.16 | 3.094 | 0.094
22 | 2020-09-14 07:33 | 20.7 | 20.3553 | 4.3553 | 999.552 | 1338.74 | 0 | К206852 | 127.88 | 0.198 | 3.083 | 0.157 | 3.079 | 0.079
22 | 2020-09-14 07:33 | 20.8 | 20.3569 | 4.3569 | 1000.9 | 1338.58 | 0 | К206852 | 128.26 | 0.198 | 3.074 | 0.166 | 3.077 | 0.077
22 | 2020-09-14 07:33 | 20.9 | 20.3662 | 4.3662 | 998.213 | 1338.59 | 0 | К206852 | 128.83 | 0.198 | 3.06 | 0.118 | 3.054 | 0.054
22 | 2020-09-14 07:33 | 21 | 20.3576 | 4.3576 | 999.131 | 1338.98 | 0 | К206852 | 129.42 | 0.198 | 3.035 | 0.106 | 3.029 | 0.029
22 | 2020-09-14 07:33 | 21.1 | 20.3471 | 4.3471 | 1000.84 | 1339.3 | 0 | К206852 | 130.38 | 0.198 | 3.023 | 0.07 | 3.025 | 0.025
22 | 2020-09-14 07:33 | 21.2 | 20.338 | 4.338 | 1003.41 | 1339.42 | 0 | К206852 | 130.76 | 0.2178 | 3.04 | 0.092 | 3.039 | 0.039
22 | 2020-09-14 07:33 | 21.3 | 20.3342 | 4.3342 | 1004.69 | 1339.27 | 0 | К206852 | 131.33 | 0.198 | 3.05 | 0.091 | 3.052 | 0.052
22 | 2020-09-14 07:33 | 21.4 | 20.3242 | 4.3242 | 1004.32 | 1338.83 | 0 | К206852 | 131.92 | 0.198 | 3.074 | 0.135 | 3.079 | 0.079
22 | 2020-09-14 07:33 | 21.5 | 20.3128 | 4.3128 | 1004.66 | 1338.49 | 0 | К206852 | 132.31 | 0.198 | 3.088 | 0.151 | 3.09 | 0.09
22 | 2020-09-14 07:33 | 21.6 | 20.3075 | 4.3075 | 1006.03 | 1338.51 | 0 | К206852 | 133.26 | 0.198 | 3.071 | 0.13 | 3.079 | 0.079
22 | 2020-09-14 07:33 | 21.7 | 20.3131 | 4.3131 | 1006.64 | 1338.98 | 0 | К206852 | 133.85 | 0.198 | 3.068 | 0.144 | 3.068 | 0.068
22 | 2020-09-14 07:33 | 21.8 | 20.3122 | 4.3122 | 1006.83 | 1339.51 | 0 | К206852 | 134.42 | 0.198 | 3.061 | 0.136 | 3.063 | 0.063
22 | 2020-09-14 07:33 | 21.9 | 20.295 | 4.295 | 1007.47 | 1340 | 0 | К206852 | 134.81 | 0.2178 | 3.069 | 0.134 | 3.076 | 0.076
22 | 2020-09-14 07:33 | 22 | 20.2708 | 4.2708 | 1007.28 | 1340.08 | 0 | К206852 | 135.78 | 0.198 | 3.055 | 0.124 | 3.054 | 0.054
22 | 2020-09-14 07:33 | 22.1 | 20.2594 | 4.2594 | 1007.39 | 1340.82 | 0 | К206852 | 136.35 | 0.198 | 3.046 | 0.113 | 3.04 | 0.04
22 | 2020-09-14 07:33 | 22.2 | 20.253 | 4.253 | 1008.87 | 1349.68 | 0 | К206852 | 136.92 | 0.198 | 3.035 | 0.078 | 3.034 | 0.034
22 | 2020-09-14 07:33 | 22.3 | 20.2532 | 4.2532 | 1010.22 | 1358.45 | 0 | К206852 | 137.32 | 0.198 | 3.033 | 0.092 | 3.039 | 0.039
22 | 2020-09-14 07:33 | 22.4 | 20.2683 | 4.2683 | 1010.99 | 1359.56 | 0 | К206852 | 138.28 | 0.2178 | 3.059 | 0.155 | 3.048 | 0.048
22 | 2020-09-14 07:33 | 22.5 | 20.3211 | 4.3211 | 1010.92 | 1358.85 | 0 | К206852 | 138.85 | 0.198 | 3.056 | 0.161 | 3.047 | 0.047
22 | 2020-09-14 07:33 | 22.6 | 20.342 | 4.342 | 1010.61 | 1359.62 | 0 | К206852 | 139.44 | 0.198 | 3.044 | 0.146 | 3.036 | 0.036
22 | 2020-09-14 07:33 | 22.7 | 20.3431 | 4.3431 | 1011.18 | 1360.68 | 0 | К206852 | 139.82 | 0.198 | 3.04 | 0.142 | 3.032 | 0.032
22 | 2020-09-14 07:33 | 22.8 | 20.3382 | 4.3382 | 1011.06 | 1361.08 | 0 | К206852 | 140.78 | 0.198 | 3.036 | 0.143 | 3.027 | 0.027
22 | 2020-09-14 07:33 | 22.9 | 20.3266 | 4.3266 | 1010.92 | 1361.27 | 0 | К206852 | 141.37 | 0.198 | 3.034 | 0.129 | 3.021 | 0.021
22 | 2020-09-14 07:33 | 23 | 20.3106 | 4.3106 | 1011.28 | 1361.53 | 0 | К206852 | 141.75 | 0.198 | 3.024 | 0.126 | 3.008 | 0.008
22 | 2020-09-14 07:33 | 23.1 | 20.2975 | 4.2975 | 1011.21 | 1355.27 | 0 | К206852 | 142.32 | 0.198 | 3.022 | 0.115 | 3.003 | 0.003
22 | 2020-09-14 07:33 | 23.2 | 20.3022 | 4.3022 | 1011.14 | 1343.46 | 0 | К206852 | 142.91 | 0.198 | 3.025 | 0.113 | 3.011 | 0.011
22 | 2020-09-14 07:33 | 23.3 | 20.3197 | 4.3197 | 1010.97 | 1342.87 | 0 | К206852 | 143.87 | 0.198 | 3.042 | 0.107 | 3.049 | 0.049
22 | 2020-09-14 07:33 | 23.4 | 20.3422 | 4.3422 | 1010.81 | 1342.95 | 0 | К206852 | 144.25 | 0.198 | 3.064 | 0.157 | 3.055 | 0.055
22 | 2020-09-14 07:33 | 23.5 | 20.3482 | 4.3482 | 1004.33 | 1343.22 | 0 | К206852 | 144.82 | 0.2178 | 3.063 | 0.156 | 3.057 | 0.057
22 | 2020-09-14 07:33 | 23.6 | 20.3462 | 4.3462 | 999.528 | 1344.24 | 0 | К206852 | 145.41 | 0.2178 | 3.051 | 0.15 | 3.043 | 0.043
22 | 2020-09-14 07:33 | 23.7 | 20.3493 | 4.3493 | 1004.58 | 1344.97 | 0 | К206852 | 146.37 | 0.198 | 3.028 | 0.143 | 3.021 | 0.021
22 | 2020-09-14 07:33 | 23.8 | 20.3542 | 4.3542 | 1007.55 | 1345.01 | 0 | К206852 | 146.75 | 0.198 | 3.027 | 0.153 | 3.039 | 0.039
22 | 2020-09-14 07:33 | 23.9 | 20.3533 | 4.3533 | 1008.5 | 1344.67 | 0 | К206852 | 147.34 | 0.198 | 3.029 | 0.132 | 3.033 | 0.033
22 | 2020-09-14 07:33 | 24 | 20.348 | 4.348 | 1009.02 | 1343.82 | 0 | К206852 | 147.91 | 0.198 | 3.019 | 0.126 | 3.021 | 0.021
22 | 2020-09-14 07:33 | 24.1 | 20.3433 | 4.3433 | 1009.32 | 1343.05 | 0 | К206852 | 148.3 | 0.198 | 3.012 | 0.113 | 3.012 | 0.012
22 | 2020-09-14 07:33 | 24.2 | 20.3402 | 4.3402 | 1009.4 | 1342.81 | 0 | К206852 | 149.27 | 0.198 | 3.012 | 0.086 | 3.02 | 0.02
22 | 2020-09-14 07:33 | 24.3 | 20.3262 | 4.3262 | 1009.32 | 1342.91 | 0 | К206852 | 149.84 | 0.198 | 3.021 | 0.094 | 3.025 | 0.025
22 | 2020-09-14 07:33 | 24.4 | 20.3137 | 4.3137 | 1008.85 | 1343.03 | 0 | К206852 | 150.41 | 0.2178 | 3.049 | 0.137 | 3.051 | 0.051
22 | 2020-09-14 07:33 | 24.5 | 20.3224 | 4.3224 | 1008.86 | 1343.51 | 0 | К206852 | 150.8 | 0.2178 | 3.061 | 0.144 | 3.053 | 0.053
22 | 2020-09-14 07:33 | 24.6 | 20.3369 | 4.3369 | 1008.17 | 1344.15 | 0 | К206852 | 151.77 | 0.198 | 3.059 | 0.128 | 3.056 | 0.056
22 | 2020-09-14 07:33 | 24.7 | 20.3473 | 4.3473 | 1007.12 | 1344.76 | 0 | К206852 | 152.34 | 0.198 | 3.047 | 0.12 | 3.04 | 0.04
22 | 2020-09-14 07:33 | 24.8 | 20.3658 | 4.3658 | 1006.41 | 1344.86 | 0 | К206852 | 152.93 | 0.198 | 3.044 | 0.118 | 3.036 | 0.036
22 | 2020-09-14 07:33 | 24.9 | 20.3961 | 4.3961 | 1003.95 | 1344.28 | 0 | К206852 | 153.31 | 0.2178 | 3.038 | 0.1 | 3.028 | 0.028
22 | 2020-09-14 07:33 | 25 | 20.3932 | 4.3932 | 1004.38 | 1343.91 | 0 | К206852 | 154.27 | 0.198 | 3.016 | 0.099 | 3.015 | 0.015
22 | 2020-09-14 07:33 | 25.1 | 20.3896 | 4.3896 | 1003.98 | 1343.6 | 0 | К206852 | 154.86 | 0.198 | 3.015 | 0.096 | 3.014 | 0.014
22 | 2020-09-14 07:33 | 25.2 | 20.3865 | 4.3865 | 1004.28 | 1342.91 | 0 | К206852 | 155.43 | 0.2178 | 3.022 | 0.102 | 3.02 | 0.02
22 | 2020-09-14 07:33 | 25.3 | 20.3905 | 4.3905 | 1004.62 | 1343.2 | 0 | К206852 | 155.81 | 0.2178 | 3.03 | 0.115 | 3.028 | 0.028
22 | 2020-09-14 07:33 | 25.4 | 20.3989 | 4.3989 | 1004.1 | 1343.86 | 0 | К206852 | 156.79 | 0.198 | 3.032 | 0.138 | 3.018 | 0.018
22 | 2020-09-14 07:33 | 25.5 | 20.4005 | 4.4005 | 1003.57 | 1345.03 | 0 | К206852 | 157.36 | 0.2178 | 3.021 | 0.105 | 3.01 | 0.01
22 | 2020-09-14 07:33 | 25.6 | 20.3972 | 4.3972 | 1002.91 | 1346.04 | 0 | К206852 | 157.93 | 0.2178 | 3.007 | 0.108 | 2.998 | 0.002
22 | 2020-09-14 07:33 | 25.7 | 20.3767 | 4.3767 | 1001.75 | 1346.18 | 0 | К206852 | 158.31 | 0.2178 | 3.002 | 0.106 | 2.994 | 0.006
22 | 2020-09-14 07:33 | 25.8 | 20.3947 | 4.3947 | 1000.61 | 1346.34 | 0 | К206852 | 159.29 | 0.198 | 3.014 | 0.114 | 3.007 | 0.007
22 | 2020-09-14 07:33 | 25.9 | 20.5745 | 4.5745 | 999.378 | 1345.5 | 0 | К206852 | 159.86 | 0.2178 | 3.025 | 0.104 | 3.015 | 0.015
22 | 2020-09-14 07:33 | 26 | 20.6928 | 4.6928 | 997.817 | 1344.32 | 0 | К206852 | 160.44 | 0.198 | 3.02 | 0.096 | 3.01 | 0.01
22 | 2020-09-14 07:33 | 26.1 | 20.6174 | 4.6174 | 995.806 | 1344.34 | 0 | К206852 | 160.83 | 0.198 | 3.02 | 0.093 | 3.012 | 0.012
22 | 2020-09-14 07:33 | 26.2 | 20.5082 | 4.5082 | 993.933 | 1344.51 | 0 | К206852 | 161.4 | 0.198 | 3.018 | 0.094 | 3.021 | 0.021
22 | 2020-09-14 07:33 | 26.3 | 20.4568 | 4.4568 | 985.745 | 1344.8 | 0 | К206852 | 162.37 | 0.198 | 3.031 | 0.125 | 3.036 | 0.036
22 | 2020-09-14 07:33 | 26.4 | 20.4466 | 4.4466 | 972.851 | 1345.7 | 0 | К206852 | 162.76 | 0.198 | 3.035 | 0.145 | 3.036 | 0.036
22 | 2020-09-14 07:33 | 26.5 | 20.4474 | 4.4474 | 970.99 | 1346.58 | 0 | К206852 | 163.33 | 0.2178 | 3.035 | 0.131 | 3.029 | 0.029
22 | 2020-09-14 07:33 | 26.6 | 20.4494 | 4.4494 | 974.976 | 1346.93 | 0 | К206852 | 163.9 | 0.198 | 3.034 | 0.134 | 3.024 | 0.024
22 | 2020-09-14 07:33 | 26.7 | 20.4463 | 4.4463 | 981.843 | 1347.6 | 0 | К206852 | 164.87 | 0.2178 | 3.018 | 0.117 | 3.017 | 0.017
22 | 2020-09-14 07:33 | 26.8 | 20.4459 | 4.4459 | 985.697 | 1347.4 | 0 | К206852 | 165.26 | 0.198 | 3.011 | 0.104 | 3.001 | 0.001
22 | 2020-09-14 07:33 | 26.9 | 20.4508 | 4.4508 | 987.81 | 1347.18 | 0 | К206852 | 165.83 | 0.198 | 3.01 | 0.098 | 3 | 0
22 | 2020-09-14 07:33 | 27 | 20.461 | 4.461 | 989.269 | 1347.01 | 0 | К206852 | 166.42 | 0.2178 | 3.005 | 0.09 | 2.998 | 0.002
22 | 2020-09-14 07:33 | 27.1 | 20.5186 | 4.5186 | 990.073 | 1347.39 | 0 | К206852 | 167.37 | 0.198 | 2.996 | 0.072 | 2.999 | 0.001
22 | 2020-09-14 07:33 | 27.2 | 20.5235 | 4.5235 | 990.553 | 1347.01 | 0 | К206852 | 167.76 | 0.198 | 3.008 | 0.087 | 3.01 | 0.01
22 | 2020-09-14 07:33 | 27.3 | 20.52 | 4.52 | 990.613 | 1347.03 | 0 | К206852 | 168.35 | 0.198 | 3.025 | 0.106 | 3.024 | 0.024
22 | 2020-09-14 07:33 | 27.4 | 20.5204 | 4.5204 | 988.662 | 1347.97 | 0 | К206852 | 168.92 | 0.2178 | 3.042 | 0.136 | 3.034 | 0.034
22 | 2020-09-14 07:33 | 27.5 | 20.5024 | 4.5024 | 989.983 | 1348.46 | 0 | К206852 | 169.3 | 0.198 | 3.045 | 0.156 | 3.032 | 0.032
22 | 2020-09-14 07:33 | 27.6 | 20.4753 | 4.4753 | 991.688 | 1349.82 | 0 | К206852 | 170.26 | 0.198 | 3.057 | 0.153 | 3.044 | 0.044
22 | 2020-09-14 07:33 | 27.7 | 20.4717 | 4.4717 | 992.822 | 1350.24 | 0 | К206852 | 170.85 | 0.198 | 3.069 | 0.164 | 3.066 | 0.066
22 | 2020-09-14 07:33 | 27.8 | 20.4657 | 4.4657 | 993.609 | 1350.47 | 0 | К206852 | 171.42 | 0.198 | 3.084 | 0.12 | 3.075 | 0.075
22 | 2020-09-14 07:33 | 27.9 | 20.4639 | 4.4639 | 994.485 | 1350.69 | 0 | К206852 | 171.8 | 0.198 | 3.096 | 0.153 | 3.094 | 0.094
22 | 2020-09-14 07:33 | 28 | 20.4637 | 4.4637 | 995.025 | 1350.48 | 0 | К206852 | 172.78 | 0.198 | 3.105 | 0.115 | 3.098 | 0.098
22 | 2020-09-14 07:33 | 28.1 | 20.4537 | 4.4537 | 995.302 | 1349.75 | 0 | К206852 | 173.35 | 0.198 | 3.106 | 0.118 | 3.098 | 0.098
22 | 2020-09-14 07:33 | 28.2 | 20.4481 | 4.4481 | 996.646 | 1349.29 | 0 | К206852 | 173.94 | 0.198 | 3.11 | 0.119 | 3.102 | 0.102
22 | 2020-09-14 07:33 | 28.3 | 20.4479 | 4.4479 | 997.277 | 1348.72 | 0 | К206852 | 174.32 | 0.198 | 3.118 | 0.138 | 3.11 | 0.11
22 | 2020-09-14 07:33 | 28.4 | 20.4377 | 4.4377 | 998.081 | 1349.15 | 0 | К206852 | 175.28 | 0.198 | 3.119 | 0.137 | 3.114 | 0.114
22 | 2020-09-14 07:33 | 28.5 | 20.425 | 4.425 | 998.753 | 1350.06 | 0 | К206852 | 175.87 | 0.198 | 3.115 | 0.138 | 3.111 | 0.111
22 | 2020-09-14 07:33 | 28.6 | 20.4003 | 4.4003 | 999.66 | 1351.51 | 0 | К206852 | 176.25 | 0.198 | 3.117 | 0.113 | 3.112 | 0.112
22 | 2020-09-14 07:33 | 28.7 | 20.4183 | 4.4183 | 1000.55 | 1353.11 | 0 | К206852 | 176.82 | 0.198 | 3.116 | 0.138 | 3.114 | 0.114
22 | 2020-09-14 07:33 | 28.8 | 20.5525 | 4.5525 | 1002.17 | 1355.11 | 0 | К206852 | 177.39 | 0.198 | 3.132 | 0.129 | 3.13 | 0.13
22 | 2020-09-14 07:33 | 28.9 | 20.4873 | 4.4873 | 1002.31 | 1357.28 | 0 | К206852 | 178.37 | 0.1782 | 3.158 | 0.122 | 3.165 | 0.165
22 | 2020-09-14 07:33 | 29 | 20.3273 | 4.3273 | 1002.01 | 1358.11 | 0 | К206852 | 178.75 | 0.198 | 3.173 | 0.12 | 3.174 | 0.174
22 | 2020-09-14 07:33 | 29.1 | 20.2979 | 4.2979 | 1003.25 | 1358.88 | 0 | К206852 | 179.32 | 0.198 | 3.182 | 0.119 | 3.179 | 0.179
22 | 2020-09-14 07:33 | 29.2 | 20.3124 | 4.3124 | 999.888 | 1359.35 | 0 | К206852 | 179.91 | 0.198 | 3.209 | 0.11 | 3.202 | 0.202
22 | 2020-09-14 07:33 | 29.3 | 20.2379 | 4.2379 | 989.989 | 1359.34 | 0 | К206852 | 180.87 | 0.198 | 3.258 | 0.111 | 3.263 | 0.263
22 | 2020-09-14 07:33 | 29.4 | 20.1994 | 4.1994 | 996.328 | 1359.92 | 0 | К206852 | 181.25 | 0.1782 | 3.277 | 0.116 | 3.284 | 0.284
22 | 2020-09-14 07:33 | 29.5 | 20.186 | 4.186 | 999.414 | 1360.76 | 0 | К206852 | 181.84 | 0.1782 | 3.293 | 0.115 | 3.301 | 0.301
22 | 2020-09-14 07:33 | 29.6 | 20.18 | 4.18 | 990.541 | 1364.09 | 0 | К206852 | 182.41 | 0.1782 | 3.303 | 0.127 | 3.304 | 0.304
22 | 2020-09-14 07:33 | 29.7 | 20.1776 | 4.1776 | 995.608 | 1369.87 | 0 | К206852 | 183.37 | 0.1782 | 3.305 | 0.146 | 3.302 | 0.302
22 | 2020-09-14 07:33 | 29.8 | 20.1796 | 4.1796 | 1004.62 | 1374.58 | 0 | К206852 | 183.75 | 0.1782 | 3.312 | 0.112 | 3.312 | 0.312

## Лист1
Номер рулона | Начало прокатки | Отступ | Отступ_отношение | Толщина справа | Толщина в центре | Толщина слева | Разнотолщинность справа | Разнотолщинность в центре | Разнотолщинность слева | Температура справа | Температура в центре | Температура слева | Ширина | Утяжка | Плавка | Толщина | Ширина | Номер рулона | Отступ | Отступ_отношение | Отклонение оси | Средняя толщина | Размах толщины | Толщина в центре полосы | Разнотолщинность в центре полосы
1 | 2020-09-14 01:19 | 1.3 | 4% | 16.8634 | 17.1553 | -0.0135 | 0.8634 | 1.1553 | 16.0135 | 956.865 | 952.047 | 872.049 | 1374.02 | 0 | К206852 | 3 | 1300 | 1 | 7.43 | 4.179% | 0.2178 | 3.398 | 0.15 | 3.414 | 0.414
1 | 2020-09-14 01:19 | 1.4 | 4.308% | 16.8838 | 17.1593 | -0.0178 | 0.8838 | 1.1593 | 16.0178 | 956.753 | 951.198 | 871.197 | 1375.57 | 0 | К206852 | 3 | 1300 | 1 | 7.82 | 4.398% | 0.198 | 3.377 | 0.183 | 3.39 | 0.39
1 | 2020-09-14 01:19 | 1.5 | 4.615% | 16.9091 | 17.1582 | -0.0197 | 0.9091 | 1.1582 | 16.0197 | 956.783 | 950.202 | 870.204 | 1379.18 | 0 | К206852 | 3 | 1300 | 1 | 8.39 | 4.719% | 0.2178 | 3.369 | 0.179 | 3.383 | 0.383
1 | 2020-09-14 01:19 | 1.6 | 4.923% | 16.9149 | 17.1568 | -0.0191 | 0.9149 | 1.1568 | 16.0191 | 956.552 | 949.78 | 869.783 | 1383.02 | 0 | К206852 | 3 | 1300 | 1 | 8.78 | 4.938% | 0.2178 | 3.337 | 0.163 | 3.347 | 0.347
1 | 2020-09-14 01:19 | 1.7 | 5.231% | 16.93 | 17.1609 | -0.0197 | 0.93 | 1.1609 | 16.0197 | 956.291 | 949.647 | 869.646 | 1385.99 | 0 | К206852 | 3 | 1300 | 1 | 9.36 | 5.265% | 0.2178 | 3.32 | 0.126 | 3.328 | 0.328
1 | 2020-09-14 01:19 | 1.8 | 5.538% | 16.9436 | 17.1788 | -0.0242 | 0.9436 | 1.1788 | 16.0242 | 955.792 | 949.368 | 869.366 | 1385.3 | 0 | К206852 | 3 | 1300 | 1 | 9.93 | 5.585% | 0.2178 | 3.288 | 0.117 | 3.3 | 0.3
1 | 2020-09-14 01:19 | 1.9 | 5.846% | 16.9501 | 17.185 | -0.0205 | 0.9501 | 1.185 | 16.0205 | 954.703 | 948.407 | 868.406 | 1381.23 | 0 | К206852 | 3 | 1300 | 1 | 10.32 | 5.805% | 0.2178 | 3.269 | 0.114 | 3.279 | 0.279
1 | 2020-09-14 01:19 | 2 | 6.154% | 16.9548 | 17.1915 | -0.0097 | 0.9548 | 1.1915 | 16.0097 | 953.663 | 947.293 | 867.294 | 1375.65 | 0 | К206852 | 3 | 1300 | 1 | 10.89 | 6.125% | 0.2178 | 3.258 | 0.116 | 3.27 | 0.27
1 | 2020-09-14 01:19 | 2.1 | 6.462% | 16.9755 | 17.2073 | -0.006 | 0.9755 | 1.2073 | 16.006 | 952.847 | 946.174 | 866.173 | 1372.48 | 0 | К206852 | 3 | 1300 | 1 | 11.28 | 6.345% | 0.2178 | 3.25 | 0.152 | 3.262 | 0.262
1 | 2020-09-14 01:19 | 2.2 | 6.769% | 17.0392 | 17.208 | -0.01 | 1.0392 | 1.208 | 16.01 | 951.81 | 943.871 | 863.873 | 1372.95 | 0 | К206852 | 3 | 1300 | 1 | 11.86 | 6.671% | 0.198 | 3.242 | 0.169 | 3.253 | 0.253
1 | 2020-09-14 01:19 | 2.3 | 7.077% | 17.0679 | 17.2394 | -0.0146 | 1.0679 | 1.2394 | 16.0146 | 950.52 | 942.137 | 862.137 | 1370.56 | 0 | К206852 | 3 | 1300 | 1 | 12.82 | 7.211% | 0.2178 | 3.223 | 0.137 | 3.233 | 0.233
1 | 2020-09-14 01:19 | 2.4 | 7.385% | 17.0661 | 17.2744 | -0.0164 | 1.0661 | 1.2744 | 16.0164 | 949.238 | 941.242 | 861.243 | 1365.18 | 0 | К206852 | 3 | 1300 | 1 | 13.41 | 7.543% | 0.2178 | 3.225 | 0.128 | 3.238 | 0.238
1 | 2020-09-14 01:19 | 2.5 | 7.692% | 17.0504 | 17.27 | -0.0183 | 1.0504 | 1.27 | 16.0183 | 948.31 | 940.922 | 860.921 | 1361.64 | 0 | К206852 | 3 | 1300 | 1 | 13.79 | 7.756% | 0.2178 | 3.231 | 0.108 | 3.242 | 0.242
1 | 2020-09-14 01:19 | 2.6 | 8% | 17.0243 | 17.2769 | -0.0202 | 1.0243 | 1.2769 | 16.0202 | 948.026 | 941.141 | 861.143 | 1360.63 | 0 | К206852 | 3 | 1300 | 1 | 14.36 | 8.077% | 0.2178 | 3.242 | 0.074 | 3.248 | 0.248
1 | 2020-09-14 01:19 | 2.7 | 8.308% | 17.0112 | 17.2936 | -0.0242 | 1.0112 | 1.2936 | 16.0242 | 948.094 | 941.415 | 861.413 | 1361.62 | 0 | К206852 | 3 | 1300 | 1 | 14.95 | 8.409% | 0.2178 | 3.229 | 0.069 | 3.237 | 0.237
1 | 2020-09-14 01:19 | 2.8 | 8.615% | 17.0032 | 17.2918 | -0.0245 | 1.0032 | 1.2918 | 16.0245 | 948.112 | 941.812 | 861.81 | 1362.11 | 0 | К206852 | 3 | 1300 | 1 | 15.34 | 8.628% | 0.2376 | 3.199 | 0.052 | 3.207 | 0.207
1 | 2020-09-14 01:19 | 2.9 | 8.923% | 16.9817 | 17.2858 | -0.0221 | 0.9817 | 1.2858 | 16.0221 | 948.515 | 942.219 | 862.217 | 1361.36 | 0 | К206852 | 3 | 1300 | 1 | 15.91 | 8.949% | 0.2376 | 3.169 | 0.059 | 3.179 | 0.179
1 | 2020-09-14 01:19 | 3 | 9.231% | 16.9624 | 17.2676 | -0.0234 | 0.9624 | 1.2676 | 16.0234 | 948.955 | 941.812 | 861.815 | 1360.13 | 0 | К206852 | 3 | 1300 | 1 | 16.29 | 9.162% | 0.2376 | 3.149 | 0.067 | 3.162 | 0.162
1 | 2020-09-14 01:19 | 3.1 | 9.538% | 16.9606 | 17.2392 | -0.0269 | 0.9606 | 1.2392 | 16.0269 | 949.697 | 942.01 | 862.009 | 1359.8 | 0 | К206852 | 3 | 1300 | 1 | 16.88 | 9.494% | 0.2178 | 3.15 | 0.082 | 3.161 | 0.161
1 | 2020-09-14 01:19 | 3.2 | 9.846% | 16.9598 | 17.2283 | -0.0258 | 0.9598 | 1.2283 | 16.0258 | 950.107 | 941.776 | 861.777 | 1361.67 | 0 | К206852 | 3 | 1300 | 1 | 17.45 | 9.815% | 0.2178 | 3.149 | 0.098 | 3.152 | 0.152
1 | 2020-09-14 01:19 | 3.3 | 10.15% | 16.9606 | 17.2247 | -0.029 | 0.9606 | 1.2247 | 16.029 | 949.991 | 941.852 | 861.853 | 1363.2 | 0 | К206852 | 3 | 1300 | 1 | 17.84 | 10.03% | 0.2376 | 3.15 | 0.076 | 3.149 | 0.149
1 | 2020-09-14 01:19 | 3.4 | 10.46% | 16.9608 | 17.2182 | -0.0422 | 0.9608 | 1.2182 | 16.0422 | 949.95 | 942.041 | 862.042 | 1361.67 | 0 | К206852 | 3 | 1300 | 1 | 18.41 | 10.35% | 0.2376 | 3.139 | 0.075 | 3.137 | 0.137
1 | 2020-09-14 01:19 | 3.5 | 10.77% | 16.9593 | 17.2141 | -0.0486 | 0.9593 | 1.2141 | 16.0486 | 950.453 | 941.659 | 861.659 | 1359.28 | 0 | К206852 | 3 | 1300 | 1 | 19.38 | 10.9% | 0.2178 | 3.137 | 0.072 | 3.14 | 0.14
1 | 2020-09-14 01:19 | 3.6 | 11.08% | 16.958 | 17.2139 | -0.0475 | 0.958 | 1.2139 | 16.0475 | 950.711 | 941.268 | 861.271 | 1357.08 | 0 | К206852 | 3 | 1300 | 1 | 19.77 | 11.12% | 0.2178 | 3.15 | 0.073 | 3.153 | 0.153
1 | 2020-09-14 01:19 | 3.7 | 11.38% | 16.9614 | 17.2082 | -0.0411 | 0.9614 | 1.2082 | 16.0411 | 950.953 | 940.424 | 860.424 | 1355.08 | 0 | К206852 | 3 | 1300 | 1 | 20.34 | 11.44% | 0.2376 | 3.171 | 0.068 | 3.171 | 0.171
1 | 2020-09-14 01:19 | 3.8 | 11.69% | 16.9606 | 17.2095 | -0.0333 | 0.9606 | 1.2095 | 16.0333 | 951.229 | 940.434 | 860.438 | 1355.11 | 0 | К206852 | 3 | 1300 | 1 | 20.92 | 11.77% | 0.2376 | 3.193 | 0.094 | 3.192 | 0.192
1 | 2020-09-14 01:19 | 3.9 | 12% | 16.9559 | 17.2119 | -0.0333 | 0.9559 | 1.2119 | 16.0333 | 951.426 | 940.856 | 860.855 | 1356.39 | 0 | К206852 | 3 | 1300 | 1 | 21.31 | 11.99% | 0.2376 | 3.194 | 0.105 | 3.195 | 0.195
1 | 2020-09-14 01:19 | 4 | 12.31% | 16.9593 | 17.2069 | -0.0325 | 0.9593 | 1.2069 | 16.0325 | 951.299 | 941.898 | 861.896 | 1357.15 | 0 | К206852 | 3 | 1300 | 1 | 21.88 | 12.31% | 0.2178 | 3.194 | 0.105 | 3.197 | 0.197
1 | 2020-09-14 01:19 | 4.1 | 12.62% | 16.9655 | 17.1992 | -0.0261 | 0.9655 | 1.1992 | 16.0261 | 951.423 | 943.144 | 863.145 | 1357.14 | 0 | К206852 | 3 | 1300 | 1 | 22.27 | 12.53% | 0.2178 | 3.195 | 0.121 | 3.194 | 0.194
1 | 2020-09-14 01:19 | 4.2 | 12.92% | 16.9666 | 17.1941 | -0.0124 | 0.9666 | 1.1941 | 16.0124 | 951.053 | 943.596 | 863.594 | 1357.64 | 0 | К206852 | 3 | 1300 | 1 | 22.85 | 12.85% | 0.2178 | 3.192 | 0.1 | 3.193 | 0.193
1 | 2020-09-14 01:19 | 4.3 | 13.23% | 16.965 | 17.197 | -0.0065 | 0.965 | 1.197 | 16.0065 | 950.927 | 942.88 | 862.88 | 1358.94 | 0 | К206852 | 3 | 1300 | 1 | 23.42 | 13.17% | 0.2178 | 3.187 | 0.098 | 3.189 | 0.189
1 | 2020-09-14 01:19 | 4.4 | 13.54% | 16.9637 | 17.197 | -0.0087 | 0.9637 | 1.197 | 16.0087 | 951.094 | 942.656 | 862.657 | 1370.74 | 0 | К206852 | 3 | 1300 | 1 | 24.38 | 13.71% | 0.2376 | 3.181 | 0.094 | 3.186 | 0.186
1 | 2020-09-14 01:19 | 4.5 | 13.85% | 16.9538 | 17.189 | -0.0111 | 0.9538 | 1.189 | 16.0111 | 951.553 | 942.864 | 862.861 | 1358.3 | 0 | К206852 | 3 | 1300 | 1 | 24.77 | 13.93% | 0.2178 | 3.184 | 0.118 | 3.194 | 0.194
1 | 2020-09-14 01:19 | 4.6 | 14.15% | 16.9376 | 17.1868 | -0.0119 | 0.9376 | 1.1868 | 16.0119 | 950.986 | 943.337 | 863.334 | 1356.79 | 0 | К206852 | 3 | 1300 | 1 | 25.35 | 14.26% | 0.2178 | 3.196 | 0.131 | 3.208 | 0.208
1 | 2020-09-14 01:19 | 4.7 | 14.46% | 16.9248 | 17.1902 | -0.0178 | 0.9248 | 1.1902 | 16.0178 | 950.711 | 943.424 | 863.424 | 1356.91 | 0 | К206852 | 3 | 1300 | 1 | 25.92 | 14.58% | 0.2178 | 3.208 | 0.124 | 3.217 | 0.217
1 | 2020-09-14 01:19 | 4.8 | 14.77% | 16.9107 | 17.1884 | -0.0314 | 0.9107 | 1.1884 | 16.0314 | 951.191 | 943.525 | 863.523 | 1356.88 | 0 | К206852 | 3 | 1300 | 1 | 26.31 | 14.8% | 0.2178 | 3.227 | 0.124 | 3.237 | 0.237
1 | 2020-09-14 01:19 | 4.9 | 15.08% | 16.9324 | 17.1893 | -0.0339 | 0.9324 | 1.1893 | 16.0339 | 951.698 | 943.886 | 863.888 | 1356.77 | 0 | К206852 | 3 | 1300 | 1 | 26.9 | 15.13% | 0.198 | 3.252 | 0.121 | 3.261 | 0.261
1 | 2020-09-14 01:19 | 5 | 15.38% | 16.9483 | 17.1973 | -0.0322 | 0.9483 | 1.1973 | 16.0322 | 952.041 | 944.39 | 864.389 | 1356.44 | 0 | К206852 | 3 | 1300 | 1 | 27.28 | 15.34% | 0.2178 | 3.259 | 0.098 | 3.267 | 0.267
1 | 2020-09-14 01:19 | 5.1 | 15.69% | 16.9588 | 17.2021 | -0.0296 | 0.9588 | 1.2021 | 16.0296 | 952.19 | 945.554 | 865.553 | 1355.92 | 0 | К206852 | 3 | 1300 | 1 | 27.85 | 15.66% | 0.2376 | 3.235 | 0.086 | 3.244 | 0.244
1 | 2020-09-14 01:19 | 5.2 | 16% | 16.9593 | 17.2089 | -0.0272 | 0.9593 | 1.2089 | 16.0272 | 952.519 | 946.393 | 866.395 | 1355.64 | 0 | К206852 | 3 | 1300 | 1 | 28.44 | 16% | 0.2376 | 3.209 | 0.08 | 3.216 | 0.216
1 | 2020-09-14 01:19 | 5.3 | 16.31% | 16.959 | 17.212 | -0.0221 | 0.959 | 1.212 | 16.0221 | 953.014 | 947.71 | 867.71 | 1355.61 | 0 | К206852 | 3 | 1300 | 1 | 28.83 | 16.22% | 0.2376 | 3.201 | 0.079 | 3.207 | 0.207
1 | 2020-09-14 01:19 | 5.4 | 16.62% | 16.9535 | 17.2135 | -0.0231 | 0.9535 | 1.2135 | 16.0231 | 953.588 | 948.137 | 868.136 | 1356 | 0 | К206852 | 3 | 1300 | 1 | 29.4 | 16.54% | 0.2376 | 3.192 | 0.078 | 3.2 | 0.2
1 | 2020-09-14 01:19 | 5.5 | 16.92% | 16.9488 | 17.2064 | -0.0264 | 0.9488 | 1.2064 | 16.0264 | 953.861 | 947.903 | 867.904 | 1356.67 | 0 | К206852 | 3 | 1300 | 1 | 29.78 | 16.75% | 0.2376 | 3.191 | 0.077 | 3.203 | 0.203
1 | 2020-09-14 01:19 | 5.6 | 17.23% | 16.9444 | 17.195 | -0.0237 | 0.9444 | 1.195 | 16.0237 | 953.663 | 947.532 | 867.531 | 1357.05 | 0 | К206852 | 3 | 1300 | 1 | 30.35 | 17.07% | 0.2178 | 3.205 | 0.102 | 3.222 | 0.222
1 | 2020-09-14 01:19 | 5.7 | 17.54% | 16.9428 | 17.1924 | -0.021 | 0.9428 | 1.1924 | 16.021 | 953.35 | 947.425 | 867.427 | 1357.11 | 0 | К206852 | 3 | 1300 | 1 | 31.33 | 17.62% | 0.198 | 3.218 | 0.126 | 3.226 | 0.226
1 | 2020-09-14 01:19 | 5.8 | 17.85% | 16.9475 | 17.2004 | -0.0223 | 0.9475 | 1.2004 | 16.0223 | 953.178 | 947.542 | 867.54 | 1356.81 | 0 | К206852 | 3 | 1300 | 1 | 31.9 | 17.94% | 0.2178 | 3.206 | 0.101 | 3.212 | 0.212
1 | 2020-09-14 01:19 | 5.9 | 18.15% | 16.9499 | 17.2111 | -0.0231 | 0.9499 | 1.2111 | 16.0231 | 953.421 | 947.558 | 867.554 | 1356.42 | 0 | К206852 | 3 | 1300 | 1 | 32.28 | 18.16% | 0.2178 | 3.206 | 0.099 | 3.214 | 0.214
1 | 2020-09-14 01:19 | 6 | 18.46% | 16.9488 | 17.2141 | -0.0197 | 0.9488 | 1.2141 | 16.0197 | 953.413 | 947.573 | 867.573 | 1356.21 | 0 | К206852 | 3 | 1300 | 1 | 32.87 | 18.49% | 0.2376 | 3.207 | 0.073 | 3.216 | 0.216
1 | 2020-09-14 01:19 | 6.1 | 18.77% | 16.9209 | 17.1987 | -0.0162 | 0.9209 | 1.1987 | 16.0162 | 953.286 | 947.471 | 867.469 | 1355.83 | 0 | К206852 | 3 | 1300 | 1 | 33.26 | 18.71% | 0.2376 | 3.217 | 0.074 | 3.226 | 0.226
1 | 2020-09-14 01:19 | 6.2 | 19.08% | 16.9159 | 17.1965 | -0.0178 | 0.9159 | 1.1965 | 16.0178 | 953.16 | 947.344 | 867.346 | 1355.75 | 0 | К206852 | 3 | 1300 | 1 | 33.83 | 19.03% | 0.2376 | 3.235 | 0.09 | 3.242 | 0.242
1 | 2020-09-14 01:19 | 6.3 | 19.38% | 16.9164 | 17.184 | -0.0191 | 0.9164 | 1.184 | 16.0191 | 952.671 | 946.698 | 866.703 | 1355.69 | 0 | К206852 | 3 | 1300 | 1 | 34.41 | 19.35% | 0.198 | 3.237 | 0.105 | 3.253 | 0.253
1 | 2020-09-14 01:19 | 6.4 | 19.69% | 16.9264 | 17.1727 | -0.017 | 0.9264 | 1.1727 | 16.017 | 952.642 | 946.464 | 866.466 | 1355.84 | 0 | К206852 | 3 | 1300 | 1 | 34.8 | 19.57% | 0.2178 | 3.23 | 0.119 | 3.243 | 0.243
1 | 2020-09-14 01:19 | 6.5 | 20% | 16.9316 | 17.1739 | -0.017 | 0.9316 | 1.1739 | 16.017 | 952.656 | 946.841 | 866.845 | 1356.14 | 0 | К206852 | 3 | 1300 | 1 | 35.76 | 20.11% | 0.2178 | 3.208 | 0.202 | 3.213 | 0.213
1 | 2020-09-14 01:19 | 6.6 | 20.31% | 16.941 | 17.1816 | -0.0285 | 0.941 | 1.1816 | 16.0285 | 952.545 | 946.795 | 866.793 | 1356.58 | 0 | К206852 | 3 | 1300 | 1 | 36.34 | 20.44% | 0.2178 | 3.2 | 0.154 | 3.215 | 0.215
1 | 2020-09-14 01:19 | 6.7 | 20.62% | 17.011 | 17.2058 | -0.0317 | 1.011 | 1.2058 | 16.0317 | 952.164 | 944.842 | 864.843 | 1356.83 | 0 | К206852 | 3 | 1300 | 1 | 36.91 | 20.76% | 0.2376 | 3.195 | 0.144 | 3.206 | 0.206
1 | 2020-09-14 01:19 | 6.8 | 20.92% | 17.029 | 17.22 | -0.0298 | 1.029 | 1.22 | 16.0298 | 951.572 | 944.044 | 864.044 | 1356.87 | 0 | К206852 | 3 | 1300 | 1 | 37.3 | 20.98% | 0.2376 | 3.191 | 0.133 | 3.205 | 0.205
1 | 2020-09-14 01:19 | 6.9 | 21.23% | 16.9804 | 17.2178 | -0.0277 | 0.9804 | 1.2178 | 16.0277 | 951.568 | 944.507 | 864.507 | 1356.91 | 0 | К206852 | 3 | 1300 | 1 | 37.87 | 21.3% | 0.2376 | 3.186 | 0.122 | 3.2 | 0.2
1 | 2020-09-14 01:19 | 7 | 21.54% | 16.9363 | 17.2066 | -0.0247 | 0.9363 | 1.2066 | 16.0247 | 951.724 | 945.137 | 865.141 | 1356.8 | 0 | К206852 | 3 | 1300 | 1 | 38.26 | 21.52% | 0.2376 | 3.172 | 0.099 | 3.187 | 0.187
1 | 2020-09-14 01:19 | 7.1 | 21.85% | 16.9224 | 17.2039 | -0.0215 | 0.9224 | 1.2039 | 16.0215 | 952.056 | 945.513 | 865.51 | 1356.26 | 0 | К206852 | 3 | 1300 | 1 | 38.84 | 21.85% | 0.2376 | 3.166 | 0.087 | 3.182 | 0.182
1 | 2020-09-14 01:19 | 7.2 | 22.15% | 16.9086 | 17.2061 | -0.0191 | 0.9086 | 1.2061 | 16.0191 | 952.183 | 945.651 | 865.648 | 1355.75 | 0 | К206852 | 3 | 1300 | 1 | 39.41 | 22.17% | 0.2178 | 3.182 | 0.082 | 3.193 | 0.193
1 | 2020-09-14 01:19 | 7.3 | 22.46% | 16.9008 | 17.2156 | -0.0231 | 0.9008 | 1.2156 | 16.0231 | 952.321 | 945.671 | 865.671 | 1355.54 | 0 | К206852 | 3 | 1300 | 1 | 39.8 | 22.39% | 0.2178 | 3.206 | 0.087 | 3.211 | 0.211
1 | 2020-09-14 01:19 | 7.4 | 22.77% | 16.9104 | 17.2172 | -0.0309 | 0.9104 | 1.2172 | 16.0309 | 952.254 | 945.341 | 865.34 | 1355.72 | 0 | К206852 | 3 | 1300 | 1 | 40.39 | 22.72% | 0.198 | 3.242 | 0.083 | 3.252 | 0.252
1 | 2020-09-14 01:19 | 7.5 | 23.08% | 16.9258 | 17.2148 | -0.0352 | 0.9258 | 1.2148 | 16.0352 | 952.313 | 945.01 | 865.009 | 1356.33 | 0 | К206852 | 3 | 1300 | 1 | 40.77 | 22.93% | 0.198 | 3.236 | 0.12 | 3.246 | 0.246
1 | 2020-09-14 01:19 | 7.6 | 23.38% | 16.9303 | 17.2086 | -0.028 | 0.9303 | 1.2086 | 16.028 | 952.149 | 945.259 | 865.26 | 1357.08 | 0 | К206852 | 3 | 1300 | 1 | 41.34 | 23.25% | 0.2376 | 3.23 | 0.071 | 3.238 | 0.238
1 | 2020-09-14 01:19 | 7.7 | 23.69% | 16.9298 | 17.2094 | -0.0242 | 0.9298 | 1.2094 | 16.0242 | 951.993 | 945.778 | 865.775 | 1357.55 | 0 | К206852 | 3 | 1300 | 1 | 41.93 | 23.58% | 0.2376 | 3.207 | 0.072 | 3.214 | 0.214
1 | 2020-09-14 01:19 | 7.8 | 24% | 16.9339 | 17.2292 | -0.0239 | 0.9339 | 1.2292 | 16.0239 | 951.844 | 945.875 | 865.875 | 1357.73 | 0 | К206852 | 3 | 1300 | 1 | 42.89 | 24.12% | 0.2376 | 3.177 | 0.117 | 3.187 | 0.187
1 | 2020-09-14 01:19 | 7.9 | 24.31% | 16.9342 | 17.2457 | -0.0231 | 0.9342 | 1.2457 | 16.0231 | 951.9 | 945.234 | 865.236 | 1357.77 | 0 | К206852 | 3 | 1300 | 1 | 43.27 | 24.34% | 0.2376 | 3.171 | 0.106 | 3.186 | 0.186
1 | 2020-09-14 01:19 | 8 | 24.62% | 16.9269 | 17.2504 | -0.0194 | 0.9269 | 1.2504 | 16.0194 | 951.505 | 945.158 | 865.156 | 1357.7 | 0 | К206852 | 3 | 1300 | 1 | 43.86 | 24.67% | 0.2178 | 3.179 | 0.095 | 3.195 | 0.195
1 | 2020-09-14 01:19 | 8.1 | 24.92% | 16.9256 | 17.2462 | -0.0154 | 0.9256 | 1.2462 | 16.0154 | 951.497 | 945.137 | 865.137 | 1357.18 | 0 | К206852 | 3 | 1300 | 1 | 44.43 | 24.99% | 0.2178 | 3.184 | 0.067 | 3.198 | 0.198
1 | 2020-09-14 01:19 | 8.2 | 25.23% | 16.9222 | 17.2411 | -0.0191 | 0.9222 | 1.2411 | 16.0191 | 951.173 | 944.934 | 864.933 | 1356.43 | 0 | К206852 | 3 | 1300 | 1 | 44.82 | 25.21% | 0.2178 | 3.178 | 0.085 | 3.192 | 0.192
1 | 2020-09-14 01:19 | 8.3 | 25.54% | 16.9128 | 17.228 | -0.0207 | 0.9128 | 1.228 | 16.0207 | 950.498 | 944.497 | 864.493 | 1355.94 | 0 | К206852 | 3 | 1300 | 1 | 45.39 | 25.53% | 0.2178 | 3.183 | 0.081 | 3.193 | 0.193
1 | 2020-09-14 01:19 | 8.4 | 25.85% | 16.8992 | 17.2249 | -0.0191 | 0.8992 | 1.2249 | 16.0191 | 949.67 | 944.049 | 864.048 | 1355.89 | 0 | К206852 | 3 | 1300 | 1 | 45.77 | 25.74% | 0.2178 | 3.217 | 0.074 | 3.229 | 0.229
1 | 2020-09-14 01:19 | 8.5 | 26.15% | 16.8976 | 17.2193 | -0.0205 | 0.8976 | 1.2193 | 16.0205 | 949.521 | 943.846 | 863.845 | 1356.25 | 0 | К206852 | 3 | 1300 | 1 | 46.36 | 26.08% | 0.2178 | 3.246 | 0.089 | 3.261 | 0.261
1 | 2020-09-14 01:19 | 8.6 | 26.46% | 16.93 | 17.2094 | -0.0231 | 0.93 | 1.2094 | 16.0231 | 949.697 | 943.541 | 863.537 | 1356.78 | 0 | К206852 | 3 | 1300 | 1 | 46.93 | 26.4% | 0.2376 | 3.24 | 0.093 | 3.253 | 0.253
1 | 2020-09-14 01:19 | 8.7 | 26.77% | 16.9619 | 17.1919 | -0.0285 | 0.9619 | 1.1919 | 16.0285 | 949.126 | 942.915 | 862.913 | 1357.28 | 0 | К206852 | 3 | 1300 | 1 | 47.32 | 26.62% | 0.2376 | 3.207 | 0.088 | 3.223 | 0.223
1 | 2020-09-14 01:19 | 8.8 | 27.08% | 16.9627 | 17.1814 | -0.0293 | 0.9627 | 1.1814 | 16.0293 | 948.586 | 942.737 | 862.738 | 1357.25 | 0 | К206852 | 3 | 1300 | 1 | 48.29 | 27.16% | 0.198 | 3.195 | 0.095 | 3.21 | 0.21
1 | 2020-09-14 01:19 | 8.9 | 27.38% | 16.952 | 17.1869 | -0.0277 | 0.952 | 1.1869 | 16.0277 | 948.436 | 943.108 | 863.112 | 1357.19 | 0 | К206852 | 3 | 1300 | 1 | 48.86 | 27.48% | 0.1584 | 3.182 | 0.118 | 3.195 | 0.195
1 | 2020-09-14 01:19 | 9 | 27.69% | 16.9512 | 17.1936 | -0.0285 | 0.9512 | 1.1936 | 16.0285 | 948.313 | 943.627 | 863.627 | 1357.14 | 0 | К206852 | 3 | 1300 | 1 | 49.45 | 27.81% | 0.198 | 3.188 | 0.08 | 3.196 | 0.196
1 | 2020-09-14 01:19 | 9.1 | 28% | 16.952 | 17.1882 | -0.0274 | 0.952 | 1.1882 | 16.0274 | 948.537 | 943.383 | 863.381 | 1356.93 | 0 | К206852 | 3 | 1300 | 1 | 49.83 | 28.03% | 0.2376 | 3.207 | 0.07 | 3.215 | 0.215
1 | 2020-09-14 01:19 | 9.2 | 28.31% | 16.9514 | 17.1801 | -0.0264 | 0.9514 | 1.1801 | 16.0264 | 948.019 | 942.295 | 862.293 | 1356.74 | 0 | К206852 | 3 | 1300 | 1 | 50.4 | 28.35% | 0.2376 | 3.208 | 0.077 | 3.225 | 0.225
1 | 2020-09-14 01:19 | 9.3 | 28.62% | 16.9504 | 17.1838 | -0.0301 | 0.9504 | 1.1838 | 16.0301 | 947.93 | 941.639 | 861.635 | 1356.35 | 0 | К206852 | 3 | 1300 | 1 | 50.79 | 28.57% | 0.2178 | 3.217 | 0.08 | 3.242 | 0.242
1 | 2020-09-14 01:19 | 9.4 | 28.92% | 16.9517 | 17.1853 | -0.0427 | 0.9517 | 1.1853 | 16.0427 | 947.918 | 941.222 | 861.224 | 1356.15 | 0 | К206852 | 3 | 1300 | 1 | 51.36 | 28.89% | 0.198 | 3.234 | 0.081 | 3.256 | 0.256
1 | 2020-09-14 01:19 | 9.5 | 29.23% | 16.9488 | 17.1905 | -0.0518 | 0.9488 | 1.1905 | 16.0518 | 947.687 | 940.958 | 860.959 | 1356.43 | 0 | К206852 | 3 | 1300 | 1 | 51.95 | 29.22% | 0.1584 | 3.243 | 0.112 | 3.262 | 0.262
1 | 2020-09-14 01:19 | 9.6 | 29.54% | 16.9452 | 17.2104 | -0.0448 | 0.9452 | 1.2104 | 16.0448 | 947.311 | 940.759 | 860.755 | 1356.9 | 0 | К206852 | 3 | 1300 | 1 | 52.33 | 29.43% | 0.1584 | 3.254 | 0.102 | 3.268 | 0.268
1 | 2020-09-14 01:19 | 9.7 | 29.85% | 16.9433 | 17.2258 | -0.0285 | 0.9433 | 1.2258 | 16.0285 | 946.908 | 939.834 | 859.838 | 1357.66 | 0 | К206852 | 3 | 1300 | 1 | 52.9 | 29.75% | 0.1584 | 3.262 | 0.101 | 3.275 | 0.275
1 | 2020-09-14 01:19 | 9.8 | 30.15% | 16.9426 | 17.2222 | -0.032 | 0.9426 | 1.2222 | 16.032 | 946.371 | 939.463 | 859.464 | 1358.13 | 0 | К206852 | 3 | 1300 | 1 | 53.88 | 30.31% | 0.2376 | 3.226 | 0.079 | 3.24 | 0.24
1 | 2020-09-14 01:19 | 9.9 | 30.46% | 16.9355 | 17.2212 | -0.0363 | 0.9355 | 1.2212 | 16.0363 | 945.73 | 939.702 | 859.7 | 1358.21 | 0 | К206852 | 3 | 1300 | 1 | 54.26 | 30.52% | 0.2376 | 3.201 | 0.083 | 3.213 | 0.213
1 | 2020-09-14 01:19 | 10 | 30.77% | 16.9405 | 17.2268 | -0.0376 | 0.9405 | 1.2268 | 16.0376 | 945.659 | 940.057 | 860.055 | 1358.29 | 0 | К206852 | 3 | 1300 | 1 | 54.83 | 30.84% | 0.2178 | 3.203 | 0.077 | 3.213 | 0.213
1 | 2020-09-14 01:19 | 10.1 | 31.08% | 16.9493 | 17.2332 | -0.0357 | 0.9493 | 1.2332 | 16.0357 | 945.711 | 940.185 | 860.188 | 1358.29 | 0 | К206852 | 3 | 1300 | 1 | 55.42 | 31.17% | 0.1782 | 3.213 | 0.074 | 3.224 | 0.224
1 | 2020-09-14 01:19 | 10.2 | 31.38% | 16.9428 | 17.2366 | -0.0363 | 0.9428 | 1.2366 | 16.0363 | 945.171 | 939.544 | 859.544 | 1357.83 | 0 | К206852 | 3 | 1300 | 1 | 55.81 | 31.39% | 0.1584 | 3.201 | 0.076 | 3.211 | 0.211
1 | 2020-09-14 01:19 | 10.3 | 31.69% | 16.9399 | 17.2373 | -0.0379 | 0.9399 | 1.2373 | 16.0379 | 944.608 | 938.705 | 858.702 | 1357.32 | 0 | К206852 | 3 | 1300 | 1 | 56.38 | 31.71% | 0.1782 | 3.189 | 0.065 | 3.196 | 0.196
1 | 2020-09-14 01:19 | 10.4 | 32% | 16.9389 | 17.219 | -0.0387 | 0.9389 | 1.219 | 16.0387 | 944.161 | 938.283 | 858.281 | 1356.95 | 0 | К206852 | 3 | 1300 | 1 | 56.76 | 31.93% | 0.198 | 3.2 | 0.062 | 3.206 | 0.206
1 | 2020-09-14 01:19 | 10.5 | 32.31% | 16.9329 | 17.2168 | -0.0376 | 0.9329 | 1.2168 | 16.0376 | 943.825 | 938.166 | 858.167 | 1356.62 | 0 | К206852 | 3 | 1300 | 1 | 57.33 | 32.25% | 0.2376 | 3.195 | 0.054 | 3.206 | 0.206
1 | 2020-09-14 01:19 | 10.6 | 32.62% | 16.9316 | 17.2238 | -0.0349 | 0.9316 | 1.2238 | 16.0349 | 943.586 | 937.968 | 857.969 | 1356.99 | 0 | К206852 | 3 | 1300 | 1 | 57.92 | 32.58% | 0.198 | 3.198 | 0.072 | 3.214 | 0.214
1 | 2020-09-14 01:19 | 10.7 | 32.92% | 16.9402 | 17.2352 | -0.0341 | 0.9402 | 1.2352 | 16.0341 | 943.586 | 937.754 | 857.756 | 1357.24 | 0 | К206852 | 3 | 1300 | 1 | 58.31 | 32.8% | 0.1782 | 3.211 | 0.089 | 3.231 | 0.231
1 | 2020-09-14 01:19 | 10.8 | 33.23% | 16.9514 | 17.2439 | -0.0309 | 0.9514 | 1.2439 | 16.0309 | 943.814 | 937.627 | 857.628 | 1356.96 | 0 | К206852 | 3 | 1300 | 1 | 59.26 | 33.33% | 0.2376 | 3.241 | 0.08 | 3.25 | 0.25
1 | 2020-09-14 01:19 | 10.9 | 33.54% | 16.9611 | 17.246 | -0.0301 | 0.9611 | 1.246 | 16.0301 | 944.395 | 937.673 | 857.675 | 1356.65 | 0 | К206852 | 3 | 1300 | 1 | 59.85 | 33.66% | 0.2376 | 3.221 | 0.092 | 3.23 | 0.23
1 | 2020-09-14 01:19 | 11 | 33.85% | 16.97 | 17.2525 | -0.0365 | 0.97 | 1.2525 | 16.0365 | 944.638 | 938.141 | 858.139 | 1356.55 | 0 | К206852 | 3 | 1300 | 1 | 60.42 | 33.98% | 0.2376 | 3.19 | 0.118 | 3.201 | 0.201
1 | 2020-09-14 01:19 | 11.1 | 34.15% | 16.9862 | 17.2547 | -0.0406 | 0.9862 | 1.2547 | 16.0406 | 945.003 | 938.237 | 858.234 | 1356.45 | 0 | К206852 | 3 | 1300 | 1 | 60.81 | 34.2% | 0.2376 | 3.177 | 0.109 | 3.191 | 0.191
1 | 2020-09-14 01:19 | 11.2 | 34.46% | 17.0045 | 17.2531 | -0.0427 | 1.0045 | 1.2531 | 16.0427 | 944.768 | 938.13 | 858.13 | 1356.52 | 0 | К206852 | 3 | 1300 | 1 | 61.39 | 34.53% | 0.2376 | 3.176 | 0.101 | 3.183 | 0.183
1 | 2020-09-14 01:19 | 11.3 | 34.77% | 17.0384 | 17.2512 | -0.0446 | 1.0384 | 1.2512 | 16.0446 | 944.28 | 938.064 | 858.063 | 1356.41 | 0 | К206852 | 3 | 1300 | 1 | 61.78 | 34.75% | 0.2376 | 3.174 | 0.081 | 3.179 | 0.179
1 | 2020-09-14 01:19 | 11.4 | 35.08% | 17.0439 | 17.2515 | -0.0454 | 1.0439 | 1.2515 | 16.0454 | 944.086 | 937.983 | 857.983 | 1356.12 | 0 | К206852 | 3 | 1300 | 1 | 62.35 | 35.07% | 0.2376 | 3.178 | 0.087 | 3.185 | 0.185
1 | 2020-09-14 01:19 | 11.5 | 35.38% | 17.0308 | 17.2503 | -0.0478 | 1.0308 | 1.2503 | 16.0478 | 944.161 | 937.825 | 857.822 | 1356.11 | 0 | К206852 | 3 | 1300 | 1 | 62.94 | 35.4% | 0.2178 | 3.192 | 0.084 | 3.198 | 0.198
1 | 2020-09-14 01:19 | 11.6 | 35.69% | 17.0201 | 17.2515 | -0.0435 | 1.0201 | 1.2515 | 16.0435 | 943.575 | 937.525 | 857.524 | 1356.43 | 0 | К206852 | 3 | 1300 | 1 | 63.32 | 35.62% | 0.2178 | 3.208 | 0.072 | 3.212 | 0.212
1 | 2020-09-14 01:19 | 11.7 | 36% | 17.0175 | 17.2388 | -0.0411 | 1.0175 | 1.2388 | 16.0411 | 942.96 | 937.912 | 857.912 | 1357.12 | 0 | К206852 | 3 | 1300 | 1 | 63.89 | 35.94% | 0.2178 | 3.216 | 0.043 | 3.216 | 0.216
1 | 2020-09-14 01:19 | 11.8 | 36.31% | 17.0149 | 17.2265 | -0.0408 | 1.0149 | 1.2265 | 16.0408 | 942.61 | 938.634 | 858.636 | 1357.64 | 0 | К206852 | 3 | 1300 | 1 | 64.28 | 36.16% | 0.2376 | 3.217 | 0.052 | 3.214 | 0.214
1 | 2020-09-14 01:19 | 11.9 | 36.62% | 17.0144 | 17.2249 | -0.0376 | 1.0144 | 1.2249 | 16.0376 | 942.647 | 938.842 | 858.844 | 1357.84 | 0 | К206852 | 3 | 1300 | 1 | 64.85 | 36.48% | 0.2178 | 3.22 | 0.049 | 3.225 | 0.225
1 | 2020-09-14 01:19 | 12 | 36.92% | 17.0107 | 17.2277 | -0.0336 | 1.0107 | 1.2277 | 16.0336 | 942.792 | 939.061 | 859.062 | 1357.83 | 0 | К206852 | 3 | 1300 | 1 | 65.82 | 37.02% | 0.2178 | 3.263 | 0.073 | 3.26 | 0.26
1 | 2020-09-14 01:19 | 12.1 | 37.23% | 16.9885 | 17.2416 | -0.0373 | 0.9885 | 1.2416 | 16.0373 | 942.226 | 939.539 | 859.539 | 1357.66 | 0 | К206852 | 3 | 1300 | 1 | 66.4 | 37.35% | 0.2376 | 3.244 | 0.077 | 3.253 | 0.253
1 | 2020-09-14 01:19 | 12.2 | 37.54% | 16.9721 | 17.2429 | -0.0419 | 0.9721 | 1.2429 | 16.0419 | 941.648 | 939.737 | 859.733 | 1357.19 | 0 | К206852 | 3 | 1300 | 1 | 66.78 | 37.56% | 0.2376 | 3.216 | 0.099 | 3.219 | 0.219
1 | 2020-09-14 01:19 | 12.3 | 37.85% | 16.9773 | 17.228 | -0.0481 | 0.9773 | 1.228 | 16.0481 | 941.156 | 939.717 | 859.714 | 1356.59 | 0 | К206852 | 3 | 1300 | 1 | 67.37 | 37.89% | 0.198 | 3.217 | 0.074 | 3.226 | 0.226
1 | 2020-09-14 01:19 | 12.4 | 38.15% | 16.9825 | 17.215 | -0.0523 | 0.9825 | 1.215 | 16.0523 | 941.536 | 940.825 | 860.826 | 1356.04 | 0 | К206852 | 3 | 1300 | 1 | 67.75 | 38.11% | 0.198 | 3.215 | 0.075 | 3.223 | 0.223
1 | 2020-09-14 01:19 | 12.5 | 38.46% | 16.9726 | 17.2039 | -0.0569 | 0.9726 | 1.2039 | 16.0569 | 942.867 | 942.219 | 862.217 | 1355.9 | 0 | К206852 | 3 | 1300 | 1 | 68.32 | 38.43% | 0.198 | 3.202 | 0.076 | 3.212 | 0.212
1 | 2020-09-14 01:19 | 12.6 | 38.77% | 16.9663 | 17.1971 | -0.0523 | 0.9663 | 1.1971 | 16.0523 | 943.691 | 943.012 | 863.012 | 1356.23 | 0 | К206852 | 3 | 1300 | 1 | 68.91 | 38.76% | 0.2376 | 3.186 | 0.056 | 3.191 | 0.191
1 | 2020-09-14 01:19 | 12.7 | 39.08% | 16.9616 | 17.1981 | -0.0336 | 0.9616 | 1.1981 | 16.0336 | 944.399 | 943.063 | 863.06 | 1356.68 | 0 | К206852 | 3 | 1300 | 1 | 69.3 | 38.98% | 0.2376 | 3.176 | 0.064 | 3.183 | 0.183
1 | 2020-09-14 01:19 | 12.8 | 39.38% | 16.9397 | 17.1817 | -0.0272 | 0.9397 | 1.1817 | 16.0272 | 945.111 | 943.037 | 863.041 | 1357.14 | 0 | К206852 | 3 | 1300 | 1 | 69.87 | 39.3% | 0.2178 | 3.196 | 0.09 | 3.2 | 0.2
1 | 2020-09-14 01:19 | 12.9 | 39.69% | 16.9021 | 17.1653 | -0.0261 | 0.9021 | 1.1653 | 16.0261 | 945.898 | 943.358 | 863.358 | 1357.41 | 0 | К206852 | 3 | 1300 | 1 | 70.82 | 39.83% | 0.1782 | 3.237 | 0.084 | 3.252 | 0.252
1 | 2020-09-14 01:19 | 13 | 40% | 16.8875 | 17.1553 | -0.0253 | 0.8875 | 1.1553 | 16.0253 | 946.397 | 943.53 | 863.528 | 1357.22 | 0 | К206852 | 3 | 1300 | 1 | 71.41 | 40.17% | 0.1782 | 3.254 | 0.068 | 3.267 | 0.267
1 | 2020-09-14 01:19 | 13.1 | 40.31% | 16.8838 | 17.154 | -0.0274 | 0.8838 | 1.154 | 16.0274 | 946.535 | 943.922 | 863.925 | 1356.88 | 0 | К206852 | 3 | 1300 | 1 | 71.8 | 40.38% | 0.198 | 3.272 | 0.065 | 3.282 | 0.282
1 | 2020-09-14 01:19 | 13.2 | 40.62% | 16.882 | 17.1507 | -0.0309 | 0.882 | 1.1507 | 16.0309 | 946.625 | 944.481 | 864.484 | 1356.75 | 0 | К206852 | 3 | 1300 | 1 | 72.37 | 40.71% | 0.2376 | 3.294 | 0.087 | 3.298 | 0.298
1 | 2020-09-14 01:19 | 13.3 | 40.92% | 16.883 | 17.1551 | -0.0368 | 0.883 | 1.1551 | 16.0368 | 946.684 | 945.163 | 865.16 | 1356.58 | 0 | К206852 | 3 | 1300 | 1 | 72.75 | 40.92% | 0.2376 | 3.279 | 0.124 | 3.284 | 0.284
1 | 2020-09-14 01:19 | 13.4 | 41.23% | 16.8846 | 17.1528 | -0.047 | 0.8846 | 1.1528 | 16.047 | 946.532 | 945.473 | 865.472 | 1356.31 | 0 | К206852 | 3 | 1300 | 1 | 73.34 | 41.25% | 0.2376 | 3.251 | 0.13 | 3.261 | 0.261
1 | 2020-09-14 01:19 | 13.5 | 41.54% | 16.8778 | 17.1426 | -0.0491 | 0.8778 | 1.1426 | 16.0491 | 946.807 | 945.864 | 865.865 | 1356.15 | 0 | К206852 | 3 | 1300 | 1 | 73.91 | 41.57% | 0.2178 | 3.251 | 0.077 | 3.252 | 0.252
1 | 2020-09-14 01:19 | 13.6 | 41.85% | 16.8653 | 17.1344 | -0.051 | 0.8653 | 1.1344 | 16.051 | 946.852 | 946.291 | 866.291 | 1356.06 | 0 | К206852 | 3 | 1300 | 1 | 74.3 | 41.79% | 0.2178 | 3.256 | 0.08 | 3.259 | 0.259
1 | 2020-09-14 01:19 | 13.7 | 42.15% | 16.8493 | 17.1107 | -0.051 | 0.8493 | 1.1107 | 16.051 | 946.867 | 947.095 | 867.095 | 1356.28 | 0 | К206852 | 3 | 1300 | 1 | 74.89 | 42.12% | 0.2178 | 3.233 | 0.068 | 3.236 | 0.236
1 | 2020-09-14 01:19 | 13.8 | 42.46% | 16.8475 | 17.1008 | -0.0341 | 0.8475 | 1.1008 | 16.0341 | 947.232 | 947.415 | 867.417 | 1356.58 | 0 | К206852 | 3 | 1300 | 1 | 75.27 | 42.34% | 0.2178 | 3.229 | 0.061 | 3.234 | 0.234
1 | 2020-09-14 01:19 | 13.9 | 42.77% | 16.8509 | 17.1013 | -0.0239 | 0.8509 | 1.1013 | 16.0239 | 947.255 | 947.034 | 867.039 | 1356.81 | 0 | К206852 | 3 | 1300 | 1 | 75.84 | 42.66% | 0.198 | 3.242 | 0.061 | 3.25 | 0.25
1 | 2020-09-14 01:19 | 14 | 43.08% | 16.8506 | 17.0981 | -0.0205 | 0.8506 | 1.0981 | 16.0205 | 947.165 | 946.576 | 866.58 | 1356.77 | 0 | К206852 | 3 | 1300 | 1 | 76.41 | 42.98% | 0.198 | 3.277 | 0.067 | 3.284 | 0.284
1 | 2020-09-14 01:19 | 14.1 | 43.38% | 16.8545 | 17.1044 | -0.0205 | 0.8545 | 1.1044 | 16.0205 | 947.583 | 946.5 | 866.504 | 1356.72 | 0 | К206852 | 3 | 1300 | 1 | 77.38 | 43.52% | 0.1584 | 3.281 | 0.085 | 3.289 | 0.289
1 | 2020-09-14 01:19 | 14.2 | 43.69% | 16.8616 | 17.1198 | -0.0223 | 0.8616 | 1.1198 | 16.0223 | 947.374 | 946.124 | 866.125 | 1356.77 | 0 | К206852 | 3 | 1300 | 1 | 77.77 | 43.74% | 0.1782 | 3.281 | 0.065 | 3.287 | 0.287
1 | 2020-09-14 01:19 | 14.3 | 44% | 16.8689 | 17.1285 | -0.0285 | 0.8689 | 1.1285 | 16.0285 | 946.483 | 945.864 | 865.865 | 1356.62 | 0 | К206852 | 3 | 1300 | 1 | 78.34 | 44.06% | 0.2376 | 3.309 | 0.07 | 3.315 | 0.315
1 | 2020-09-14 01:19 | 14.4 | 44.31% | 16.8684 | 17.1278 | -0.0341 | 0.8684 | 1.1278 | 16.0341 | 946.271 | 946.093 | 866.092 | 1356.29 | 0 | К206852 | 3 | 1300 | 1 | 78.93 | 44.4% | 0.2376 | 3.308 | 0.089 | 3.317 | 0.317
1 | 2020-09-14 01:19 | 14.5 | 44.62% | 16.8796 | 17.1278 | -0.0352 | 0.8796 | 1.1278 | 16.0352 | 946.192 | 945.961 | 865.96 | 1356.08 | 0 | К206852 | 3 | 1300 | 1 | 79.31 | 44.61% | 0.2376 | 3.272 | 0.092 | 3.283 | 0.283
1 | 2020-09-14 01:19 | 14.6 | 44.92% | 16.894 | 17.135 | -0.0347 | 0.894 | 1.135 | 16.0347 | 945.864 | 945.981 | 865.979 | 1355.98 | 0 | К206852 | 3 | 1300 | 1 | 79.89 | 44.94% | 0.2178 | 3.25 | 0.097 | 3.26 | 0.26
1 | 2020-09-14 01:19 | 14.7 | 45.23% | 16.8948 | 17.1386 | -0.0314 | 0.8948 | 1.1386 | 16.0314 | 945.044 | 946.363 | 866.367 | 1356.17 | 0 | К206852 | 3 | 1300 | 1 | 80.27 | 45.15% | 0.198 | 3.243 | 0.114 | 3.252 | 0.252
1 | 2020-09-14 01:19 | 14.8 | 45.54% | 16.8838 | 17.137 | -0.0309 | 0.8838 | 1.137 | 16.0309 | 944.66 | 947.075 | 867.076 | 1356.75 | 0 | К206852 | 3 | 1300 | 1 | 80.86 | 45.48% | 0.1584 | 3.241 | 0.09 | 3.249 | 0.249
1 | 2020-09-14 01:19 | 14.9 | 45.85% | 16.8587 | 17.1331 | -0.0365 | 0.8587 | 1.1331 | 16.0365 | 944.966 | 947.481 | 867.483 | 1357.21 | 0 | К206852 | 3 | 1300 | 1 | 81.43 | 45.8% | 0.1782 | 3.242 | 0.092 | 3.247 | 0.247
1 | 2020-09-14 01:19 | 15 | 46.15% | 16.8402 | 17.1178 | -0.036 | 0.8402 | 1.1178 | 16.036 | 943.747 | 947.232 | 867.233 | 1357.49 | 0 | К206852 | 3 | 1300 | 1 | 81.82 | 46.02% | 0.198 | 3.258 | 0.064 | 3.262 | 0.262
1 | 2020-09-14 01:19 | 15.1 | 46.46% | 16.8368 | 17.0793 | -0.0296 | 0.8368 | 1.0793 | 16.0296 | 944.768 | 947.629 | 867.63 | 1357.42 | 0 | К206852 | 3 | 1300 | 1 | 82.77 | 46.55% | 0.2178 | 3.277 | 0.085 | 3.288 | 0.288
1 | 2020-09-14 01:19 | 15.2 | 46.77% | 16.8397 | 17.0709 | -0.0266 | 0.8397 | 1.0709 | 16.0266 | 945.271 | 947.756 | 867.758 | 1357.28 | 0 | К206852 | 3 | 1300 | 1 | 83.36 | 46.89% | 0.2376 | 3.286 | 0.074 | 3.296 | 0.296
1 | 2020-09-14 01:19 | 15.3 | 47.08% | 16.8632 | 17.0755 | -0.0272 | 0.8632 | 1.0755 | 16.0272 | 945.529 | 947.486 | 867.488 | 1357.08 | 0 | К206852 | 3 | 1300 | 1 | 83.93 | 47.21% | 0.2178 | 3.281 | 0.075 | 3.294 | 0.294
1 | 2020-09-14 01:19 | 15.4 | 47.38% | 16.9036 | 17.0807 | -0.0288 | 0.9036 | 1.0807 | 16.0288 | 946.3 | 947.405 | 867.403 | 1356.52 | 0 | К206852 | 3 | 1300 | 1 | 84.32 | 47.43% | 0.2178 | 3.274 | 0.062 | 3.286 | 0.286
1 | 2020-09-14 01:19 | 15.5 | 47.69% | 16.913 | 17.0846 | -0.0309 | 0.913 | 1.0846 | 16.0309 | 945.566 | 947.41 | 867.412 | 1356.08 | 0 | К206852 | 3 | 1300 | 1 | 84.9 | 47.75% | 0.2178 | 3.285 | 0.055 | 3.299 | 0.299
1 | 2020-09-14 01:19 | 15.6 | 48% | 16.9044 | 17.0948 | -0.0312 | 0.9044 | 1.0948 | 16.0312 | 946.021 | 947.283 | 867.285 | 1356.04 | 0 | К206852 | 3 | 1300 | 1 | 85.29 | 47.97% | 0.2178 | 3.312 | 0.068 | 3.325 | 0.325
1 | 2020-09-14 01:19 | 15.7 | 48.31% | 16.8786 | 17.1012 | -0.0247 | 0.8786 | 1.1012 | 16.0247 | 945.439 | 947.095 | 867.095 | 1356.26 | 0 | К206852 | 3 | 1300 | 1 | 85.86 | 48.29% | 0.2376 | 3.301 | 0.062 | 3.313 | 0.313
1 | 2020-09-14 01:19 | 15.8 | 48.62% | 16.8404 | 17.1021 | -0.0218 | 0.8404 | 1.1021 | 16.0218 | 945.499 | 946.983 | 866.982 | 1356.49 | 0 | К206852 | 3 | 1300 | 1 | 86.45 | 48.62% | 0.2376 | 3.286 | 0.067 | 3.302 | 0.302
1 | 2020-09-14 01:19 | 15.9 | 48.92% | 16.8062 | 17.1039 | -0.0215 | 0.8062 | 1.1039 | 16.0215 | 946.185 | 947.197 | 867.199 | 1356.77 | 0 | К206852 | 3 | 1300 | 1 | 86.83 | 48.84% | 0.2178 | 3.282 | 0.072 | 3.297 | 0.297
1 | 2020-09-14 01:19 | 16 | 49.23% | 16.8065 | 17.1018 | 0.028 | 0.8065 | 1.1018 | 15.972 | 946.692 | 947.38 | 867.379 | 1356.83 | 0 | К206852 | 3 | 1300 | 1 | 87.4 | 49.16% | 0.2376 | 3.288 | 0.082 | 3.298 | 0.298
1 | 2020-09-14 01:19 | 16.1 | 49.54% | 16.8086 | 17.0923 | 0.0623 | 0.8086 | 1.0923 | 15.9377 | 946.848 | 947.771 | 867.772 | 1356.74 | 0 | К206852 | 3 | 1300 | 1 | 87.79 | 49.38% | 0.2178 | 3.297 | 0.102 | 3.305 | 0.305
1 | 2020-09-14 01:19 | 16.2 | 49.85% | 16.8115 | 17.0894 | 0.0074 | 0.8115 | 1.0894 | 15.9926 | 947.337 | 948.071 | 868.075 | 1356.72 | 0 | К206852 | 3 | 1300 | 1 | 88.76 | 49.92% | 0.2178 | 3.305 | 0.065 | 3.308 | 0.308
1 | 2020-09-14 01:19 | 16.3 | 50.15% | 16.8148 | 17.099 | -0.018 | 0.8148 | 1.099 | 16.018 | 946.953 | 947.924 | 867.923 | 1356.73 | 0 | К206852 | 3 | 1300 | 1 | 89.33 | 50.24% | 0.2178 | 3.317 | 0.079 | 3.316 | 0.316
1 | 2020-09-14 01:19 | 16.4 | 50.46% | 16.8146 | 17.1043 | -0.0226 | 0.8146 | 1.1043 | 16.0226 | 946.546 | 947.42 | 867.422 | 1356.48 | 0 | К206852 | 3 | 1300 | 1 | 89.9 | 50.57% | 0.2178 | 3.331 | 0.057 | 3.325 | 0.325
1 | 2020-09-14 01:19 | 16.5 | 50.77% | 16.8083 | 17.1047 | -0.0288 | 0.8083 | 1.1047 | 16.0288 | 946.174 | 946.505 | 866.509 | 1356.01 | 0 | К206852 | 3 | 1300 | 1 | 90.29 | 50.78% | 0.198 | 3.338 | 0.069 | 3.332 | 0.332
1 | 2020-09-14 01:19 | 16.6 | 51.08% | 16.8091 | 17.1062 | -0.0387 | 0.8091 | 1.1062 | 16.0387 | 945.872 | 945.946 | 865.946 | 1355.77 | 0 | К206852 | 3 | 1300 | 1 | 90.88 | 51.12% | 0.198 | 3.346 | 0.054 | 3.337 | 0.337
1 | 2020-09-14 01:19 | 16.7 | 51.38% | 16.8169 | 17.1149 | -0.0427 | 0.8169 | 1.1149 | 16.0427 | 945.559 | 945.585 | 865.586 | 1355.76 | 0 | К206852 | 3 | 1300 | 1 | 91.26 | 51.33% | 0.2178 | 3.357 | 0.047 | 3.349 | 0.349
1 | 2020-09-14 01:19 | 16.8 | 51.69% | 16.8279 | 17.125 | -0.0427 | 0.8279 | 1.125 | 16.0427 | 945.387 | 946.083 | 866.083 | 1356.08 | 0 | К206852 | 3 | 1300 | 1 | 91.83 | 51.65% | 0.2178 | 3.388 | 0.075 | 3.389 | 0.389
1 | 2020-09-14 01:19 | 16.9 | 52% | 16.8363 | 17.1282 | -0.0443 | 0.8363 | 1.1282 | 16.0443 | 944.914 | 946.561 | 866.561 | 1356.51 | 0 | К206852 | 3 | 1300 | 1 | 92.42 | 51.98% | 0.2376 | 3.389 | 0.093 | 3.388 | 0.388
1 | 2020-09-14 01:19 | 17 | 52.31% | 16.8378 | 17.1234 | -0.0451 | 0.8378 | 1.1234 | 16.0451 | 944.161 | 946.866 | 866.864 | 1356.85 | 0 | К206852 | 3 | 1300 | 1 | 92.81 | 52.2% | 0.2178 | 3.382 | 0.079 | 3.384 | 0.384
1 | 2020-09-14 01:19 | 17.1 | 52.62% | 16.8407 | 17.1186 | -0.0438 | 0.8407 | 1.1186 | 16.0438 | 943.266 | 946.764 | 866.769 | 1357.12 | 0 | К206852 | 3 | 1300 | 1 | 93.38 | 52.52% | 0.2178 | 3.382 | 0.085 | 3.381 | 0.381
1 | 2020-09-14 01:19 | 17.2 | 52.92% | 16.8404 | 17.1149 | -0.0435 | 0.8404 | 1.1149 | 16.0435 | 941.827 | 946.291 | 866.291 | 1357.12 | 0 | К206852 | 3 | 1300 | 1 | 93.76 | 52.74% | 0.2178 | 3.372 | 0.083 | 3.378 | 0.378
1 | 2020-09-14 01:19 | 17.3 | 53.23% | 16.836 | 17.1129 | -0.0443 | 0.836 | 1.1129 | 16.0443 | 941.622 | 946.098 | 866.097 | 1356.9 | 0 | К206852 | 3 | 1300 | 1 | 94.35 | 53.07% | 0.2178 | 3.37 | 0.084 | 3.375 | 0.375
1 | 2020-09-14 01:19 | 17.4 | 53.54% | 16.8323 | 17.1157 | -0.0459 | 0.8323 | 1.1157 | 16.0459 | 941.887 | 945.885 | 865.884 | 1356.66 | 0 | К206852 | 3 | 1300 | 1 | 95.3 | 53.6% | 0.2178 | 3.374 | 0.089 | 3.38 | 0.38
1 | 2020-09-14 01:19 | 17.5 | 53.85% | 16.8263 | 17.12 | -0.0424 | 0.8263 | 1.12 | 16.0424 | 941.939 | 945.061 | 865.061 | 1356.42 | 0 | К206852 | 3 | 1300 | 1 | 95.89 | 53.93% | 0.198 | 3.399 | 0.103 | 3.407 | 0.407
1 | 2020-09-14 01:19 | 17.6 | 54.15% | 16.818 | 17.1229 | -0.043 | 0.818 | 1.1229 | 16.043 | 942.259 | 944.72 | 864.72 | 1356.19 | 0 | К206852 | 3 | 1300 | 1 | 96.26 | 54.14% | 0.198 | 3.43 | 0.081 | 3.44 | 0.44
1 | 2020-09-14 01:19 | 17.7 | 54.46% | 16.8169 | 17.1152 | -0.0438 | 0.8169 | 1.1152 | 16.0438 | 942.71 | 944.69 | 864.692 | 1356.1 | 0 | К206852 | 3 | 1300 | 1 | 96.85 | 54.47% | 0.1782 | 3.459 | 0.097 | 3.467 | 0.467
1 | 2020-09-14 01:19 | 17.8 | 54.77% | 16.8172 | 17.107 | -0.0435 | 0.8172 | 1.107 | 16.0435 | 943.109 | 944.542 | 864.54 | 1356.27 | 0 | К206852 | 3 | 1300 | 1 | 97.42 | 54.79% | 0.1386 | 3.45 | 0.123 | 3.457 | 0.457
1 | 2020-09-14 01:19 | 17.9 | 55.08% | 16.8151 | 17.1089 | -0.0427 | 0.8151 | 1.1089 | 16.0427 | 943.057 | 944.369 | 864.37 | 1356.64 | 0 | К206852 | 3 | 1300 | 1 | 97.81 | 55.01% | 0.1188 | 3.436 | 0.096 | 3.446 | 0.446
1 | 2020-09-14 01:19 | 18 | 55.38% | 16.8086 | 17.1138 | -0.0416 | 0.8086 | 1.1138 | 16.0416 | 942.546 | 944.044 | 864.044 | 1356.81 | 0 | К206852 | 3 | 1300 | 1 | 98.39 | 55.34% | 0.1386 | 3.454 | 0.082 | 3.464 | 0.464
1 | 2020-09-14 01:19 | 18.1 | 55.69% | 16.8075 | 17.1206 | -0.04 | 0.8075 | 1.1206 | 16.04 | 942.047 | 943.82 | 863.821 | 1356.7 | 0 | К206852 | 3 | 1300 | 1 | 98.78 | 55.56% | 0.1584 | 3.464 | 0.061 | 3.471 | 0.471
1 | 2020-09-14 01:19 | 18.2 | 56% | 16.8101 | 17.1232 | -0.0411 | 0.8101 | 1.1232 | 16.0411 | 941.879 | 943.647 | 863.646 | 1356.51 | 0 | К206852 | 3 | 1300 | 1 | 99.35 | 55.88% | 0.2178 | 3.43 | 0.102 | 3.434 | 0.434
1 | 2020-09-14 01:19 | 18.3 | 56.31% | 16.8125 | 17.1278 | -0.0419 | 0.8125 | 1.1278 | 16.0419 | 941.611 | 943.52 | 863.523 | 1356.45 | 0 | К206852 | 3 | 1300 | 1 | 99.94 | 56.21% | 0.2376 | 3.399 | 0.064 | 3.407 | 0.407
1 | 2020-09-14 01:19 | 18.4 | 56.62% | 16.8146 | 17.1279 | -0.0363 | 0.8146 | 1.1279 | 16.0363 | 941.365 | 943.23 | 863.23 | 1356.57 | 0 | К206852 | 3 | 1300 | 1 | 100.89 | 56.75% | 0.2376 | 3.379 | 0.059 | 3.391 | 0.391
1 | 2020-09-14 01:19 | 18.5 | 56.92% | 16.818 | 17.1223 | -0.032 | 0.818 | 1.1223 | 16.032 | 941.242 | 943.225 | 863.225 | 1356.5 | 0 | К206852 | 3 | 1300 | 1 | 101.28 | 56.97% | 0.2178 | 3.371 | 0.072 | 3.379 | 0.379
1 | 2020-09-14 01:19 | 18.6 | 57.23% | 16.8258 | 17.1229 | -0.0349 | 0.8258 | 1.1229 | 16.0349 | 940.921 | 943.23 | 863.23 | 1356.19 | 0 | К206852 | 3 | 1300 | 1 | 101.87 | 57.3% | 0.2376 | 3.365 | 0.067 | 3.375 | 0.375
1 | 2020-09-14 01:19 | 18.7 | 57.54% | 16.8368 | 17.1342 | -0.0371 | 0.8368 | 1.1342 | 16.0371 | 941.204 | 942.366 | 863.703 | 1355.91 | 0 | К206852 | 3 | 1300 | 1 | 102.25 | 57.51% | 0.2178 | 3.361 | 0.068 | 3.373 | 0.373
1 | 2020-09-14 01:19 | 18.8 | 57.85% | 16.86 | 17.1402 | -0.0357 | 0.86 | 1.1402 | 16.0357 | 940.91 | 941.573 | 867.199 | 1355.82 | 0 | К206852 | 3 | 1300 | 1 | 102.82 | 57.83% | 0.2178 | 3.368 | 0.064 | 3.378 | 0.378
1 | 2020-09-14 01:19 | 18.9 | 58.15% | 16.8723 | 17.1486 | -0.0336 | 0.8723 | 1.1486 | 16.0336 | 940.563 | 941.496 | 868.912 | 1356.03 | 0 | К206852 | 3 | 1300 | 1 | 103.39 | 58.15% | 0.2178 | 3.37 | 0.066 | 3.375 | 0.375
1 | 2020-09-14 01:19 | 19 | 58.46% | 16.8728 | 17.2009 | -0.0274 | 0.8728 | 1.2009 | 16.0274 | 940.455 | 940.835 | 870.308 | 1356.54 | 0 | К206852 | 3 | 1300 | 1 | 103.78 | 58.37% | 0.2178 | 3.374 | 0.064 | 3.384 | 0.384
1 | 2020-09-14 01:19 | 19.1 | 58.77% | 16.8707 | 17.2098 | -0.0264 | 0.8707 | 1.2098 | 16.0264 | 940.444 | 940.408 | 871.424 | 1356.79 | 0 | К206852 | 3 | 1300 | 1 | 104.37 | 58.7% | 0.2178 | 3.384 | 0.068 | 3.392 | 0.392
1 | 2020-09-14 01:19 | 19.2 | 59.08% | 16.8707 | 17.1848 | -0.032 | 0.8707 | 1.1848 | 16.032 | 940.198 | 940.22 | 871.633 | 1356.95 | 0 | К206852 | 3 | 1300 | 1 | 104.75 | 58.92% | 0.2376 | 3.401 | 0.075 | 3.403 | 0.403
1 | 2020-09-14 01:19 | 19.3 | 59.38% | 16.8653 | 17.165 | -0.0435 | 0.8653 | 1.165 | 16.0435 | 939.814 | 940.21 | 873.095 | 1357.17 | 0 | К206852 | 3 | 1300 | 1 | 105.32 | 59.24% | 0.2376 | 3.399 | 0.074 | 3.405 | 0.405
1 | 2020-09-14 01:19 | 19.4 | 59.69% | 16.8684 | 17.154 | -0.0569 | 0.8684 | 1.154 | 16.0569 | 939.709 | 940.113 | 874.566 | 1357.23 | 0 | К206852 | 3 | 1300 | 1 | 106.3 | 59.79% | 0.2178 | 3.355 | 0.07 | 3.361 | 0.361
1 | 2020-09-14 01:19 | 19.5 | 60% | 16.8783 | 17.147 | -0.0623 | 0.8783 | 1.147 | 16.0623 | 939.669 | 939.747 | 875.016 | 1357.28 | 0 | К206852 | 3 | 1300 | 1 | 106.87 | 60.11% | 0.2376 | 3.353 | 0.073 | 3.36 | 0.36
1 | 2020-09-14 01:19 | 19.6 | 60.31% | 16.8867 | 17.1446 | -0.0604 | 0.8867 | 1.1446 | 16.0604 | 939.702 | 939.32 | 876.586 | 1357.18 | 0 | К206852 | 3 | 1300 | 1 | 107.25 | 60.32% | 0.2178 | 3.343 | 0.083 | 3.353 | 0.353
1 | 2020-09-14 01:19 | 19.7 | 60.62% | 16.8937 | 17.15 | -0.0443 | 0.8937 | 1.15 | 16.0443 | 939.303 | 938.903 | 877.618 | 1356.48 | 0 | К206852 | 3 | 1300 | 1 | 107.84 | 60.66% | 0.2178 | 3.335 | 0.088 | 3.343 | 0.343
1 | 2020-09-14 01:19 | 19.8 | 60.92% | 16.8974 | 17.1553 | -0.0304 | 0.8974 | 1.1553 | 16.0304 | 938.599 | 938.654 | 878.148 | 1356.11 | 0 | К206852 | 3 | 1300 | 1 | 108.41 | 60.98% | 0.2376 | 3.337 | 0.079 | 3.343 | 0.343
1 | 2020-09-14 01:19 | 19.9 | 61.23% | 16.8924 | 17.16 | -0.0333 | 0.8924 | 1.16 | 16.0333 | 938.326 | 938.527 | 878.616 | 1356.36 | 0 | К206852 | 3 | 1300 | 1 | 108.8 | 61.2% | 0.2376 | 3.339 | 0.08 | 3.339 | 0.339
1 | 2020-09-14 01:19 | 20 | 61.54% | 16.8843 | 17.1625 | -0.0336 | 0.8843 | 1.1625 | 16.0336 | 937.652 | 938.273 | 878.872 | 1356.94 | 0 | К206852 | 3 | 1300 | 1 | 109.37 | 61.52% | 0.2178 | 3.35 | 0.083 | 3.351 | 0.351
1 | 2020-09-14 01:19 | 20.1 | 61.85% | 16.8812 | 17.1671 | -0.0317 | 0.8812 | 1.1671 | 16.0317 | 937.294 | 938.273 | 879.728 | 1357.24 | 0 | К206852 | 3 | 1300 | 1 | 109.75 | 61.73% | 0.2178 | 3.365 | 0.319 | 3.352 | 0.352
1 | 2020-09-14 01:19 | 20.2 | 62.15% | 16.8778 | 17.1687 | -0.032 | 0.8778 | 1.1687 | 16.032 | 936.097 | 937.627 | 879.435 | 1357.55 | 0 | К206852 | 3 | 1300 | 1 | 110.34 | 62.06% | 0.2178 | 3.362 | 0.148 | 3.345 | 0.345
1 | 2020-09-14 01:19 | 20.3 | 62.46% | 16.8773 | 17.1707 | -0.0341 | 0.8773 | 1.1707 | 16.0341 | 934.923 | 936.824 | 878.82 | 1358.52 | 0 | К206852 | 3 | 1300 | 1 | 110.91 | 62.38% | 0.2178 | 3.376 | 0.137 | 3.375 | 0.375
1 | 2020-09-14 01:19 | 20.4 | 62.77% | 16.8814 | 17.1739 | -0.0347 | 0.8814 | 1.1739 | 16.0347 | 934.874 | 936.966 | 879.378 | 1357.85 | 0 | К206852 | 3 | 1300 | 1 | 111.88 | 62.93% | 0.2376 | 3.363 | 0.096 | 3.363 | 0.363
1 | 2020-09-14 01:19 | 20.5 | 63.08% | 16.8754 | 17.1702 | -0.0328 | 0.8754 | 1.1702 | 16.0328 | 934.889 | 936.946 | 880.291 | 1356.85 | 0 | К206852 | 3 | 1300 | 1 | 112.27 | 63.15% | 0.2376 | 3.347 | 0.083 | 3.349 | 0.349
1 | 2020-09-14 01:19 | 20.6 | 63.38% | 16.8616 | 17.1826 | -0.0103 | 0.8616 | 1.1826 | 16.0103 | 934.722 | 936.503 | 881.549 | 1356.72 | 0 | К206852 | 3 | 1300 | 1 | 112.84 | 63.47% | 0.2178 | 3.332 | 0.089 | 3.335 | 0.335
1 | 2020-09-14 01:19 | 20.7 | 63.69% | 16.8558 | 17.2546 | 0.0575 | 0.8558 | 1.2546 | 15.9425 | 934.271 | 936.168 | 882.165 | 1356.5 | 0 | К206852 | 3 | 1300 | 1 | 113.43 | 63.8% | 0.2376 | 3.327 | 0.098 | 3.328 | 0.328
1 | 2020-09-14 01:19 | 20.8 | 64% | 16.8632 | 17.2768 | 0.0358 | 0.8632 | 1.2768 | 15.9642 | 933.521 | 935.751 | 882.363 | 1356.2 | 0 | К206852 | 3 | 1300 | 1 | 113.81 | 64.01% | 0.2376 | 3.339 | 0.086 | 3.346 | 0.346
1 | 2020-09-14 01:19 | 20.9 | 64.31% | 16.878 | 17.2549 | 0.0104 | 0.878 | 1.2549 | 15.9896 | 932.902 | 935.339 | 881.691 | 1356.25 | 0 | К206852 | 3 | 1300 | 1 | 114.38 | 64.33% | 0.2376 | 3.333 | 0.072 | 3.34 | 0.34
1 | 2020-09-14 01:19 | 21 | 64.62% | 16.8762 | 17.2351 | 0.0007 | 0.8762 | 1.2351 | 15.9993 | 932.794 | 935.003 | 881.412 | 1356.49 | 0 | К206852 | 3 | 1300 | 1 | 114.77 | 64.55% | 0.2178 | 3.325 | 0.088 | 3.33 | 0.33
1 | 2020-09-14 01:19 | 21.1 | 64.92% | 16.8603 | 17.2301 | -0.01 | 0.8603 | 1.2301 | 16.01 | 932.653 | 934.668 | 882.529 | 1356.73 | 0 | К206852 | 3 | 1300 | 1 | 115.36 | 64.89% | 0.2376 | 3.314 | 0.069 | 3.32 | 0.32
1 | 2020-09-14 01:19 | 21.2 | 65.23% | 16.8553 | 17.2327 | -0.0272 | 0.8553 | 1.2327 | 16.0272 | 932.146 | 934.525 | 883.333 | 1356.49 | 0 | К206852 | 3 | 1300 | 1 | 115.93 | 65.21% | 0.2178 | 3.304 | 0.072 | 3.311 | 0.311
1 | 2020-09-14 01:19 | 21.3 | 65.54% | 16.8519 | 17.2354 | -0.0352 | 0.8519 | 1.2354 | 16.0352 | 932.015 | 934.912 | 884.559 | 1356.41 | 0 | К206852 | 3 | 1300 | 1 | 116.31 | 65.42% | 0.2376 | 3.309 | 0.066 | 3.313 | 0.313
1 | 2020-09-14 01:19 | 21.4 | 65.85% | 16.8634 | 17.2429 | -0.036 | 0.8634 | 1.2429 | 16.036 | 931.788 | 935.181 | 871.633 | 1356.94 | 0 | К206852 | 3 | 1300 | 1 | 116.88 | 65.74% | 0.2178 | 3.312 | 0.063 | 3.317 | 0.317
1 | 2020-09-14 01:19 | 21.5 | 66.15% | 16.9154 | 17.2431 | -0.0376 | 0.9154 | 1.2431 | 16.0376 | 931.24 | 935.034 | 856.147 | 1357.44 | 0 | К206852 | 3 | 1300 | 1 | 117.86 | 66.29% | 0.2376 | 3.339 | 0.063 | 3.343 | 0.343
1 | 2020-09-14 01:19 | 21.6 | 66.46% | 16.9292 | 17.2374 | -0.0406 | 0.9292 | 1.2374 | 16.0406 | 930.941 | 935.242 | 865.212 | 1357.31 | 0 | К206852 | 3 | 1300 | 1 | 118.43 | 66.61% | 0.2376 | 3.329 | 0.065 | 3.335 | 0.335
1 | 2020-09-14 01:19 | 21.7 | 66.77% | 16.8942 | 17.2207 | -0.0408 | 0.8942 | 1.2207 | 16.0408 | 930.36 | 935.4 | 877.187 | 1356.7 | 0 | К206852 | 3 | 1300 | 1 | 118.81 | 66.83% | 0.2178 | 3.321 | 0.074 | 3.326 | 0.326
1 | 2020-09-14 01:19 | 21.8 | 67.08% | 16.8402 | 17.212 | -0.0293 | 0.8402 | 1.212 | 16.0293 | 928.876 | 935.466 | 882.6 | 1356.26 | 0 | К206852 | 3 | 1300 | 1 | 119.4 | 67.16% | 0.2178 | 3.308 | 0.07 | 3.312 | 0.312
1 | 2020-09-14 01:19 | 21.9 | 67.38% | 16.8316 | 17.2119 | -0.0148 | 0.8316 | 1.2119 | 16.0148 | 928.694 | 936.239 | 885.907 | 1356.27 | 0 | К206852 | 3 | 1300 | 1 | 119.79 | 67.38% | 0.2376 | 3.291 | 0.036 | 3.293 | 0.293
1 | 2020-09-14 01:19 | 22 | 67.69% | 16.8444 | 17.2132 | -0.0087 | 0.8444 | 1.2132 | 16.0087 | 928.921 | 936.559 | 886.99 | 1356.57 | 0 | К206852 | 3 | 1300 | 1 | 120.36 | 67.7% | 0.2376 | 3.29 | 0.046 | 3.288 | 0.288
1 | 2020-09-14 01:19 | 22.1 | 68% | 16.8527 | 17.262 | 0.0069 | 0.8527 | 1.262 | 15.9931 | 928.675 | 936.742 | 886.82 | 1356.93 | 0 | К206852 | 3 | 1300 | 1 | 120.94 | 68.02% | 0.2376 | 3.279 | 0.049 | 3.273 | 0.273
1 | 2020-09-14 01:19 | 22.2 | 68.31% | 16.8548 | 17.2927 | 0.0639 | 0.8548 | 1.2927 | 15.9361 | 928.984 | 936.844 | 879.297 | 1357.28 | 0 | К206852 | 3 | 1300 | 1 | 121.33 | 68.24% | 0.2376 | 3.266 | 0.044 | 3.259 | 0.259
1 | 2020-09-14 01:19 | 22.3 | 68.62% | 16.8522 | 17.2414 | 0.0666 | 0.8522 | 1.2414 | 15.9334 | 929.174 | 936.508 | 878.824 | 1357.41 | 0 | К206852 | 3 | 1300 | 1 | 121.9 | 68.56% | 0.2376 | 3.268 | 0.081 | 3.266 | 0.266
1 | 2020-09-14 01:19 | 22.4 | 68.92% | 16.8451 | 17.2142 | -0.0491 | 0.8451 | 1.2142 | 16.0491 | 929.327 | 934.24 | 870.431 | 1357.27 | 0 | К206852 | 3 | 1300 | 1 | 122.29 | 68.78% | 0.2376 | 3.272 | 0.07 | 3.269 | 0.269
1 | 2020-09-14 01:19 | 22.5 | 69.23% | 16.796 | 17.182 | 1.1791 | 0.796 | 1.182 | 14.8209 | 929.297 | 933.315 | 857.401 | 1357.25 | 0 | К206852 | 3 | 1300 | 1 | 123.44 | 69.43% | 0.2178 | 3.299 | 0.064 | 3.293 | 0.293
1 | 2020-09-14 01:19 | 22.6 | 69.54% | 16.7488 | 17.1576 | 1.6158 | 0.7488 | 1.1576 | 14.3842 | 929.178 | 930.666 | 873.733 | 1356.93 | 0 | К206852 | 3 | 1300 | 1 | 123.83 | 69.65% | 0.2178 | 3.315 | 0.067 | 3.309 | 0.309
1 | 2020-09-14 01:19 | 22.7 | 69.85% | 16.7185 | 17.1458 | 2.053 | 0.7185 | 1.1458 | 13.947 | 929.704 | 914.013 | 884.081 | 1356.5 | 0 | К206852 | 3 | 1300 | 1 | 124.4 | 69.97% | 0.2178 | 3.323 | 0.421 | 3.321 | 0.321
1 | 2020-09-14 01:19 | 22.8 | 70.15% | 16.6895 | 17.1417 | 2.6125 | 0.6895 | 1.1417 | 13.3875 | 929.987 | 917.827 | 890.742 | 1356.05 | 0 | К206852 | 3 | 1300 | 1 | 124.79 | 70.19% | 0.2376 | 3.328 | 0.07 | 3.32 | 0.32
1 | 2020-09-14 01:19 | 22.9 | 70.46% | 16.6151 | 17.1427 | 2.9029 | 0.6151 | 1.1427 | 13.0971 | 929.864 | 927.29 | 894.542 | 1355.75 | 0 | К206852 | 3 | 1300 | 1 | 125.37 | 70.52% | 0.2376 | 3.319 | 0.074 | 3.315 | 0.315
1 | 2020-09-14 01:19 | 23 | 70.77% | 16.4022 | 17.135 | 3.4947 | 0.4022 | 1.135 | 12.5053 | 929.126 | 932.832 | 896.69 | 1355.84 | 0 | К206852 | 3 | 1300 | 1 | 125.76 | 70.74% | 0.2178 | 3.309 | 0.07 | 3.304 | 0.304
1 | 2020-09-14 01:19 | 23.1 | 71.08% | 16.1045 | 17.1677 | 4.3352 | 0.1045 | 1.1677 | 11.6648 | 928.969 | 936.035 | 898.043 | 1356.26 | 0 | К206852 | 3 | 1300 | 1 | 126.33 | 71.06% | 0.2376 | 3.3 | 0.049 | 3.296 | 0.296
1 | 2020-09-14 01:19 | 23.2 | 71.38% | 16.2071 | 17.1831 | 4.9761 | 0.2071 | 1.1831 | 11.0239 | 928.708 | 937.668 | 898.724 | 1356.43 | 0 | К206852 | 3 | 1300 | 1 | 126.92 | 71.39% | 0.2376 | 3.3 | 0.041 | 3.301 | 0.301
1 | 2020-09-14 01:19 | 23.3 | 71.69% | 15.8498 | 17.1574 | 5.5489 | 0.1502 | 1.1574 | 10.4511 | 927.933 | 938.191 | 896.737 | 1356.28 | 0 | К206852 | 3 | 1300 | 1 | 127.3 | 71.6% | 0.2376 | 3.306 | 0.041 | 3.309 | 0.309
1 | 2020-09-14 01:19 | 23.4 | 72% | 15.6678 | 17.1248 | 6.3824 | 0.3322 | 1.1248 | 9.6176 | 928.224 | 938.888 | 897.825 | 1356.32 | 0 | К206852 | 3 | 1300 | 1 | 128.26 | 72.14% | 0.2376 | 3.289 | 0.072 | 3.294 | 0.294
1 | 2020-09-14 01:19 | 23.5 | 72.31% | 16.7968 | 17.1016 | 7.3743 | 0.7968 | 1.1016 | 8.6257 | 928.395 | 939.783 | 900.541 | 1356.69 | 0 | К206852 | 3 | 1300 | 1 | 128.85 | 72.47% | 0.2376 | 3.29 | 0.082 | 3.296 | 0.296
1 | 2020-09-14 01:19 | 23.6 | 72.62% | 16.7921 | 17.0959 | 8.4417 | 0.7921 | 1.0959 | 7.5583 | 928.373 | 940.052 | 902.608 | 1356.72 | 0 | К206852 | 3 | 1300 | 1 | 129.42 | 72.79% | 0.2376 | 3.297 | 0.102 | 3.3 | 0.3
1 | 2020-09-14 01:19 | 23.7 | 72.92% | 16.795 | 17.1019 | 9.7385 | 0.795 | 1.1019 | 6.2615 | 928.5 | 940.312 | 904.951 | 1356.39 | 0 | К206852 | 3 | 1300 | 1 | 129.8 | 73.01% | 0.2376 | 3.304 | 0.115 | 3.309 | 0.309
1 | 2020-09-14 01:19 | 23.8 | 73.23% | 16.8039 | 17.1146 | 10.8396 | 0.8039 | 1.1146 | 5.1604 | 928.388 | 940.551 | 907.028 | 1356.07 | 0 | К206852 | 3 | 1300 | 1 | 130.37 | 73.33% | 0.2376 | 3.316 | 0.1 | 3.322 | 0.322
1 | 2020-09-14 01:19 | 23.9 | 73.54% | 16.8209 | 17.1138 | 11.6263 | 0.8209 | 1.1138 | 4.3737 | 927.9 | 940.886 | 908.068 | 1355.86 | 0 | К206852 | 3 | 1300 | 1 | 130.76 | 73.55% | 0.2376 | 3.318 | 0.09 | 3.326 | 0.326
1 | 2020-09-14 01:19 | 24 | 73.85% | 14.3719 | 17.1083 | 12.758 | 1.6281 | 1.1083 | 3.242 | 927.393 | 941.09 | 908.665 | 1356.06 | 0 | К206852 | 3 | 1300 | 1 | 131.35 | 73.88% | 0.2376 | 3.309 | 0.092 | 3.319 | 0.319
1 | 2020-09-14 01:19 | 24.1 | 74.15% | 7.3816 | 17.1027 | 13.8243 | 8.6184 | 1.1027 | 2.1757 | 926.144 | 940.805 | 909.038 | 1356.62 | 0 | К206852 | 3 | 1300 | 1 | 131.92 | 74.2% | 0.2376 | 3.293 | 0.061 | 3.308 | 0.308
1 | 2020-09-14 01:19 | 24.2 | 74.46% | 5.8616 | 17.099 | 14.4631 | 10.1384 | 1.099 | 1.5369 | 925.387 | 940.744 | 908.915 | 1357.02 | 0 | К206852 | 3 | 1300 | 1 | 132.3 | 74.41% | 0.2376 | 3.288 | 0.067 | 3.307 | 0.307
1 | 2020-09-14 01:19 | 24.3 | 74.77% | 5.1646 | 17.0917 | 15.0038 | 10.8354 | 1.0917 | 0.9962 | 924.992 | 940.744 | 908.825 | 1357.25 | 0 | К206852 | 3 | 1300 | 1 | 132.89 | 74.75% | 0.2376 | 3.288 | 0.069 | 3.312 | 0.312
1 | 2020-09-14 01:19 | 24.4 | 75.08% | 6.5305 | 17.0883 | 15.5618 | 9.4695 | 1.0883 | 0.4382 | 924.187 | 940.942 | 909.299 | 1357.29 | 0 | К206852 | 3 | 1300 | 1 | 133.28 | 74.96% | 0.2376 | 3.294 | 0.077 | 3.321 | 0.321
1 | 2020-09-14 01:19 | 24.5 | 75.38% | 9.2057 | 17.1268 | 16.0216 | 6.7943 | 1.1268 | 0.0216 | 923.318 | 940.53 | 909.322 | 1357.29 | 0 | К206852 | 3 | 1300 | 1 | 133.85 | 75.29% | 0.2376 | 3.3 | 0.076 | 3.324 | 0.324
1 | 2020-09-14 01:19 | 24.6 | 75.69% | 8.4125 | 17.1579 | 16.2523 | 7.5875 | 1.1579 | 0.2523 | 922.714 | 940.637 | 910.079 | 1357.23 | 0 | К206852 | 3 | 1300 | 1 | 134.43 | 75.61% | 0.2376 | 3.297 | 0.073 | 3.325 | 0.325
1 | 2020-09-14 01:19 | 24.7 | 76% | 8.7053 | 17.1318 | 16.4042 | 7.2947 | 1.1318 | 0.4042 | 915.445 | 940.22 | 909.767 | 1356.98 | 0 | К206852 | 3 | 1300 | 1 | 135.39 | 76.15% | 0.2376 | 3.304 | 0.088 | 3.327 | 0.327
1 | 2020-09-14 01:19 | 24.8 | 76.31% | 9.5392 | 17.1173 | 16.5162 | 6.4608 | 1.1173 | 0.5162 | 916.242 | 939.696 | 909.015 | 1356.64 | 0 | К206852 | 3 | 1300 | 1 | 135.78 | 76.37% | 0.2376 | 3.309 | 0.067 | 3.332 | 0.332
1 | 2020-09-14 01:19 | 24.9 | 76.62% | 11.2869 | 17.1142 | 16.554 | 4.7131 | 1.1142 | 0.554 | 915.709 | 939.788 | 909.947 | 1356.44 | 0 | К206852 | 3 | 1300 | 1 | 136.35 | 76.69% | 0.2376 | 3.316 | 0.066 | 3.331 | 0.331
1 | 2020-09-14 01:19 | 25 | 76.92% | 11.0359 | 17.1114 | 16.6429 | 4.9641 | 1.1114 | 0.6429 | 890.554 | 936.859 | 910.335 | 1356.44 | 0 | К206852 | 3 | 1300 | 1 | 136.93 | 77.02% | 0.2376 | 3.333 | 0.068 | 3.349 | 0.349
1 | 2020-09-14 01:19 | 25.1 | 77.23% | 5.1275 | 17.1078 | 16.708 | 10.8725 | 1.1078 | 0.708 | 899.538 | 935.273 | 910.94 | 1356.71 | 0 | К206852 | 3 | 1300 | 1 | 137.32 | 77.24% | 0.2376 | 3.334 | 0.045 | 3.352 | 0.352
1 | 2020-09-14 01:19 | 25.2 | 77.54% | 12.7772 | 17.0907 | 16.7348 | 3.2228 | 1.0907 | 0.7348 | 908.142 | 920.827 | 911.423 | 1357.06 | 0 | К206852 | 3 | 1300 | 1 | 137.89 | 77.56% | 0.2178 | 3.328 | 0.058 | 3.341 | 0.341
1 | 2020-09-14 01:19 | 25.3 | 77.85% | 16.6759 | 17.0756 | 16.7455 | 0.6759 | 1.0756 | 0.7455 | 912.421 | 923.212 | 911.759 | 1357.06 | 0 | К206852 | 3 | 1300 | 1 | 138.28 | 77.78% | 0.2376 | 3.325 | 0.057 | 3.337 | 0.337
1 | 2020-09-14 01:19 | 25.4 | 78.15% | 16.6819 | 17.0781 | 16.7678 | 0.6819 | 1.0781 | 0.7678 | 912.619 | 930.829 | 912.521 | 1356.74 | 0 | К206852 | 3 | 1300 | 1 | 138.86 | 78.1% | 0.2376 | 3.317 | 0.05 | 3.333 | 0.333
1 | 2020-09-14 01:19 | 25.5 | 78.46% | 16.7091 | 17.0796 | 16.8393 | 0.7091 | 1.0796 | 0.8393 | 915.694 | 935.552 | 912.771 | 1356.46 | 0 | К206852 | 3 | 1300 | 1 | 139.43 | 78.42% | 0.2376 | 3.312 | 0.05 | 3.328 | 0.328
1 | 2020-09-14 01:19 | 25.6 | 78.77% | 16.7302 | 17.0682 | 16.8482 | 0.7302 | 1.0682 | 0.8482 | 917.763 | 938.949 | 912.994 | 1356.65 | 0 | К206852 | 3 | 1300 | 1 | 139.82 | 78.64% | 0.2376 | 3.307 | 0.042 | 3.317 | 0.317
1 | 2020-09-14 01:19 | 25.7 | 79.08% | 16.7373 | 17.0498 | 16.8313 | 0.7373 | 1.0498 | 0.8313 | 918.397 | 940.424 | 913.779 | 1356.6 | 0 | К206852 | 3 | 1300 | 1 | 140.41 | 78.98% | 0.2376 | 3.302 | 0.037 | 3.311 | 0.311
1 | 2020-09-14 01:19 | 25.8 | 79.38% | 16.7052 | 17.0411 | 16.8147 | 0.7052 | 1.0411 | 0.8147 | 919.023 | 941.141 | 914.872 | 1356.18 | 0 | К206852 | 3 | 1300 | 1 | 140.79 | 79.19% | 0.2376 | 3.297 | 0.044 | 3.308 | 0.308
1 | 2020-09-14 01:19 | 25.9 | 79.69% | 16.6315 | 17.0476 | 16.8082 | 0.6315 | 1.0476 | 0.8082 | 919.094 | 941.405 | 915.312 | 1355.8 | 0 | К206852 | 3 | 1300 | 1 | 141.36 | 79.51% | 0.2178 | 3.293 | 0.049 | 3.304 | 0.304
1 | 2020-09-14 01:19 | 26 | 80% | 16.6516 | 17.0545 | 16.8198 | 0.6516 | 1.0545 | 0.8198 | 918.651 | 941.756 | 912.606 | 1355.89 | 0 | К206852 | 3 | 1300 | 1 | 142.32 | 80.05% | 0.2178 | 3.318 | 0.054 | 3.325 | 0.325
1 | 2020-09-14 01:19 | 26.1 | 80.31% | 16.6605 | 17.0513 | 16.8468 | 0.6605 | 1.0513 | 0.8468 | 917.793 | 941.674 | 910.254 | 1356.19 | 0 | К206852 | 3 | 1300 | 1 | 142.91 | 80.38% | 0.2178 | 3.326 | 0.049 | 3.334 | 0.334
1 | 2020-09-14 01:19 | 26.2 | 80.62% | 16.6002 | 17.038 | 16.8425 | 0.6002 | 1.038 | 0.8425 | 916.749 | 941.491 | 912.27 | 1356.47 | 0 | К206852 | 3 | 1300 | 1 | 143.29 | 80.6% | 0.2178 | 3.345 | 0.037 | 3.357 | 0.357
1 | 2020-09-14 01:19 | 26.3 | 80.92% | 16.4275 | 17.0306 | 16.8246 | 0.4275 | 1.0306 | 0.8246 | 915.732 | 941.725 | 914.863 | 1356.54 | 0 | К206852 | 3 | 1300 | 1 | 143.86 | 80.92% | 0.2376 | 3.346 | 0.035 | 3.354 | 0.354
1 | 2020-09-14 01:19 | 26.4 | 81.23% | 16.1254 | 17.0232 | 16.8101 | 0.1254 | 1.0232 | 0.8101 | 914.673 | 942.02 | 916.807 | 1356.32 | 0 | К206852 | 3 | 1300 | 1 | 144.45 | 81.25% | 0.2376 | 3.345 | 0.032 | 3.354 | 0.354
1 | 2020-09-14 01:19 | 26.5 | 81.54% | 15.7754 | 17.0171 | 16.8029 | 0.2246 | 1.0171 | 0.8029 | 914.069 | 942.005 | 917.531 | 1356.26 | 0 | К206852 | 3 | 1300 | 1 | 144.84 | 81.47% | 0.2376 | 3.346 | 0.037 | 3.356 | 0.356
1 | 2020-09-14 01:19 | 26.6 | 81.85% | 15.2118 | 17.0167 | 16.8074 | 0.7882 | 1.0167 | 0.8074 | 913.611 | 941.725 | 915.061 | 1356.09 | 0 | К206852 | 3 | 1300 | 1 | 145.41 | 81.79% | 0.2376 | 3.334 | 0.064 | 3.342 | 0.342
1 | 2020-09-14 01:19 | 26.7 | 82.15% | 14.2953 | 17.0273 | 16.8034 | 1.7047 | 1.0273 | 0.8034 | 912.906 | 941.695 | 909.663 | 1355.78 | 0 | К206852 | 3 | 1300 | 1 | 145.79 | 82% | 0.2178 | 3.322 | 0.081 | 3.328 | 0.328
1 | 2020-09-14 01:19 | 26.8 | 82.46% | 13.0689 | 17.035 | 16.7731 | 2.9311 | 1.035 | 0.7731 | 912.47 | 941.898 | 913.543 | 1355.46 | 0 | К206852 | 3 | 1300 | 1 | 146.77 | 82.55% | 0.2178 | 3.31 | 0.053 | 3.317 | 0.317
1 | 2020-09-14 01:19 | 26.9 | 82.77% | 11.9482 | 17.0335 | 16.7496 | 4.0518 | 1.0335 | 0.7496 | 910.926 | 941.852 | 916.523 | 1355.41 | 0 | К206852 | 3 | 1300 | 1 | 147.34 | 82.87% | 0.2178 | 3.306 | 0.053 | 3.316 | 0.316
1 | 2020-09-14 01:19 | 27 | 83.08% | 10.9299 | 17.0331 | 16.7388 | 5.0701 | 1.0331 | 0.7388 | 909.23 | 941.654 | 918.955 | 1355.49 | 0 | К206852 | 3 | 1300 | 1 | 147.92 | 83.2% | 0.2376 | 3.302 | 0.042 | 3.314 | 0.314
1 | 2020-09-14 01:19 | 27.1 | 83.38% | 9.6196 | 17.0344 | 16.738 | 6.3804 | 1.0344 | 0.738 | 907.72 | 941.278 | 920.592 | 1355.72 | 0 | К206852 | 3 | 1300 | 1 | 148.31 | 83.42% | 0.2376 | 3.298 | 0.035 | 3.305 | 0.305
1 | 2020-09-14 01:19 | 27.2 | 83.69% | 8.2984 | 17.0378 | 16.7402 | 7.7016 | 1.0378 | 0.7402 | 905.555 | 941.029 | 921.136 | 1356.06 | 0 | К206852 | 3 | 1300 | 1 | 148.88 | 83.74% | 0.2178 | 3.306 | 0.037 | 3.31 | 0.31
1 | 2020-09-14 01:19 | 27.3 | 84% | 7.057 | 17.0462 | 16.7501 | 8.943 | 1.0462 | 0.7501 | 903.918 | 940.805 | 921.33 | 1356.3 | 0 | К206852 | 3 | 1300 | 1 | 149.27 | 83.96% | 0.2376 | 3.316 | 0.035 | 3.32 | 0.32
1 | 2020-09-14 01:19 | 27.4 | 84.31% | 6.0559 | 17.0532 | 16.763 | 9.9441 | 1.0532 | 0.763 | 902.721 | 940.449 | 921.553 | 1356.17 | 0 | К206852 | 3 | 1300 | 1 | 149.84 | 84.28% | 0.2376 | 3.326 | 0.041 | 3.326 | 0.326
1 | 2020-09-14 01:19 | 27.5 | 84.62% | 5.1134 | 17.0548 | 16.779 | 10.8866 | 1.0548 | 0.779 | 901.2 | 940.271 | 922.191 | 1356.12 | 0 | К206852 | 3 | 1300 | 1 | 150.42 | 84.61% | 0.2376 | 3.329 | 0.033 | 3.328 | 0.328
1 | 2020-09-14 01:19 | 27.6 | 84.92% | 4.0771 | 17.0573 | 16.7948 | 11.9229 | 1.0573 | 0.7948 | 899.53 | 940.419 | 923.062 | 1356.07 | 0 | К206852 | 3 | 1300 | 1 | 150.81 | 84.82% | 0.2178 | 3.326 | 0.033 | 3.331 | 0.331
1 | 2020-09-14 01:19 | 27.7 | 85.23% | 3.1462 | 17.0647 | 16.8069 | 12.8538 | 1.0647 | 0.8069 | 897.644 | 940.663 | 923.138 | 1355.6 | 0 | К206852 | 3 | 1300 | 1 | 151.38 | 85.15% | 0.2376 | 3.324 | 0.063 | 3.324 | 0.324
1 | 2020-09-14 01:19 | 27.8 | 85.54% | 2.3617 | 17.065 | 16.7838 | 13.6383 | 1.065 | 0.7838 | 896.66 | 940.607 | 922.707 | 1355.18 | 0 | К206852 | 3 | 1300 | 1 | 152.35 | 85.69% | 0.2376 | 3.293 | 0.083 | 3.298 | 0.298
1 | 2020-09-14 01:19 | 27.9 | 85.85% | 1.7145 | 17.0688 | 16.7011 | 14.2855 | 1.0688 | 0.7011 | 895.761 | 940.454 | 922.849 | 1354.95 | 0 | К206852 | 3 | 1300 | 1 | 152.92 | 86.01% | 0.2178 | 3.281 | 0.074 | 3.284 | 0.284
1 | 2020-09-14 01:19 | 28 | 86.15% | 0.8344 | 17.0808 | 16.7064 | 15.1656 | 1.0808 | 0.7064 | 894.285 | 940.23 | 922.494 | 1355.04 | 0 | К206852 | 3 | 1300 | 1 | 153.31 | 86.23% | 0.2376 | 3.283 | 0.07 | 3.282 | 0.282
1 | 2020-09-14 01:19 | 28.1 | 86.46% | 0.0435 | 17.0749 | 16.7238 | 15.9565 | 1.0749 | 0.7238 | 892.082 | 939.864 | 922.447 | 1355.3 | 0 | К206852 | 3 | 1300 | 1 | 153.9 | 86.56% | 0.2376 | 3.285 | 0.058 | 3.288 | 0.288
1 | 2020-09-14 01:19 | 28.2 | 86.77% | 0.1527 | 17.0694 | 16.745 | 15.8473 | 1.0694 | 0.745 | 889.055 | 939.213 | 922.347 | 1355.55 | 0 | К206852 | 3 | 1300 | 1 | 154.28 | 86.78% | 0.2376 | 3.293 | 0.067 | 3.299 | 0.299
1 | 2020-09-14 01:19 | 28.3 | 87.08% | 0.0498 | 17.0713 | 16.7581 | 15.9502 | 1.0713 | 0.7581 | 886.837 | 938.446 | 922.234 | 1355.55 | 0 | К206852 | 3 | 1300 | 1 | 154.85 | 87.1% | 0.2178 | 3.302 | 0.039 | 3.311 | 0.311
1 | 2020-09-14 01:19 | 28.4 | 87.38% | 0.0078 | 17.0731 | 16.7648 | 15.9922 | 1.0731 | 0.7648 | 884.123 | 937.627 | 921.808 | 1355.56 | 0 | К206852 | 3 | 1300 | 1 | 155.44 | 87.43% | 0.2178 | 3.321 | 0.039 | 3.329 | 0.329
1 | 2020-09-14 01:19 | 28.5 | 87.69% | -0.0056 | 17.0715 | 16.7841 | 16.0056 | 1.0715 | 0.7841 | 881.89 | 937.418 | 921.633 | 1355.88 | 0 | К206852 | 3 | 1300 | 1 | 155.83 | 87.65% | 0.2178 | 3.34 | 0.037 | 3.352 | 0.352
1 | 2020-09-14 01:19 | 28.6 | 88% | -0.0103 | 17.065 | 16.7991 | 16.0103 | 1.065 | 0.7991 | 880.622 | 936.981 | 921.827 | 1355.77 | 0 | К206852 | 3 | 1300 | 1 | 156.4 | 87.97% | 0.2376 | 3.351 | 0.069 | 3.358 | 0.358
1 | 2020-09-14 01:19 | 28.7 | 88.31% | -0.0139 | 17.056 | 16.7978 | 16.0139 | 1.056 | 0.7978 | 879.049 | 935.146 | 922.083 | 1355.5 | 0 | К206852 | 3 | 1300 | 1 | 156.78 | 88.18% | 0.2376 | 3.339 | 0.074 | 3.343 | 0.343
1 | 2020-09-14 01:19 | 28.8 | 88.62% | -0.016 | 17.0598 | 16.8023 | 16.016 | 1.0598 | 0.8023 | 878.423 | 932.73 | 922.049 | 1355.31 | 0 | К206852 | 3 | 1300 | 1 | 157.35 | 88.5% | 0.2376 | 3.328 | 0.072 | 3.335 | 0.335
1 | 2020-09-14 01:19 | 28.9 | 88.92% | -0.0178 | 17.0789 | 16.8109 | 16.0178 | 1.0789 | 0.8109 | 877.532 | 933.198 | 921.666 | 1355.05 | 0 | К206852 | 3 | 1300 | 1 | 157.94 | 88.84% | 0.2376 | 3.327 | 0.118 | 3.332 | 0.332
1 | 2020-09-14 01:19 | 29 | 89.23% | -0.0191 | 17.1084 | 16.8752 | 16.0191 | 1.1084 | 0.8752 | 873.025 | 933.727 | 920.062 | 1355.11 | 0 | К206852 | 3 | 1300 | 1 | 158.9 | 89.38% | 0.2376 | 3.324 | 0.085 | 3.322 | 0.322
1 | 2020-09-14 01:19 | 29.1 | 89.54% | -0.0202 | 17.1373 | 16.9079 | 16.0202 | 1.1373 | 0.9079 | 868.216 | 934.068 | 918.629 | 1355.59 | 0 | К206852 | 3 | 1300 | 1 | 159.28 | 89.59% | 0.2178 | 3.321 | 0.082 | 3.33 | 0.33
1 | 2020-09-14 01:19 | 29.2 | 89.85% | -0.0212 | 17.1501 | 16.9039 | 16.0212 | 1.1501 | 0.9039 | 862.665 | 933.707 | 916.793 | 1356.09 | 0 | К206852 | 3 | 1300 | 1 | 159.87 | 89.92% | 0.2178 | 3.325 | 0.083 | 3.335 | 0.335
1 | 2020-09-14 01:19 | 29.3 | 90.15% | -0.0236 | 17.1467 | 16.8958 | 16.0236 | 1.1467 | 0.8958 | 855.914 | 933.254 | 914.408 | 1356.47 | 0 | К206852 | 3 | 1300 | 1 | 160.26 | 90.14% | 0.2178 | 3.32 | 0.081 | 3.332 | 0.332
1 | 2020-09-14 01:19 | 29.4 | 90.46% | -0.0283 | 17.1603 | 16.8899 | 16.0283 | 1.1603 | 0.8899 | 853.23 | 933.229 | 913.192 | 1356.65 | 0 | К206852 | 3 | 1300 | 1 | 160.83 | 90.46% | 0.2178 | 3.311 | 0.075 | 3.325 | 0.325
1 | 2020-09-14 01:19 | 29.5 | 90.77% | -0.0272 | 17.1606 | 16.8905 | 16.0272 | 1.1606 | 0.8905 | 853.178 | 933.178 | 913.003 | 1356.51 | 0 | К206852 | 3 | 1300 | 1 | 161.41 | 90.79% | 0.2178 | 3.311 | 0.076 | 3.323 | 0.323
1 | 2020-09-14 01:19 | 29.6 | 91.08% | -0.0244 | 17.1557 | 16.8948 | 16.0244 | 1.1557 | 0.8948 | 852.894 | 932.893 | 913.036 | 1356.3 | 0 | К206852 | 3 | 1300 | 1 | 161.8 | 91.01% | 0.2178 | 3.315 | 0.074 | 3.326 | 0.326
1 | 2020-09-14 01:19 | 29.7 | 91.38% | -0.0231 | 17.1538 | 16.8983 | 16.0231 | 1.1538 | 0.8983 | 852.671 | 932.669 | 913.746 | 1356.15 | 0 | К206852 | 3 | 1300 | 1 | 162.37 | 91.33% | 0.2178 | 3.34 | 0.054 | 3.347 | 0.347
1 | 2020-09-14 01:19 | 29.8 | 91.69% | -0.0137 | 17.1461 | 16.8993 | 16.0137 | 1.1461 | 0.8993 | 852.22 | 932.222 | 914.12 | 1356 | 0 | К206852 | 3 | 1300 | 1 | 162.76 | 91.55% | 0.2178 | 3.364 | 0.057 | 3.369 | 0.369
1 | 2020-09-14 01:19 | 29.9 | 92% | -0.0032 | 17.1479 | 16.9216 | 16.0032 | 1.1479 | 0.9216 | 850.561 | 930.559 | 914.318 | 1355.79 | 0 | К206852 | 3 | 1300 | 1 | 163.91 | 92.19% | 0.2376 | 3.366 | 0.057 | 3.369 | 0.369
1 | 2020-09-14 01:19 | 30 | 92.31% | -0.0061 | 17.1485 | 16.9666 | 16.0061 | 1.1485 | 0.9666 | 849.427 | 929.43 | 914.295 | 1355.7 | 0 | К206852 | 3 | 1300 | 1 | 164.3 | 92.41% | 0.2178 | 3.377 | 0.056 | 3.377 | 0.377
1 | 2020-09-14 01:19 | 30.1 | 92.62% | -0.0118 | 17.1469 | 16.9693 | 16.0118 | 1.1469 | 0.9693 | 849.07 | 929.069 | 913.878 | 1356.03 | 0 | К206852 | 3 | 1300 | 1 | 164.87 | 92.73% | 0.2178 | 3.385 | 0.053 | 3.383 | 0.383
1 | 2020-09-14 01:19 | 30.2 | 92.92% | -0.0186 | 17.2255 | 16.9698 | 16.0186 | 1.2255 | 0.9698 | 848.495 | 928.495 | 913.259 | 1356.44 | 0 | К206852 | 3 | 1300 | 1 | 165.26 | 92.95% | 0.2178 | 3.391 | 0.053 | 3.389 | 0.389
1 | 2020-09-14 01:19 | 30.3 | 93.23% | -0.0204 | 17.3393 | 16.9711 | 16.0204 | 1.3393 | 0.9711 | 848.003 | 928.007 | 913.15 | 1356.64 | 0 | К206852 | 3 | 1300 | 1 | 165.84 | 93.28% | 0.2178 | 3.39 | 0.047 | 3.391 | 0.391
1 | 2020-09-14 01:19 | 30.4 | 93.54% | -0.0225 | 17.3087 | 16.9727 | 16.0225 | 1.3087 | 0.9727 | 848.436 | 928.434 | 912.516 | 1356.62 | 0 | К206852 | 3 | 1300 | 1 | 166.41 | 93.6% | 0.2178 | 3.398 | 0.048 | 3.398 | 0.398
1 | 2020-09-14 01:19 | 30.5 | 93.85% | -0.0165 | 17.2337 | 16.9658 | 16.0165 | 1.2337 | 0.9658 | 848.689 | 928.688 | 912.634 | 1356.87 | 0 | К206852 | 3 | 1300 | 1 | 166.8 | 93.82% | 0.2178 | 3.414 | 0.044 | 3.416 | 0.416
1 | 2020-09-14 01:19 | 30.6 | 94.15% | -0.0137 | 17.1779 | 16.9406 | 16.0137 | 1.1779 | 0.9406 | 849.219 | 929.217 | 913.978 | 1356.58 | 0 | К206852 | 3 | 1300 | 1 | 167.39 | 94.15% | 0.2178 | 3.421 | 0.045 | 3.422 | 0.422
1 | 2020-09-14 01:19 | 30.7 | 94.46% | -0.0163 | 17.1445 | 16.8921 | 16.0163 | 1.1445 | 0.8921 | 849.744 | 929.746 | 915.094 | 1361.28 | 0 | К206852 | 3 | 1300 | 1 | 167.77 | 94.36% | 0.2178 | 3.444 | 0.055 | 3.444 | 0.444
1 | 2020-09-14 01:19 | 30.8 | 94.77% | -0.0233 | 17.1211 | 16.8532 | 16.0233 | 1.1211 | 0.8532 | 848.234 | 928.23 | 915.624 | 1370.06 | 0 | К206852 | 3 | 1300 | 1 | 168.34 | 94.68% | 0.2178 | 3.466 | 0.071 | 3.467 | 0.467
1 | 2020-09-14 01:19 | 30.9 | 95.08% | -0.0317 | 17.1105 | 16.8433 | 16.0317 | 1.1105 | 0.8433 | 848.589 | 928.586 | 916.268 | 1375.13 | 0 | К206852 | 3 | 1300 | 1 | 168.93 | 95.02% | 0.2178 | 3.501 | 0.065 | 3.51 | 0.51
1 | 2020-09-14 01:19 | 31 | 95.38% | -0.0291 | 17.0938 | 16.8471 | 16.0291 | 1.0938 | 0.8471 | 849.304 | 929.303 | 916.684 | 1382.57 | 0 | К206852 | 3 | 1300 | 1 | 169.3 | 95.22% | 0.2178 | 3.516 | 0.068 | 3.523 | 0.523
1 | 2020-09-14 01:19 | 31.1 | 95.69% | -0.0301 | 17.0776 | 16.8519 | 16.0301 | 1.0776 | 0.8519 | 849.45 | 929.451 | 917.276 | 1385.48 | 0 | К206852 | 3 | 1300 | 1 | 170.27 | 95.77% | 0.2178 | 3.508 | 0.064 | 3.516 | 0.516
1 | 2020-09-14 01:19 | 31.2 | 96% | -0.0372 | 17.073 | 16.8578 | 16.0372 | 1.073 | 0.8578 | 849.923 | 929.924 | 917.611 | 1384.56 | 0 | К206852 | 3 | 1300 | 1 | 170.84 | 96.09% | 0.2178 | 3.519 | 0.067 | 3.522 | 0.522
1 | 2020-09-14 01:19 | 31.3 | 96.31% | -0.0398 | 17.0675 | 16.8696 | 16.0398 | 1.0675 | 0.8696 | 850.33 | 930.33 | 918.066 | 1383.85 | 0 | К206852 | 3 | 1300 | 1 | 171.43 | 96.42% | 0.2178 | 3.534 | 0.066 | 3.54 | 0.54
1 | 2020-09-14 01:19 | 31.4 | 96.62% | -0.0434 | 17.0446 | 16.8843 | 16.0434 | 1.0446 | 0.8843 | 850.684 | 930.681 | 918.487 | 1371.78 | 0 | К206852 | 3 | 1300 | 1 | 171.82 | 96.64% | 0.2178 | 3.544 | 0.057 | 3.548 | 0.548
1 | 2020-09-14 01:19 | 31.5 | 96.92% | -0.0463 | 17.0416 | 16.8942 | 16.0463 | 1.0416 | 0.8942 | 850.93 | 930.93 | 916.84 | 1355.79 | 0 | К206852 | 3 | 1300 | 1 | 172.39 | 96.96% | 0.198 | 3.548 | 0.055 | 3.557 | 0.557
1 | 2020-09-14 01:19 | 31.6 | 97.23% | -0.0476 | 17.0554 | 16.8709 | 16.0476 | 1.0554 | 0.8709 | 851.601 | 931.602 | 917.512 | 1357.18 | 0 | К206852 | 3 | 1300 | 1 | 172.77 | 97.18% | 0.2178 | 3.562 | 0.052 | 3.573 | 0.573
1 | 2020-09-14 01:19 | 31.7 | 97.54% | -0.0434 | 17.0566 | 16.8594 | 16.0434 | 1.0566 | 0.8594 | 851.493 | 931.49 | 920.157 | 1357.68 | 0 | К206852 | 3 | 1300 | 1 | 173.36 | 97.51% | 0.2178 | 3.585 | 0.061 | 3.601 | 0.601
1 | 2020-09-14 01:19 | 31.8 | 97.85% | -0.0421 | 17.053 | 16.8607 | 16.0421 | 1.053 | 0.8607 | 850.892 | 930.895 | 922.31 | 1357.79 | 0 | К206852 | 3 | 1300 | 1 | 173.93 | 97.83% | 0.198 | 3.624 | 0.063 | 3.651 | 0.651
1 | 2020-09-14 01:19 | 31.9 | 98.15% | -0.0385 | 17.0347 | 16.8503 | 16.0385 | 1.0347 | 0.8503 | 851.534 | 931.535 | 924.216 | 1357.81 | 0 | К206852 | 3 | 1300 | 1 | 174.32 | 98.05% | 0.198 | 3.667 | 0.074 | 3.708 | 0.708
1 | 2020-09-14 01:19 | 32 | 98.46% | -0.0332 | 17.0275 | 16.838 | 16.0332 | 1.0275 | 0.838 | 852.663 | 932.664 | 925.508 | 1359.59 | 0 | К206852 | 3 | 1300 | 1 | 174.9 | 98.37% | 0.198 | 3.718 | 0.09 | 3.761 | 0.761
1 | 2020-09-14 01:19 | 32.1 | 98.77% | -0.0171 | 17.0307 | 16.846 | 16.0171 | 1.0307 | 0.846 | 854.535 | 934.535 | 926.662 | 1359.99 | 0 | К206852 | 3 | 1300 | 1 | 175.86 | 98.91% | 0.198 | 3.824 | 0.12 | 3.849 | 0.849
1 | 2020-09-14 01:19 | 32.2 | 99.08% | -0.0236 | 17.0285 | 16.8431 | 16.0236 | 1.0285 | 0.8431 | 855.478 | 935.476 | 924.907 | 1360.06 | 0 | К206852 | 3 | 1300 | 1 | 176.43 | 99.24% | 0.1782 | 3.844 | 0.113 | 3.862 | 0.862
1 | 2020-09-14 01:19 | 32.3 | 99.38% | -0.0189 | 17.0356 | 16.8457 | 16.0189 | 1.0356 | 0.8457 | 855.851 | 935.847 | 923.653 | 1361.24 | 0 | К206852 | 3 | 1300 | 1 | 176.82 | 99.45% | 0.198 | 3.863 | 0.107 | 3.881 | 0.881
1 | 2020-09-14 01:19 | 32.4 | 99.69% | -0.0134 | 17.0307 | 16.8407 | 16.0134 | 1.0307 | 0.8407 | 856.574 | 936.574 | 925.934 | 1361.4 | 0 | К206852 | 3 | 1300 | 1 | 177.4 | 99.78% | 0.198 | 3.889 | 0.128 | 3.913 | 0.913
1 | 2020-09-14 01:19 | 32.5 | 100% | 0.0104 | 17.0192 | 16.8278 | 15.9896 | 1.0192 | 0.8278 | 856.663 | 936.661 | 928.271 | 1364.82 | 0 | К206852 | 3 | 1300 | 1 | 177.79 | 100% | 0.1782 | 3.912 | 0.142 | 3.935 | 0.935
2 | 2020-09-14 02:26 | 0.5 | 1.634% | 18.8178 | 19.1146 | 0.02 | 2.8178 | 3.1146 | 15.98 | 1036.96 | 1049.93 | 969.926 | 1261.25 | 0 | К206852 | 3 | 1300 | 2 | 3.37 | 1.717% | 0.198 | 3.26 | 0.132 | 3.267 | 0.267
2 | 2020-09-14 02:26 | 0.6 | 1.961% | 18.8501 | 19.1689 | 0.0127 | 2.8501 | 3.1689 | 15.9873 | 1061.48 | 1064.77 | 984.771 | 1332.1 | 0 | К206852 | 3 | 1300 | 2 | 3.76 | 1.916% | 0.1782 | 3.296 | 0.115 | 3.302 | 0.302
2 | 2020-09-14 02:26 | 0.7 | 2.288% | 18.8808 | 19.1804 | 0.0055 | 2.8808 | 3.1804 | 15.9945 | 1076.07 | 1073.01 | 993.01 | 1356.03 | 0 | К206852 | 3 | 1300 | 2 | 4.35 | 2.216% | 0.198 | 3.315 | 0.074 | 3.32 | 0.32
2 | 2020-09-14 02:26 | 0.8 | 2.614% | 18.8576 | 19.0902 | -0.0015 | 2.8576 | 3.0902 | 16.0015 | 1087.04 | 1079.19 | 999.187 | 1361.75 | 0 | К206852 | 3 | 1300 | 2 | 4.92 | 2.506% | 0.198 | 3.33 | 0.069 | 3.312 | 0.312
2 | 2020-09-14 02:26 | 0.9 | 2.941% | 18.8231 | 19.0345 | -0.0032 | 2.8231 | 3.0345 | 16.0032 | 1091.96 | 1082 | 1002 | 1361.42 | 0 | К206852 | 3 | 1300 | 2 | 5.89 | 3.001% | 0.198 | 3.323 | 0.082 | 3.317 | 0.317
2 | 2020-09-14 02:26 | 1 | 3.268% | 18.7874 | 19.0159 | -0.0018 | 2.7874 | 3.0159 | 16.0018 | 1094.65 | 1083.61 | 1003.6 | 1360.13 | 0 | К206852 | 3 | 1300 | 2 | 6.28 | 3.199% | 0.198 | 3.3 | 0.061 | 3.298 | 0.298
2 | 2020-09-14 02:26 | 1.1 | 3.595% | 18.7795 | 19.0258 | -0.0035 | 2.7795 | 3.0258 | 16.0035 | 1095.83 | 1084.88 | 1004.88 | 1359.11 | 0 | К206852 | 3 | 1300 | 2 | 6.85 | 3.49% | 0.2178 | 3.287 | 0.062 | 3.282 | 0.282
2 | 2020-09-14 02:26 | 1.2 | 3.922% | 18.7868 | 19.0434 | -0.0058 | 2.7868 | 3.0434 | 16.0058 | 1096.19 | 1084.86 | 1004.86 | 1358.11 | 0 | К206852 | 3 | 1300 | 2 | 7.43 | 3.785% | 0.2178 | 3.285 | 0.055 | 3.281 | 0.281
2 | 2020-09-14 02:26 | 1.3 | 4.248% | 18.7949 | 19.0571 | -0.0079 | 2.7949 | 3.0571 | 16.0079 | 1095.43 | 1084.35 | 1004.34 | 1356.88 | 0 | К206852 | 3 | 1300 | 2 | 8.39 | 4.274% | 0.2178 | 3.232 | 0.066 | 3.228 | 0.228
2 | 2020-09-14 02:26 | 1.4 | 4.575% | 18.8109 | 19.0638 | -0.0087 | 2.8109 | 3.0638 | 16.0087 | 1095.21 | 1083.9 | 1003.9 | 1355.64 | 0 | К206852 | 3 | 1300 | 2 | 8.78 | 4.473% | 0.2178 | 3.193 | 0.075 | 3.192 | 0.192
2 | 2020-09-14 02:26 | 1.5 | 4.902% | 18.8205 | 19.0632 | -0.0087 | 2.8205 | 3.0632 | 16.0087 | 1094.63 | 1081.78 | 1001.79 | 1354.35 | 0 | К206852 | 3 | 1300 | 2 | 9.35 | 4.763% | 0.2178 | 3.16 | 0.077 | 3.16 | 0.16
2 | 2020-09-14 02:26 | 1.6 | 5.229% | 18.8242 | 19.0666 | -0.0105 | 2.8242 | 3.0666 | 16.0105 | 1094.18 | 1079.44 | 999.433 | 1353.47 | 0 | К206852 | 3 | 1300 | 2 | 10.32 | 5.258% | 0.2178 | 3.111 | 0.077 | 3.115 | 0.115
2 | 2020-09-14 02:26 | 1.7 | 5.556% | 18.821 | 19.0692 | -0.0111 | 2.821 | 3.0692 | 16.0111 | 1093.75 | 1077.82 | 997.82 | 1352.26 | 0 | К206852 | 3 | 1300 | 2 | 10.89 | 5.548% | 0.2178 | 3.096 | 0.072 | 3.1 | 0.1
2 | 2020-09-14 02:26 | 1.8 | 5.882% | 18.8149 | 19.0686 | -0.0134 | 2.8149 | 3.0686 | 16.0134 | 1093.15 | 1076.05 | 996.046 | 1350.79 | 0 | К206852 | 3 | 1300 | 2 | 11.86 | 6.042% | 0.2178 | 3.084 | 0.074 | 3.09 | 0.09
2 | 2020-09-14 02:26 | 1.9 | 6.209% | 18.8039 | 19.0682 | -0.0157 | 2.8039 | 3.0682 | 16.0157 | 1092.26 | 1074 | 994.003 | 1349.85 | 0 | К206852 | 3 | 1300 | 2 | 12.43 | 6.332% | 0.2178 | 3.09 | 0.067 | 3.094 | 0.094
2 | 2020-09-14 02:26 | 2 | 6.536% | 18.8039 | 19.0648 | -0.009 | 2.8039 | 3.0648 | 16.009 | 1090.96 | 1072.9 | 992.891 | 1349.92 | 0 | К206852 | 3 | 1300 | 2 | 12.82 | 6.531% | 0.2178 | 3.08 | 0.07 | 3.089 | 0.089
2 | 2020-09-14 02:26 | 2.1 | 6.863% | 18.8213 | 19.0621 | -0.0006 | 2.8213 | 3.0621 | 16.0006 | 1090.61 | 1072.85 | 992.849 | 1349.79 | 0 | К206852 | 3 | 1300 | 2 | 13.79 | 7.025% | 0.2178 | 3.081 | 0.059 | 3.085 | 0.085
2 | 2020-09-14 02:26 | 2.2 | 7.19% | 18.8332 | 19.0638 | 0.0029 | 2.8332 | 3.0638 | 15.9971 | 1090.4 | 1073.32 | 993.313 | 1351 | 0 | К206852 | 3 | 1300 | 2 | 14.36 | 7.316% | 0.2376 | 3.065 | 0.066 | 3.069 | 0.069
2 | 2020-09-14 02:26 | 2.3 | 7.516% | 18.8379 | 19.0666 | 0.0029 | 2.8379 | 3.0666 | 15.9971 | 1090.77 | 1073.57 | 993.567 | 1352.02 | 0 | К206852 | 3 | 1300 | 2 | 14.95 | 7.616% | 0.2178 | 3.032 | 0.105 | 3.041 | 0.041
2 | 2020-09-14 02:26 | 2.4 | 7.843% | 18.8471 | 19.065 | 0.0037 | 2.8471 | 3.065 | 15.9963 | 1090.48 | 1073.04 | 993.046 | 1351.53 | 0 | К206852 | 3 | 1300 | 2 | 15.34 | 7.815% | 0.2178 | 3.033 | 0.114 | 3.044 | 0.044
2 | 2020-09-14 02:26 | 2.5 | 8.17% | 18.8466 | 19.0668 | 0.0037 | 2.8466 | 3.0668 | 15.9963 | 1089.57 | 1073.12 | 993.116 | 1349.89 | 0 | К206852 | 3 | 1300 | 2 | 15.91 | 8.105% | 0.2178 | 3.035 | 0.125 | 3.048 | 0.048
2 | 2020-09-14 02:26 | 2.6 | 8.497% | 18.8338 | 19.0763 | 0.0052 | 2.8338 | 3.0763 | 15.9948 | 1087.87 | 1072.47 | 992.468 | 1348.32 | 0 | К206852 | 3 | 1300 | 2 | 16.86 | 8.589% | 0.2376 | 3.022 | 0.091 | 3.018 | 0.018
2 | 2020-09-14 02:26 | 2.7 | 8.824% | 18.8106 | 19.0928 | 0.0017 | 2.8106 | 3.0928 | 15.9983 | 1087.27 | 1071.33 | 991.327 | 1346.28 | 0 | К206852 | 3 | 1300 | 2 | 17.25 | 8.788% | 0.2376 | 3.001 | 0.077 | 3 | 0
2 | 2020-09-14 02:26 | 2.8 | 9.15% | 18.799 | 19.1171 | -0.0021 | 2.799 | 3.1171 | 16.0021 | 1087.18 | 1069.81 | 989.806 | 1344.83 | 0 | К206852 | 3 | 1300 | 2 | 17.84 | 9.089% | 0.2178 | 2.984 | 0.078 | 2.986 | 0.014
2 | 2020-09-14 02:26 | 2.9 | 9.477% | 18.8228 | 19.1356 | -0.0021 | 2.8228 | 3.1356 | 16.0021 | 1086.8 | 1068.28 | 988.278 | 1343.7 | 0 | К206852 | 3 | 1300 | 2 | 18.79 | 9.573% | 0.2178 | 2.96 | 0.073 | 2.959 | 0.041
2 | 2020-09-14 02:26 | 3 | 9.804% | 18.8556 | 19.1691 | 0.0017 | 2.8556 | 3.1691 | 15.9983 | 1085.7 | 1066.85 | 986.849 | 1342.48 | 0 | К206852 | 3 | 1300 | 2 | 19.38 | 9.873% | 0.2178 | 2.969 | 0.078 | 2.964 | 0.036
2 | 2020-09-14 02:26 | 3.1 | 10.13% | 18.8727 | 19.1861 | 0.0003 | 2.8727 | 3.1861 | 15.9997 | 1084.48 | 1066.06 | 986.06 | 1342.78 | 0 | К206852 | 3 | 1300 | 2 | 19.77 | 10.07% | 0.2178 | 2.982 | 0.124 | 2.979 | 0.021
2 | 2020-09-14 02:26 | 3.2 | 10.46% | 18.9084 | 19.1768 | -0.0041 | 2.9084 | 3.1768 | 16.0041 | 1083.28 | 1065.73 | 985.736 | 1355.06 | 0 | К206852 | 3 | 1300 | 2 | 20.34 | 10.36% | 0.2178 | 3 | 0.132 | 3.002 | 0.002
2 | 2020-09-14 02:26 | 3.3 | 10.78% | 18.9217 | 19.151 | -0.0053 | 2.9217 | 3.151 | 16.0053 | 1083.02 | 1065.14 | 985.144 | 1337.55 | 0 | К206852 | 3 | 1300 | 2 | 21.31 | 10.86% | 0.2376 | 2.96 | 0.137 | 2.968 | 0.032
2 | 2020-09-14 02:26 | 3.4 | 11.11% | 18.9188 | 19.1342 | -0.0067 | 2.9188 | 3.1342 | 16.0067 | 1082.35 | 1064.67 | 984.672 | 1336.49 | 0 | К206852 | 3 | 1300 | 2 | 21.88 | 11.15% | 0.2376 | 2.945 | 0.109 | 2.952 | 0.048
2 | 2020-09-14 02:26 | 3.5 | 11.44% | 18.9095 | 19.1342 | -0.0154 | 2.9095 | 3.1342 | 16.0154 | 1081.76 | 1064.67 | 984.672 | 1336.71 | 0 | К206852 | 3 | 1300 | 2 | 22.27 | 11.35% | 0.2376 | 2.936 | 0.082 | 2.95 | 0.05
2 | 2020-09-14 02:26 | 3.6 | 11.76% | 18.9032 | 19.1409 | -0.0215 | 2.9032 | 3.1409 | 16.0215 | 1081.09 | 1064.25 | 984.25 | 1337.1 | 0 | К206852 | 3 | 1300 | 2 | 23.42 | 11.93% | 0.2178 | 2.942 | 0.087 | 2.952 | 0.048
2 | 2020-09-14 02:26 | 3.7 | 12.09% | 18.9005 | 19.1516 | -0.02 | 2.9005 | 3.1516 | 16.02 | 1080.77 | 1063.08 | 983.081 | 1337.29 | 0 | К206852 | 3 | 1300 | 2 | 23.81 | 12.13% | 0.2178 | 2.962 | 0.102 | 2.971 | 0.029
2 | 2020-09-14 02:26 | 3.8 | 12.42% | 18.8991 | 19.129 | -0.0148 | 2.8991 | 3.129 | 16.0148 | 1081.05 | 1060.68 | 980.679 | 1337.27 | 0 | К206852 | 3 | 1300 | 2 | 24.38 | 12.42% | 0.2178 | 2.97 | 0.089 | 2.975 | 0.025
2 | 2020-09-14 02:26 | 3.9 | 12.75% | 18.8901 | 19.108 | -0.0119 | 2.8901 | 3.108 | 16.0119 | 1081.39 | 1059.39 | 979.384 | 1337.37 | 0 | К206852 | 3 | 1300 | 2 | 24.77 | 12.62% | 0.2178 | 2.968 | 0.089 | 2.969 | 0.031
2 | 2020-09-14 02:26 | 4 | 13.07% | 18.8881 | 19.1259 | -0.0119 | 2.8881 | 3.1259 | 16.0119 | 1081.09 | 1059.58 | 979.588 | 1337.53 | 0 | К206852 | 3 | 1300 | 2 | 25.35 | 12.91% | 0.2376 | 2.96 | 0.107 | 2.956 | 0.044
2 | 2020-09-14 02:26 | 4.1 | 13.4% | 18.8985 | 19.1582 | -0.0111 | 2.8985 | 3.1582 | 16.0111 | 1080.26 | 1059.63 | 979.63 | 1337.43 | 0 | К206852 | 3 | 1300 | 2 | 26.31 | 13.4% | 0.2376 | 2.942 | 0.067 | 2.937 | 0.063
2 | 2020-09-14 02:26 | 4.2 | 13.73% | 18.9124 | 19.1726 | -0.0099 | 2.9124 | 3.1726 | 16.0099 | 1080.08 | 1058.53 | 978.531 | 1336.86 | 0 | К206852 | 3 | 1300 | 2 | 26.9 | 13.7% | 0.2376 | 2.954 | 0.077 | 2.948 | 0.052
2 | 2020-09-14 02:26 | 4.3 | 14.05% | 18.9159 | 19.178 | -0.0087 | 2.9159 | 3.178 | 16.0087 | 1080.31 | 1056.31 | 976.313 | 1336.3 | 0 | К206852 | 3 | 1300 | 2 | 27.28 | 13.9% | 0.2376 | 2.963 | 0.081 | 2.964 | 0.036
2 | 2020-09-14 02:26 | 4.4 | 14.38% | 18.9136 | 19.1863 | -0.0082 | 2.9136 | 3.1863 | 16.0082 | 1080.27 | 1055.34 | 975.341 | 1336.04 | 0 | К206852 | 3 | 1300 | 2 | 28.44 | 14.49% | 0.2178 | 2.957 | 0.079 | 2.963 | 0.037
2 | 2020-09-14 02:26 | 4.5 | 14.71% | 18.9275 | 19.2117 | -0.0099 | 2.9275 | 3.2117 | 16.0099 | 1080.1 | 1056.68 | 976.679 | 1336.32 | 0 | К206852 | 3 | 1300 | 2 | 28.81 | 14.68% | 0.2178 | 2.967 | 0.077 | 2.973 | 0.027
2 | 2020-09-14 02:26 | 4.6 | 15.03% | 18.9444 | 19.2333 | -0.0128 | 2.9444 | 3.2333 | 16.0128 | 1080 | 1056.74 | 976.736 | 1336.71 | 0 | К206852 | 3 | 1300 | 2 | 29.4 | 14.98% | 0.2178 | 2.978 | 0.088 | 2.99 | 0.01
2 | 2020-09-14 02:26 | 4.7 | 15.36% | 18.9534 | 19.2319 | -0.0154 | 2.9534 | 3.2319 | 16.0154 | 1079.19 | 1056.85 | 976.848 | 1336.9 | 0 | К206852 | 3 | 1300 | 2 | 30.35 | 15.46% | 0.2178 | 2.953 | 0.087 | 2.963 | 0.037
2 | 2020-09-14 02:26 | 4.8 | 15.69% | 18.9586 | 19.2146 | -0.0195 | 2.9586 | 3.2146 | 16.0195 | 1078.95 | 1055.05 | 975.053 | 1337.24 | 0 | К206852 | 3 | 1300 | 2 | 30.94 | 15.76% | 0.2178 | 2.945 | 0.093 | 2.945 | 0.055
2 | 2020-09-14 02:26 | 4.9 | 16.01% | 18.9661 | 19.2031 | -0.0169 | 2.9661 | 3.2031 | 16.0169 | 1078.55 | 1053.32 | 973.32 | 1337.53 | 0 | К206852 | 3 | 1300 | 2 | 31.33 | 15.96% | 0.2178 | 2.948 | 0.112 | 2.944 | 0.056
2 | 2020-09-14 02:26 | 5 | 16.34% | 18.9696 | 19.1952 | -0.0047 | 2.9696 | 3.1952 | 16.0047 | 1078.33 | 1052.6 | 972.595 | 1337.69 | 0 | К206852 | 3 | 1300 | 2 | 31.9 | 16.25% | 0.2178 | 2.948 | 0.101 | 2.942 | 0.058
2 | 2020-09-14 02:26 | 5.1 | 16.67% | 18.9432 | 19.1877 | 0.0116 | 2.9432 | 3.1877 | 15.9884 | 1078.21 | 1051.99 | 971.989 | 1337.59 | 0 | К206852 | 3 | 1300 | 2 | 32.87 | 16.75% | 0.2178 | 2.971 | 0.112 | 2.971 | 0.029
2 | 2020-09-14 02:26 | 5.2 | 16.99% | 18.9531 | 19.1867 | 0.0148 | 2.9531 | 3.1867 | 15.9852 | 1077.96 | 1051.77 | 971.764 | 1337.33 | 0 | К206852 | 3 | 1300 | 2 | 33.26 | 16.94% | 0.2376 | 2.984 | 0.115 | 2.984 | 0.016
2 | 2020-09-14 02:26 | 5.3 | 17.32% | 18.9577 | 19.1863 | 0.0107 | 2.9577 | 3.1863 | 15.9893 | 1078.07 | 1051.79 | 971.785 | 1337.14 | 0 | К206852 | 3 | 1300 | 2 | 33.83 | 17.23% | 0.2376 | 2.984 | 0.127 | 2.984 | 0.016
2 | 2020-09-14 02:26 | 5.4 | 17.65% | 18.9545 | 19.1807 | 0.0017 | 2.9545 | 3.1807 | 15.9983 | 1078.11 | 1052.18 | 972.186 | 1336.86 | 0 | К206852 | 3 | 1300 | 2 | 34.8 | 17.73% | 0.198 | 2.982 | 0.069 | 2.986 | 0.014
2 | 2020-09-14 02:26 | 5.5 | 17.97% | 18.9557 | 19.1813 | 0.0005 | 2.9557 | 3.1813 | 15.9995 | 1078.11 | 1052.36 | 972.362 | 1336.9 | 0 | К206852 | 3 | 1300 | 2 | 35.37 | 18.02% | 0.198 | 2.97 | 0.087 | 2.978 | 0.022
2 | 2020-09-14 02:26 | 5.6 | 18.3% | 18.9606 | 19.1643 | -0.0038 | 2.9606 | 3.1643 | 16.0038 | 1077.94 | 1052.89 | 972.891 | 1337.41 | 0 | К206852 | 3 | 1300 | 2 | 35.76 | 18.22% | 0.198 | 2.96 | 0.113 | 2.969 | 0.031
2 | 2020-09-14 02:26 | 5.7 | 18.63% | 18.9539 | 19.1209 | -0.0125 | 2.9539 | 3.1209 | 16.0125 | 1077.89 | 1053.54 | 973.546 | 1337.88 | 0 | К206852 | 3 | 1300 | 2 | 36.33 | 18.51% | 0.2178 | 2.95 | 0.07 | 2.953 | 0.047
2 | 2020-09-14 02:26 | 5.8 | 18.95% | 18.927 | 19.109 | -0.0206 | 2.927 | 3.109 | 16.0206 | 1077.57 | 1053.63 | 973.63 | 1338.06 | 0 | К206852 | 3 | 1300 | 2 | 37.3 | 19% | 0.2376 | 2.936 | 0.06 | 2.946 | 0.054
2 | 2020-09-14 02:26 | 5.9 | 19.28% | 18.835 | 19.1013 | -0.0238 | 2.835 | 3.1013 | 16.0238 | 1078.03 | 1053.49 | 973.496 | 1337.86 | 0 | К206852 | 3 | 1300 | 2 | 37.87 | 19.29% | 0.2376 | 2.936 | 0.067 | 2.944 | 0.056
2 | 2020-09-14 02:26 | 6 | 19.61% | 18.8077 | 19.0989 | -0.0218 | 2.8077 | 3.0989 | 16.0218 | 1077.97 | 1054.21 | 974.215 | 1337.67 | 0 | К206852 | 3 | 1300 | 2 | 38.26 | 19.49% | 0.2376 | 2.937 | 0.074 | 2.945 | 0.055
2 | 2020-09-14 02:26 | 6.1 | 19.93% | 18.817 | 19.0995 | -0.0105 | 2.817 | 3.0995 | 16.0105 | 1077.99 | 1053.75 | 973.757 | 1337.82 | 0 | К206852 | 3 | 1300 | 2 | 38.84 | 19.79% | 0.2178 | 2.926 | 0.069 | 2.935 | 0.065
2 | 2020-09-14 02:26 | 6.2 | 20.26% | 18.8698 | 19.0973 | -0.0006 | 2.8698 | 3.0973 | 16.0006 | 1078.45 | 1054.3 | 974.292 | 1337.86 | 0 | К206852 | 3 | 1300 | 2 | 39.8 | 20.28% | 0.198 | 2.957 | 0.068 | 2.965 | 0.035
2 | 2020-09-14 02:26 | 6.3 | 20.59% | 18.902 | 19.0944 | -0.0024 | 2.902 | 3.0944 | 16.0024 | 1078.66 | 1055 | 975.003 | 1337.49 | 0 | К206852 | 3 | 1300 | 2 | 40.39 | 20.58% | 0.198 | 2.955 | 0.07 | 2.966 | 0.034
2 | 2020-09-14 02:26 | 6.4 | 20.92% | 18.8892 | 19.0953 | -0.0044 | 2.8892 | 3.0953 | 16.0044 | 1078.42 | 1056.27 | 976.264 | 1337.04 | 0 | К206852 | 3 | 1300 | 2 | 41.34 | 21.06% | 0.2178 | 2.938 | 0.075 | 2.94 | 0.06
2 | 2020-09-14 02:26 | 6.5 | 21.24% | 18.8855 | 19.106 | -0.007 | 2.8855 | 3.106 | 16.007 | 1078.27 | 1057.95 | 977.947 | 1336.63 | 0 | К206852 | 3 | 1300 | 2 | 41.92 | 21.36% | 0.2376 | 2.936 | 0.068 | 2.939 | 0.061
2 | 2020-09-14 02:26 | 6.6 | 21.57% | 18.8843 | 19.1134 | -0.007 | 2.8843 | 3.1134 | 16.007 | 1078.06 | 1059.32 | 979.313 | 1336.3 | 0 | К206852 | 3 | 1300 | 2 | 42.32 | 21.56% | 0.2376 | 2.934 | 0.078 | 2.93 | 0.07
2 | 2020-09-14 02:26 | 6.7 | 21.9% | 18.8855 | 19.1219 | -0.0108 | 2.8855 | 3.1219 | 16.0108 | 1077.15 | 1060.13 | 980.123 | 1336.33 | 0 | К206852 | 3 | 1300 | 2 | 43.27 | 22.04% | 0.2376 | 2.923 | 0.078 | 2.919 | 0.081
2 | 2020-09-14 02:26 | 6.8 | 22.22% | 18.8936 | 19.1473 | -0.0163 | 2.8936 | 3.1473 | 16.0163 | 1076.19 | 1060.6 | 980.602 | 1336.86 | 0 | К206852 | 3 | 1300 | 2 | 43.85 | 22.34% | 0.2376 | 2.922 | 0.059 | 2.92 | 0.08
2 | 2020-09-14 02:26 | 6.9 | 22.55% | 18.8962 | 19.1659 | -0.0171 | 2.8962 | 3.1659 | 16.0171 | 1075.88 | 1061.06 | 981.06 | 1337.45 | 0 | К206852 | 3 | 1300 | 2 | 44.43 | 22.63% | 0.2178 | 2.931 | 0.07 | 2.929 | 0.071
2 | 2020-09-14 02:26 | 7 | 22.88% | 18.895 | 19.157 | -0.0145 | 2.895 | 3.157 | 16.0145 | 1076.31 | 1060.7 | 980.693 | 1337.61 | 0 | К206852 | 3 | 1300 | 2 | 44.82 | 22.83% | 0.2376 | 2.946 | 0.077 | 2.945 | 0.055
2 | 2020-09-14 02:26 | 7.1 | 23.2% | 18.8953 | 19.1473 | -0.0137 | 2.8953 | 3.1473 | 16.0137 | 1076.75 | 1060.8 | 980.799 | 1337.33 | 0 | К206852 | 3 | 1300 | 2 | 45.78 | 23.32% | 0.2376 | 2.95 | 0.069 | 2.95 | 0.05
2 | 2020-09-14 02:26 | 7.2 | 23.53% | 18.8907 | 19.1364 | -0.0122 | 2.8907 | 3.1364 | 16.0122 | 1076.82 | 1060.48 | 980.482 | 1337.1 | 0 | К206852 | 3 | 1300 | 2 | 46.36 | 23.62% | 0.2178 | 2.967 | 0.08 | 2.971 | 0.029
2 | 2020-09-14 02:26 | 7.3 | 23.86% | 18.8817 | 19.1251 | -0.0113 | 2.8817 | 3.1251 | 16.0113 | 1076.44 | 1059.77 | 979.771 | 1336.9 | 0 | К206852 | 3 | 1300 | 2 | 46.93 | 23.91% | 0.2178 | 2.995 | 0.094 | 3.006 | 0.006
2 | 2020-09-14 02:26 | 7.4 | 24.18% | 18.864 | 19.1177 | -0.0093 | 2.864 | 3.1177 | 16.0093 | 1076.23 | 1059.16 | 979.158 | 1336.73 | 0 | К206852 | 3 | 1300 | 2 | 47.32 | 24.11% | 0.1782 | 3.007 | 0.098 | 3.022 | 0.022
2 | 2020-09-14 02:26 | 7.5 | 24.51% | 18.8559 | 19.1229 | -0.0032 | 2.8559 | 3.1229 | 16.0032 | 1075.95 | 1059.67 | 979.665 | 1336.35 | 0 | К206852 | 3 | 1300 | 2 | 48.29 | 24.6% | 0.198 | 2.996 | 0.072 | 3.009 | 0.009
2 | 2020-09-14 02:26 | 7.6 | 24.84% | 18.8672 | 19.1443 | 0.0003 | 2.8672 | 3.1443 | 15.9997 | 1075.55 | 1060.25 | 980.25 | 1336.06 | 0 | К206852 | 3 | 1300 | 2 | 48.86 | 24.89% | 0.2178 | 3.006 | 0.065 | 3.014 | 0.014
2 | 2020-09-14 02:26 | 7.7 | 25.16% | 18.8709 | 19.171 | -0.0047 | 2.8709 | 3.171 | 16.0047 | 1075.47 | 1060.89 | 980.891 | 1336.28 | 0 | К206852 | 3 | 1300 | 2 | 49.43 | 25.18% | 0.2178 | 2.998 | 0.068 | 3.005 | 0.005
2 | 2020-09-14 02:26 | 7.8 | 25.49% | 18.8669 | 19.1873 | -0.0186 | 2.8669 | 3.1873 | 16.0186 | 1075.01 | 1060.36 | 980.355 | 1336.98 | 0 | К206852 | 3 | 1300 | 2 | 49.82 | 25.38% | 0.2376 | 2.991 | 0.07 | 3.001 | 0.001
2 | 2020-09-14 02:26 | 7.9 | 25.82% | 18.8634 | 19.1857 | -0.0218 | 2.8634 | 3.1857 | 16.0218 | 1074.82 | 1058.48 | 978.482 | 1337.33 | 0 | К206852 | 3 | 1300 | 2 | 50.79 | 25.87% | 0.198 | 3.021 | 0.108 | 3.033 | 0.033
2 | 2020-09-14 02:26 | 8 | 26.14% | 18.8643 | 19.1833 | -0.0116 | 2.8643 | 3.1833 | 16.0116 | 1074.26 | 1058.46 | 978.461 | 1337.41 | 0 | К206852 | 3 | 1300 | 2 | 51.36 | 26.17% | 0.198 | 3.027 | 0.107 | 3.041 | 0.041
2 | 2020-09-14 02:26 | 8.1 | 26.47% | 18.8695 | 19.1796 | -0.0061 | 2.8695 | 3.1796 | 16.0061 | 1072.98 | 1058.16 | 978.151 | 1337.33 | 0 | К206852 | 3 | 1300 | 2 | 51.95 | 26.47% | 0.2178 | 3.015 | 0.093 | 3.023 | 0.023
2 | 2020-09-14 02:26 | 8.2 | 26.8% | 18.8733 | 19.1782 | -0.0076 | 2.8733 | 3.1782 | 16.0076 | 1071.78 | 1057.37 | 977.37 | 1337.29 | 0 | К206852 | 3 | 1300 | 2 | 52.91 | 26.96% | 0.2376 | 3.007 | 0.058 | 3.01 | 0.01
2 | 2020-09-14 02:26 | 8.3 | 27.12% | 18.8776 | 19.1756 | -0.0128 | 2.8776 | 3.1756 | 16.0128 | 1072.05 | 1058.81 | 978.806 | 1337.37 | 0 | К206852 | 3 | 1300 | 2 | 53.29 | 27.15% | 0.2376 | 3.001 | 0.059 | 3.004 | 0.004
2 | 2020-09-14 02:26 | 8.4 | 27.45% | 18.8802 | 19.1671 | -0.0154 | 2.8802 | 3.1671 | 16.0154 | 1072.65 | 1060.73 | 980.736 | 1337.33 | 0 | К206852 | 3 | 1300 | 2 | 53.88 | 27.45% | 0.2178 | 2.998 | 0.078 | 3.003 | 0.003
2 | 2020-09-14 02:26 | 8.5 | 27.78% | 18.8974 | 19.1643 | -0.014 | 2.8974 | 3.1643 | 16.014 | 1072.68 | 1061.36 | 981.355 | 1337.06 | 0 | К206852 | 3 | 1300 | 2 | 54.84 | 27.94% | 0.198 | 3.002 | 0.114 | 2.993 | 0.007
2 | 2020-09-14 02:26 | 8.6 | 28.1% | 18.9052 | 19.1649 | -0.0128 | 2.9052 | 3.1649 | 16.0128 | 1072.07 | 1060.6 | 980.602 | 1336.45 | 0 | К206852 | 3 | 1300 | 2 | 55.41 | 28.23% | 0.1782 | 3.011 | 0.127 | 3.002 | 0.002
2 | 2020-09-14 02:26 | 8.7 | 28.43% | 18.9011 | 19.1389 | -0.0174 | 2.9011 | 3.1389 | 16.0174 | 1072.25 | 1060.36 | 980.362 | 1335.96 | 0 | К206852 | 3 | 1300 | 2 | 55.79 | 28.42% | 0.198 | 3.034 | 0.103 | 3.024 | 0.024
2 | 2020-09-14 02:26 | 8.8 | 28.76% | 18.9008 | 19.1417 | -0.0212 | 2.9008 | 3.1417 | 16.0212 | 1072.42 | 1058.77 | 978.771 | 1336.1 | 0 | К206852 | 3 | 1300 | 2 | 56.38 | 28.72% | 0.2376 | 3.026 | 0.072 | 3.027 | 0.027
2 | 2020-09-14 02:26 | 8.9 | 29.08% | 18.9075 | 19.1673 | -0.0244 | 2.9075 | 3.1673 | 16.0244 | 1072.53 | 1059.3 | 979.299 | 1336.65 | 0 | К206852 | 3 | 1300 | 2 | 56.77 | 28.92% | 0.2376 | 3.009 | 0.053 | 3.015 | 0.015
2 | 2020-09-14 02:26 | 9 | 29.41% | 18.9145 | 19.1746 | -0.0285 | 2.9145 | 3.1746 | 16.0285 | 1071.83 | 1058.7 | 978.693 | 1337.16 | 0 | К206852 | 3 | 1300 | 2 | 57.92 | 29.51% | 0.2178 | 3.015 | 0.06 | 3.018 | 0.018
2 | 2020-09-14 02:26 | 9.1 | 29.74% | 18.9168 | 19.1863 | -0.0308 | 2.9168 | 3.1863 | 16.0308 | 1069.65 | 1058.76 | 978.757 | 1337.47 | 0 | К206852 | 3 | 1300 | 2 | 58.31 | 29.71% | 0.198 | 3.035 | 0.069 | 3.041 | 0.041
2 | 2020-09-14 02:26 | 9.2 | 30.07% | 18.911 | 19.194 | -0.0311 | 2.911 | 3.194 | 16.0311 | 1069.17 | 1058.05 | 978.053 | 1337.65 | 0 | К206852 | 3 | 1300 | 2 | 58.88 | 30% | 0.198 | 3.044 | 0.07 | 3.047 | 0.047
2 | 2020-09-14 02:26 | 9.3 | 30.39% | 18.904 | 19.1928 | -0.0282 | 2.904 | 3.1928 | 16.0282 | 1068.74 | 1057.1 | 977.095 | 1337.71 | 0 | К206852 | 3 | 1300 | 2 | 59.85 | 30.49% | 0.2376 | 3.061 | 0.078 | 3.069 | 0.069
2 | 2020-09-14 02:26 | 9.4 | 30.72% | 18.9023 | 19.1877 | -0.027 | 2.9023 | 3.1877 | 16.027 | 1068.46 | 1057.1 | 977.102 | 1337.65 | 0 | К206852 | 3 | 1300 | 2 | 60.42 | 30.78% | 0.2178 | 3.04 | 0.079 | 3.046 | 0.046
2 | 2020-09-14 02:26 | 9.5 | 31.05% | 18.8944 | 19.1786 | -0.0319 | 2.8944 | 3.1786 | 16.0319 | 1068.57 | 1057.33 | 977.334 | 1337.29 | 0 | К206852 | 3 | 1300 | 2 | 60.81 | 30.98% | 0.2178 | 3.031 | 0.098 | 3.034 | 0.034
2 | 2020-09-14 02:26 | 9.6 | 31.37% | 18.8886 | 19.1516 | -0.0322 | 2.8886 | 3.1516 | 16.0322 | 1068.78 | 1057.45 | 977.447 | 1336.43 | 0 | К206852 | 3 | 1300 | 2 | 61.4 | 31.28% | 0.2376 | 3.024 | 0.068 | 3.026 | 0.026
2 | 2020-09-14 02:26 | 9.7 | 31.7% | 18.8944 | 19.1451 | -0.0331 | 2.8944 | 3.1451 | 16.0331 | 1068.62 | 1056.71 | 976.715 | 1336.06 | 0 | К206852 | 3 | 1300 | 2 | 62.35 | 31.76% | 0.2178 | 3.029 | 0.085 | 3.033 | 0.033
2 | 2020-09-14 02:26 | 9.8 | 32.03% | 18.911 | 19.1496 | -0.0363 | 2.911 | 3.1496 | 16.0363 | 1068.33 | 1055.59 | 975.588 | 1335.9 | 0 | К206852 | 3 | 1300 | 2 | 62.92 | 32.05% | 0.2178 | 3.032 | 0.07 | 3.033 | 0.033
2 | 2020-09-14 02:26 | 9.9 | 32.35% | 18.9182 | 19.1504 | -0.0386 | 2.9182 | 3.1504 | 16.0386 | 1068.12 | 1055.18 | 975.179 | 1335.9 | 0 | К206852 | 3 | 1300 | 2 | 63.31 | 32.25% | 0.2178 | 3.034 | 0.079 | 3.03 | 0.03
2 | 2020-09-14 02:26 | 10 | 32.68% | 18.9113 | 19.1431 | -0.0389 | 2.9113 | 3.1431 | 16.0389 | 1067.99 | 1054.54 | 974.546 | 1336.22 | 0 | К206852 | 3 | 1300 | 2 | 64.28 | 32.75% | 0.2376 | 3.042 | 0.067 | 3.031 | 0.031
2 | 2020-09-14 02:26 | 10.1 | 33.01% | 18.8828 | 19.1379 | -0.0386 | 2.8828 | 3.1379 | 16.0386 | 1066.9 | 1053.3 | 973.306 | 1336.84 | 0 | К206852 | 3 | 1300 | 2 | 64.85 | 33.04% | 0.2178 | 3.05 | 0.088 | 3.04 | 0.04
2 | 2020-09-14 02:26 | 10.2 | 33.33% | 18.8544 | 19.1397 | -0.0427 | 2.8544 | 3.1397 | 16.0427 | 1065.57 | 1052.49 | 972.489 | 1337.16 | 0 | К206852 | 3 | 1300 | 2 | 65.44 | 33.34% | 0.2178 | 3.048 | 0.091 | 3.033 | 0.033
2 | 2020-09-14 02:26 | 10.3 | 33.66% | 18.8573 | 19.1306 | -0.043 | 2.8573 | 3.1306 | 16.043 | 1065.14 | 1052.07 | 972.067 | 1337.57 | 0 | К206852 | 3 | 1300 | 2 | 65.83 | 33.54% | 0.2376 | 3.06 | 0.091 | 3.051 | 0.051
2 | 2020-09-14 02:26 | 10.4 | 33.99% | 18.8892 | 19.1017 | -0.0311 | 2.8892 | 3.1017 | 16.0311 | 1063.93 | 1051.92 | 971.912 | 1337.86 | 0 | К206852 | 3 | 1300 | 2 | 66.78 | 34.02% | 0.2376 | 3.028 | 0.068 | 3.025 | 0.025
2 | 2020-09-14 02:26 | 10.5 | 34.31% | 18.911 | 19.0599 | -0.0241 | 2.911 | 3.0599 | 16.0241 | 1064.06 | 1051.9 | 971.898 | 1337.94 | 0 | К206852 | 3 | 1300 | 2 | 67.37 | 34.32% | 0.2376 | 3.011 | 0.094 | 3.001 | 0.001
2 | 2020-09-14 02:26 | 10.6 | 34.64% | 18.8974 | 19.0611 | -0.0212 | 2.8974 | 3.0611 | 16.0212 | 1063.44 | 1051.82 | 971.82 | 1337.94 | 0 | К206852 | 3 | 1300 | 2 | 67.76 | 34.52% | 0.2376 | 3.004 | 0.07 | 2.995 | 0.005
2 | 2020-09-14 02:26 | 10.7 | 34.97% | 18.8709 | 19.0674 | -0.014 | 2.8709 | 3.0674 | 16.014 | 1063.11 | 1050.82 | 970.813 | 1337.61 | 0 | К206852 | 3 | 1300 | 2 | 68.9 | 35.1% | 0.2178 | 3.005 | 0.065 | 2.981 | 0.019
2 | 2020-09-14 02:26 | 10.8 | 35.29% | 18.8614 | 19.0601 | -0.014 | 2.8614 | 3.0601 | 16.014 | 1062.92 | 1049.8 | 969.799 | 1337.22 | 0 | К206852 | 3 | 1300 | 2 | 69.28 | 35.29% | 0.2178 | 3.006 | 0.069 | 2.976 | 0.024
2 | 2020-09-14 02:26 | 10.9 | 35.62% | 18.8306 | 19.0561 | -0.0299 | 2.8306 | 3.0561 | 16.0299 | 1060.77 | 1048.56 | 968.56 | 1336.9 | 0 | К206852 | 3 | 1300 | 2 | 69.87 | 35.6% | 0.2178 | 3.002 | 0.066 | 2.969 | 0.031
2 | 2020-09-14 02:26 | 11 | 35.95% | 18.7914 | 19.0662 | -0.0357 | 2.7914 | 3.0662 | 16.0357 | 1059.74 | 1048.44 | 968.44 | 1336.9 | 0 | К206852 | 3 | 1300 | 2 | 70.26 | 35.79% | 0.2178 | 3.007 | 0.07 | 2.983 | 0.017
2 | 2020-09-14 02:26 | 11.1 | 36.27% | 18.7877 | 19.0789 | -0.0314 | 2.7877 | 3.0789 | 16.0314 | 1058.33 | 1047.87 | 967.862 | 1337 | 0 | К206852 | 3 | 1300 | 2 | 71.41 | 36.38% | 0.2376 | 3.015 | 0.056 | 3 | 0
2 | 2020-09-14 02:26 | 11.2 | 36.6% | 18.788 | 19.0854 | -0.0212 | 2.788 | 3.0854 | 16.0212 | 1054.88 | 1047.35 | 967.348 | 1337.08 | 0 | К206852 | 3 | 1300 | 2 | 71.8 | 36.58% | 0.2376 | 3.019 | 0.051 | 3.011 | 0.011
2 | 2020-09-14 02:26 | 11.3 | 36.93% | 18.7836 | 19.0951 | -0.0171 | 2.7836 | 3.0951 | 16.0171 | 1053.74 | 1047.52 | 967.517 | 1337.1 | 0 | К206852 | 3 | 1300 | 2 | 72.37 | 36.87% | 0.2178 | 3.031 | 0.057 | 3.026 | 0.026
2 | 2020-09-14 02:26 | 11.4 | 37.25% | 18.7885 | 19.1152 | -0.0151 | 2.7885 | 3.1152 | 16.0151 | 1053.88 | 1048.1 | 968.102 | 1337.22 | 0 | К206852 | 3 | 1300 | 2 | 73.34 | 37.36% | 0.2376 | 3.021 | 0.05 | 3.022 | 0.022
2 | 2020-09-14 02:26 | 11.5 | 37.58% | 18.8582 | 19.1316 | -0.0102 | 2.8582 | 3.1316 | 16.0102 | 1056.44 | 1047.87 | 967.876 | 1337.35 | 0 | К206852 | 3 | 1300 | 2 | 73.91 | 37.65% | 0.2376 | 2.999 | 0.049 | 2.998 | 0.002
2 | 2020-09-14 02:26 | 11.6 | 37.91% | 18.8799 | 19.1223 | -0.0082 | 2.8799 | 3.1223 | 16.0082 | 1056.17 | 1047.51 | 967.517 | 1337.24 | 0 | К206852 | 3 | 1300 | 2 | 74.3 | 37.85% | 0.2178 | 3.002 | 0.05 | 3.007 | 0.007
2 | 2020-09-14 02:26 | 11.7 | 38.24% | 18.8782 | 19.1104 | -0.0151 | 2.8782 | 3.1104 | 16.0151 | 1055.75 | 1046.24 | 966.236 | 1336.84 | 0 | К206852 | 3 | 1300 | 2 | 75.27 | 38.35% | 0.198 | 3.009 | 0.036 | 3.008 | 0.008
2 | 2020-09-14 02:26 | 11.8 | 38.56% | 18.8733 | 19.0963 | -0.0244 | 2.8733 | 3.0963 | 16.0244 | 1053.87 | 1045.47 | 965.475 | 1336.63 | 0 | К206852 | 3 | 1300 | 2 | 75.84 | 38.64% | 0.198 | 3.025 | 0.054 | 3.019 | 0.019
2 | 2020-09-14 02:26 | 11.9 | 38.89% | 18.8564 | 19.0833 | -0.0256 | 2.8564 | 3.0833 | 16.0256 | 1054.05 | 1046.78 | 966.778 | 1336.59 | 0 | К206852 | 3 | 1300 | 2 | 76.41 | 38.93% | 0.198 | 3.046 | 0.054 | 3.038 | 0.038
2 | 2020-09-14 02:26 | 12 | 39.22% | 18.8213 | 19.0708 | -0.0299 | 2.8213 | 3.0708 | 16.0299 | 1057.05 | 1048.01 | 968.01 | 1335.98 | 0 | К206852 | 3 | 1300 | 2 | 76.8 | 39.13% | 0.198 | 3.066 | 0.067 | 3.06 | 0.06
2 | 2020-09-14 02:26 | 12.1 | 39.54% | 18.81 | 19.065 | -0.0421 | 2.81 | 3.065 | 16.0421 | 1058.35 | 1048.53 | 968.531 | 1335.92 | 0 | К206852 | 3 | 1300 | 2 | 77.39 | 39.43% | 0.1782 | 3.074 | 0.075 | 3.065 | 0.065
2 | 2020-09-14 02:26 | 12.2 | 39.87% | 18.8123 | 19.0571 | -0.0467 | 2.8123 | 3.0571 | 16.0467 | 1058.55 | 1049.5 | 969.503 | 1336.84 | 0 | К206852 | 3 | 1300 | 2 | 78.34 | 39.91% | 0.2376 | 3.08 | 0.027 | 3.073 | 0.073
2 | 2020-09-14 02:26 | 12.3 | 40.2% | 18.8155 | 19.0583 | -0.0406 | 2.8155 | 3.0583 | 16.0406 | 1058.78 | 1050.4 | 970.405 | 1337.72 | 0 | К206852 | 3 | 1300 | 2 | 78.93 | 40.21% | 0.2178 | 3.084 | 0.034 | 3.075 | 0.075
2 | 2020-09-14 02:26 | 12.4 | 40.52% | 18.8088 | 19.0718 | -0.0293 | 2.8088 | 3.0718 | 16.0293 | 1059.83 | 1051.09 | 971.088 | 1337.9 | 0 | К206852 | 3 | 1300 | 2 | 79.32 | 40.41% | 0.2376 | 3.068 | 0.032 | 3.062 | 0.062
2 | 2020-09-14 02:26 | 12.5 | 40.85% | 18.8016 | 19.071 | -0.029 | 2.8016 | 3.071 | 16.029 | 1061.25 | 1051.56 | 971.553 | 1337.92 | 0 | К206852 | 3 | 1300 | 2 | 79.89 | 40.7% | 0.2178 | 3.064 | 0.022 | 3.062 | 0.062
2 | 2020-09-14 02:26 | 12.6 | 41.18% | 18.7929 | 19.0551 | -0.036 | 2.7929 | 3.0551 | 16.036 | 1063.07 | 1051.98 | 971.982 | 1337.76 | 0 | К206852 | 3 | 1300 | 2 | 80.27 | 40.89% | 0.2178 | 3.061 | 0.055 | 3.056 | 0.056
2 | 2020-09-14 02:26 | 12.7 | 41.5% | 18.7853 | 19.047 | -0.0395 | 2.7853 | 3.047 | 16.0395 | 1063.34 | 1052.73 | 972.736 | 1337.63 | 0 | К206852 | 3 | 1300 | 2 | 80.86 | 41.19% | 0.2178 | 3.05 | 0.068 | 3.043 | 0.043
2 | 2020-09-14 02:26 | 12.8 | 41.83% | 18.7839 | 19.0498 | -0.0406 | 2.7839 | 3.0498 | 16.0406 | 1063.71 | 1052.53 | 972.524 | 1337.24 | 0 | К206852 | 3 | 1300 | 2 | 81.43 | 41.48% | 0.2376 | 3.034 | 0.056 | 3.034 | 0.034
2 | 2020-09-14 02:26 | 12.9 | 42.16% | 18.7888 | 19.0521 | -0.0366 | 2.7888 | 3.0521 | 16.0366 | 1064.1 | 1052.77 | 972.778 | 1336.51 | 0 | К206852 | 3 | 1300 | 2 | 82.77 | 42.17% | 0.2376 | 3.017 | 0.081 | 3.015 | 0.015
2 | 2020-09-14 02:26 | 13 | 42.48% | 18.7909 | 19.0547 | -0.0322 | 2.7909 | 3.0547 | 16.0322 | 1064.88 | 1051.56 | 971.56 | 1336.24 | 0 | К206852 | 3 | 1300 | 2 | 83.36 | 42.47% | 0.2178 | 3.02 | 0.08 | 3.015 | 0.015
2 | 2020-09-14 02:26 | 13.1 | 42.81% | 18.7856 | 19.0613 | -0.0311 | 2.7856 | 3.0613 | 16.0311 | 1065.89 | 1051.55 | 971.546 | 1336.3 | 0 | К206852 | 3 | 1300 | 2 | 84.32 | 42.96% | 0.2376 | 3.019 | 0.076 | 3.012 | 0.012
2 | 2020-09-14 02:26 | 13.2 | 43.14% | 18.7955 | 19.0769 | -0.0337 | 2.7955 | 3.0769 | 16.0337 | 1067.04 | 1052.61 | 972.609 | 1336.8 | 0 | К206852 | 3 | 1300 | 2 | 84.9 | 43.25% | 0.2376 | 3.022 | 0.076 | 3.025 | 0.025
2 | 2020-09-14 02:26 | 13.3 | 43.46% | 18.7996 | 19.0795 | -0.034 | 2.7996 | 3.0795 | 16.034 | 1066.74 | 1052.35 | 972.348 | 1337.45 | 0 | К206852 | 3 | 1300 | 2 | 85.29 | 43.45% | 0.2376 | 3.033 | 0.071 | 3.037 | 0.037
2 | 2020-09-14 02:26 | 13.4 | 43.79% | 18.7824 | 19.068 | -0.0317 | 2.7824 | 3.068 | 16.0317 | 1066.59 | 1053.02 | 973.024 | 1337.88 | 0 | К206852 | 3 | 1300 | 2 | 85.86 | 43.74% | 0.2376 | 3.021 | 0.064 | 3.021 | 0.021
2 | 2020-09-14 02:26 | 13.5 | 44.12% | 18.7711 | 19.0464 | -0.0293 | 2.7711 | 3.0464 | 16.0293 | 1067.36 | 1055.51 | 975.503 | 1338.27 | 0 | К206852 | 3 | 1300 | 2 | 86.45 | 44.04% | 0.2376 | 3.021 | 0.065 | 3.021 | 0.021
2 | 2020-09-14 02:26 | 13.6 | 44.44% | 18.7642 | 19.0365 | -0.0285 | 2.7642 | 3.0365 | 16.0285 | 1067.85 | 1055.58 | 975.581 | 1338.7 | 0 | К206852 | 3 | 1300 | 2 | 87.4 | 44.53% | 0.2376 | 3.028 | 0.086 | 3.028 | 0.028
2 | 2020-09-14 02:26 | 13.7 | 44.77% | 18.7656 | 19.0464 | -0.0331 | 2.7656 | 3.0464 | 16.0331 | 1068.99 | 1056.39 | 976.391 | 1338.94 | 0 | К206852 | 3 | 1300 | 2 | 87.79 | 44.72% | 0.2376 | 3.037 | 0.095 | 3.042 | 0.042
2 | 2020-09-14 02:26 | 13.8 | 45.1% | 18.7787 | 19.0456 | -0.0383 | 2.7787 | 3.0456 | 16.0383 | 1069.32 | 1058.23 | 978.229 | 1338.84 | 0 | К206852 | 3 | 1300 | 2 | 88.36 | 45.02% | 0.2376 | 3.036 | 0.102 | 3.04 | 0.04
2 | 2020-09-14 02:26 | 13.9 | 45.42% | 18.7874 | 19.0555 | -0.0372 | 2.7874 | 3.0555 | 16.0372 | 1069.21 | 1059.6 | 979.602 | 1338.63 | 0 | К206852 | 3 | 1300 | 2 | 88.95 | 45.32% | 0.2376 | 3.023 | 0.104 | 3.029 | 0.029
2 | 2020-09-14 02:26 | 14 | 45.75% | 18.8071 | 19.0791 | -0.0288 | 2.8071 | 3.0791 | 16.0288 | 1069.31 | 1059.55 | 979.553 | 1338.47 | 0 | К206852 | 3 | 1300 | 2 | 89.9 | 45.8% | 0.2376 | 3.007 | 0.114 | 3.013 | 0.013
2 | 2020-09-14 02:26 | 14.1 | 46.08% | 18.8236 | 19.0977 | -0.0235 | 2.8236 | 3.0977 | 16.0235 | 1068.9 | 1059.83 | 979.827 | 1338.37 | 0 | К206852 | 3 | 1300 | 2 | 90.29 | 46% | 0.2376 | 3.019 | 0.123 | 3.031 | 0.031
2 | 2020-09-14 02:26 | 14.2 | 46.41% | 18.8083 | 19.1086 | -0.0241 | 2.8083 | 3.1086 | 16.0241 | 1068.57 | 1058.62 | 978.616 | 1338.53 | 0 | К206852 | 3 | 1300 | 2 | 91.26 | 46.49% | 0.2178 | 3.071 | 0.112 | 3.079 | 0.079
2 | 2020-09-14 02:26 | 14.3 | 46.73% | 18.7746 | 19.0985 | -0.0256 | 2.7746 | 3.0985 | 16.0256 | 1068.37 | 1056.82 | 976.82 | 1339.08 | 0 | К206852 | 3 | 1300 | 2 | 91.83 | 46.78% | 0.2178 | 3.112 | 0.097 | 3.122 | 0.122
2 | 2020-09-14 02:26 | 14.4 | 47.06% | 18.7557 | 19.0777 | -0.0215 | 2.7557 | 3.0777 | 16.0215 | 1069.08 | 1056.46 | 976.468 | 1339.41 | 0 | К206852 | 3 | 1300 | 2 | 92.42 | 47.08% | 0.198 | 3.114 | 0.075 | 3.117 | 0.117
2 | 2020-09-14 02:26 | 14.5 | 47.39% | 18.7494 | 19.0319 | -0.0142 | 2.7494 | 3.0319 | 16.0142 | 1068.98 | 1057.2 | 977.201 | 1339.62 | 0 | К206852 | 3 | 1300 | 2 | 92.81 | 47.28% | 0.198 | 3.093 | 0.057 | 3.095 | 0.095
2 | 2020-09-14 02:26 | 14.6 | 47.71% | 18.738 | 18.9832 | -0.0169 | 2.738 | 2.9832 | 16.0169 | 1067.53 | 1058.4 | 978.405 | 1339.49 | 0 | К206852 | 3 | 1300 | 2 | 93.76 | 47.77% | 0.2376 | 3.068 | 0.083 | 3.068 | 0.068
2 | 2020-09-14 02:26 | 14.7 | 48.04% | 18.7212 | 18.9717 | -0.0215 | 2.7212 | 2.9717 | 16.0215 | 1066.78 | 1057.97 | 977.968 | 1339.45 | 0 | К206852 | 3 | 1300 | 2 | 94.35 | 48.07% | 0.2376 | 3.059 | 0.091 | 3.059 | 0.059
2 | 2020-09-14 02:26 | 14.8 | 48.37% | 18.7171 | 18.9624 | -0.0227 | 2.7171 | 2.9624 | 16.0227 | 1066.48 | 1057.54 | 977.539 | 1339.57 | 0 | К206852 | 3 | 1300 | 2 | 94.92 | 48.36% | 0.2376 | 3.055 | 0.093 | 3.056 | 0.056
2 | 2020-09-14 02:26 | 14.9 | 48.69% | 18.7154 | 18.9618 | -0.0244 | 2.7154 | 2.9618 | 16.0244 | 1066.43 | 1057.3 | 977.299 | 1339.35 | 0 | К206852 | 3 | 1300 | 2 | 95.31 | 48.56% | 0.2376 | 3.062 | 0.086 | 3.061 | 0.061
2 | 2020-09-14 02:26 | 15 | 49.02% | 18.7145 | 18.959 | -0.0256 | 2.7145 | 2.959 | 16.0256 | 1066.55 | 1058.21 | 978.208 | 1338.94 | 0 | К206852 | 3 | 1300 | 2 | 96.26 | 49.04% | 0.2376 | 3.054 | 0.095 | 3.054 | 0.054
2 | 2020-09-14 02:26 | 15.1 | 49.35% | 18.7166 | 18.9598 | -0.0264 | 2.7166 | 2.9598 | 16.0264 | 1066.64 | 1058 | 977.996 | 1338.53 | 0 | К206852 | 3 | 1300 | 2 | 96.85 | 49.34% | 0.2376 | 3.05 | 0.103 | 3.049 | 0.049
2 | 2020-09-14 02:26 | 15.2 | 49.67% | 18.7595 | 18.963 | -0.0264 | 2.7595 | 2.963 | 16.0264 | 1066.35 | 1059.51 | 979.503 | 1338.49 | 0 | К206852 | 3 | 1300 | 2 | 97.42 | 49.63% | 0.2376 | 3.06 | 0.109 | 3.059 | 0.059
2 | 2020-09-14 02:26 | 15.3 | 50% | 18.7804 | 18.959 | -0.0206 | 2.7804 | 2.959 | 16.0206 | 1066.41 | 1058.75 | 978.75 | 1339.08 | 0 | К206852 | 3 | 1300 | 2 | 98.39 | 50.12% | 0.198 | 3.103 | 0.079 | 3.103 | 0.103
2 | 2020-09-14 02:26 | 15.4 | 50.33% | 18.714 | 18.9576 | -0.018 | 2.714 | 2.9576 | 16.018 | 1065.42 | 1059.43 | 979.433 | 1339.51 | 0 | К206852 | 3 | 1300 | 2 | 98.78 | 50.32% | 0.1782 | 3.113 | 0.089 | 3.11 | 0.11
2 | 2020-09-14 02:26 | 15.7 | 51.31% | 18.6368 | 18.9507 | -0.043 | 2.6368 | 2.9507 | 16.043 | 1066.55 | 1054.81 | 974.806 | 1338.94 | 0 | К206852 | 3 | 1300 | 2 | 100.89 | 51.4% | 0.2178 | 3.124 | 0.098 | 3.111 | 0.111
2 | 2020-09-14 02:26 | 15.8 | 51.63% | 18.6484 | 18.9453 | -0.0334 | 2.6484 | 2.9453 | 16.0334 | 1067.05 | 1054.66 | 974.658 | 1339.23 | 0 | К206852 | 3 | 1300 | 2 | 101.28 | 51.6% | 0.2376 | 3.123 | 0.1 | 3.118 | 0.118
2 | 2020-09-14 02:26 | 15.9 | 51.96% | 18.6669 | 18.9352 | -0.0308 | 2.6669 | 2.9352 | 16.0308 | 1065.94 | 1055.3 | 975.299 | 1338.92 | 0 | К206852 | 3 | 1300 | 2 | 101.85 | 51.89% | 0.2376 | 3.101 | 0.116 | 3.101 | 0.101
2 | 2020-09-14 02:26 | 16 | 52.29% | 18.6794 | 18.9408 | -0.0398 | 2.6794 | 2.9408 | 16.0398 | 1064.96 | 1054.64 | 974.637 | 1338.23 | 0 | К206852 | 3 | 1300 | 2 | 102.82 | 52.38% | 0.2178 | 3.062 | 0.122 | 3.062 | 0.062
2 | 2020-09-14 02:26 | 16.1 | 52.61% | 18.6913 | 18.982 | -0.045 | 2.6913 | 2.982 | 16.045 | 1064.07 | 1054.89 | 974.891 | 1338.12 | 0 | К206852 | 3 | 1300 | 2 | 103.4 | 52.68% | 0.2376 | 3.052 | 0.11 | 3.048 | 0.048
2 | 2020-09-14 02:26 | 16.2 | 52.94% | 18.7023 | 19.0204 | -0.0421 | 2.7023 | 3.0204 | 16.0421 | 1063.17 | 1055.89 | 975.898 | 1338.37 | 0 | К206852 | 3 | 1300 | 2 | 103.78 | 52.87% | 0.2376 | 3.061 | 0.109 | 3.056 | 0.056
2 | 2020-09-14 02:26 | 16.3 | 53.27% | 18.705 | 19.0171 | -0.038 | 2.705 | 3.0171 | 16.038 | 1062.88 | 1055.44 | 975.433 | 1339.1 | 0 | К206852 | 3 | 1300 | 2 | 104.75 | 53.36% | 0.2376 | 3.084 | 0.092 | 3.077 | 0.077
2 | 2020-09-14 02:26 | 16.4 | 53.59% | 18.6997 | 19.002 | -0.0363 | 2.6997 | 3.002 | 16.0363 | 1062.96 | 1055.06 | 975.06 | 1339.8 | 0 | К206852 | 3 | 1300 | 2 | 105.32 | 53.66% | 0.2376 | 3.07 | 0.085 | 3.061 | 0.061
2 | 2020-09-14 02:26 | 16.5 | 53.92% | 18.6983 | 18.9945 | -0.0337 | 2.6983 | 2.9945 | 16.0337 | 1063.1 | 1053.6 | 974.165 | 1340.29 | 0 | К206852 | 3 | 1300 | 2 | 105.91 | 53.96% | 0.2376 | 3.053 | 0.088 | 3.045 | 0.045
2 | 2020-09-14 02:26 | 16.6 | 54.25% | 18.7073 | 18.9907 | -0.0299 | 2.7073 | 2.9907 | 16.0299 | 1062.78 | 1054.63 | 976.686 | 1340.15 | 0 | К206852 | 3 | 1300 | 2 | 106.3 | 54.15% | 0.2376 | 3.047 | 0.092 | 3.04 | 0.04
2 | 2020-09-14 02:26 | 16.7 | 54.58% | 18.7546 | 18.9858 | -0.0288 | 2.7546 | 2.9858 | 16.0288 | 1062.63 | 1056.7 | 980.764 | 1339.51 | 0 | К206852 | 3 | 1300 | 2 | 107.25 | 54.64% | 0.2376 | 3.039 | 0.106 | 3.033 | 0.033
2 | 2020-09-14 02:26 | 16.8 | 54.9% | 18.7665 | 18.9806 | -0.029 | 2.7665 | 2.9806 | 16.029 | 1062.24 | 1058.11 | 984.081 | 1339.21 | 0 | К206852 | 3 | 1300 | 2 | 107.82 | 54.93% | 0.2376 | 3.051 | 0.125 | 3.046 | 0.046
2 | 2020-09-14 02:26 | 16.9 | 55.23% | 18.7427 | 18.9699 | -0.0247 | 2.7427 | 2.9699 | 16.0247 | 1063.8 | 1059.31 | 987.299 | 1339.13 | 0 | К206852 | 3 | 1300 | 2 | 108.41 | 55.23% | 0.2178 | 3.074 | 0.118 | 3.068 | 0.068
2 | 2020-09-14 02:26 | 17 | 55.56% | 18.7111 | 18.9626 | -0.0212 | 2.7111 | 2.9626 | 16.0212 | 1065.51 | 1056.65 | 991.743 | 1338.82 | 0 | К206852 | 3 | 1300 | 2 | 108.8 | 55.43% | 0.2376 | 3.086 | 0.118 | 3.082 | 0.082
2 | 2020-09-14 02:26 | 17.1 | 55.88% | 18.6875 | 18.965 | -0.0267 | 2.6875 | 2.965 | 16.0267 | 1065.93 | 1053.93 | 996.222 | 1338.25 | 0 | К206852 | 3 | 1300 | 2 | 109.75 | 55.91% | 0.2376 | 3.1 | 0.138 | 3.099 | 0.099
2 | 2020-09-14 02:26 | 17.2 | 56.21% | 18.6806 | 18.966 | -0.0311 | 2.6806 | 2.966 | 16.0311 | 1063.41 | 1052.77 | 999.454 | 1337.67 | 0 | К206852 | 3 | 1300 | 2 | 110.34 | 56.21% | 0.2376 | 3.104 | 0.131 | 3.1 | 0.1
2 | 2020-09-14 02:26 | 17.3 | 56.54% | 18.6832 | 18.9824 | -0.0334 | 2.6832 | 2.9824 | 16.0334 | 1062.75 | 1054.24 | 1000.37 | 1337.31 | 0 | К206852 | 3 | 1300 | 2 | 110.91 | 56.5% | 0.2376 | 3.112 | 0.117 | 3.104 | 0.104
2 | 2020-09-14 02:26 | 17.4 | 56.86% | 18.6826 | 19.0052 | -0.0348 | 2.6826 | 3.0052 | 16.0348 | 1060.83 | 1054.5 | 1002.81 | 1337.39 | 0 | К206852 | 3 | 1300 | 2 | 111.89 | 57% | 0.2376 | 3.105 | 0.104 | 3.101 | 0.101
2 | 2020-09-14 02:26 | 17.5 | 57.19% | 18.6809 | 19.0325 | -0.0363 | 2.6809 | 3.0325 | 16.0363 | 1059.95 | 1052.49 | 1004.43 | 1337.96 | 0 | К206852 | 3 | 1300 | 2 | 112.27 | 57.2% | 0.2376 | 3.092 | 0.121 | 3.101 | 0.101
2 | 2020-09-14 02:26 | 17.6 | 57.52% | 18.68 | 19.0371 | -0.0337 | 2.68 | 3.0371 | 16.0337 | 1058.87 | 1051.21 | 1005.64 | 1338.45 | 0 | К206852 | 3 | 1300 | 2 | 113.43 | 57.79% | 0.2376 | 3.108 | 0.161 | 3.094 | 0.094
2 | 2020-09-14 02:26 | 17.7 | 57.84% | 18.5892 | 19.0139 | -0.0232 | 2.5892 | 3.0139 | 16.0232 | 1057.95 | 1052.54 | 1007.17 | 1338.57 | 0 | К206852 | 3 | 1300 | 2 | 113.81 | 57.98% | 0.2376 | 3.116 | 0.205 | 3.104 | 0.104
2 | 2020-09-14 02:26 | 17.8 | 58.17% | 18.3611 | 18.9881 | -0.0157 | 2.3611 | 2.9881 | 16.0157 | 1058.05 | 1053.19 | 1007.83 | 1338.8 | 0 | К206852 | 3 | 1300 | 2 | 114.39 | 58.28% | 0.2376 | 3.114 | 0.191 | 3.117 | 0.117
2 | 2020-09-14 02:26 | 17.9 | 58.5% | 18.7488 | 19.005 | -0.0169 | 2.7488 | 3.005 | 16.0169 | 1057.76 | 1053.53 | 1009.07 | 1338.94 | 0 | К206852 | 3 | 1300 | 2 | 114.77 | 58.47% | 0.2376 | 3.106 | 0.187 | 3.098 | 0.098
2 | 2020-09-14 02:26 | 18 | 58.82% | 18.8263 | 19.024 | -0.0215 | 2.8263 | 3.024 | 16.0215 | 1056.25 | 1052.54 | 1011.14 | 1338.66 | 0 | К206852 | 3 | 1300 | 2 | 115.34 | 58.76% | 0.2376 | 3.093 | 0.168 | 3.088 | 0.088
2 | 2020-09-14 02:26 | 18.1 | 59.15% | 18.8338 | 19.0286 | -0.0267 | 2.8338 | 3.0286 | 16.0267 | 1055.06 | 1049.98 | 1010.43 | 1338.39 | 0 | К206852 | 3 | 1300 | 2 | 115.93 | 59.06% | 0.2376 | 3.083 | 0.167 | 3.085 | 0.085
2 | 2020-09-14 02:26 | 18.2 | 59.48% | 18.8083 | 19.0317 | -0.0302 | 2.8083 | 3.0317 | 16.0302 | 1052.9 | 1050.07 | 1011.45 | 1338.02 | 0 | К206852 | 3 | 1300 | 2 | 116.89 | 59.55% | 0.2376 | 3.083 | 0.138 | 3.081 | 0.081
2 | 2020-09-14 02:26 | 18.3 | 59.8% | 18.7111 | 19.0355 | -0.0337 | 2.7111 | 3.0355 | 16.0337 | 1052.24 | 1050.22 | 1014.86 | 1337.63 | 0 | К206852 | 3 | 1300 | 2 | 117.27 | 59.74% | 0.2376 | 3.095 | 0.114 | 3.094 | 0.094
2 | 2020-09-14 02:26 | 18.4 | 60.13% | 18.6925 | 19.0387 | -0.0305 | 2.6925 | 3.0387 | 16.0305 | 1052.93 | 1050.33 | 1016.91 | 1338.12 | 0 | К206852 | 3 | 1300 | 2 | 117.86 | 60.04% | 0.2376 | 3.104 | 0.1 | 3.098 | 0.098
2 | 2020-09-14 02:26 | 18.5 | 60.46% | 18.7868 | 19.0405 | 0.0339 | 2.7868 | 3.0405 | 15.9661 | 1052.75 | 1049.85 | 1018.71 | 1338.8 | 0 | К206852 | 3 | 1300 | 2 | 118.82 | 60.53% | 0.2376 | 3.093 | 0.097 | 3.087 | 0.087
2 | 2020-09-14 02:26 | 18.6 | 60.78% | 18.8628 | 19.0462 | 0.4501 | 2.8628 | 3.0462 | 15.5499 | 1051.84 | 1049.5 | 1020.76 | 1338.94 | 0 | К206852 | 3 | 1300 | 2 | 119.4 | 60.83% | 0.2376 | 3.087 | 0.097 | 3.081 | 0.081
2 | 2020-09-14 02:26 | 18.7 | 61.11% | 18.7891 | 19.0543 | 1.7495 | 2.7891 | 3.0543 | 14.2505 | 1049.79 | 1048.68 | 1022.95 | 1339.13 | 0 | К206852 | 3 | 1300 | 2 | 119.79 | 61.03% | 0.2376 | 3.083 | 0.092 | 3.078 | 0.078
2 | 2020-09-14 02:26 | 18.8 | 61.44% | 18.7131 | 19.0644 | 2.8647 | 2.7131 | 3.0644 | 13.1353 | 1048.28 | 1048.76 | 1024.41 | 1339.57 | 0 | К206852 | 3 | 1300 | 2 | 120.36 | 61.32% | 0.2376 | 3.08 | 0.093 | 3.078 | 0.078
2 | 2020-09-14 02:26 | 18.9 | 61.76% | 15.7746 | 19.065 | 4.0461 | 0.2254 | 3.065 | 11.9539 | 1047.98 | 1049.02 | 1025.28 | 1339.8 | 0 | К206852 | 3 | 1300 | 2 | 121.32 | 61.81% | 0.2376 | 3.099 | 0.092 | 3.096 | 0.096
2 | 2020-09-14 02:26 | 19 | 62.09% | 15.8042 | 19.0559 | 5.9067 | 0.1958 | 3.0559 | 10.0933 | 1047.65 | 1048.45 | 1026.76 | 1339.7 | 0 | К206852 | 3 | 1300 | 2 | 121.9 | 62.1% | 0.2376 | 3.105 | 0.102 | 3.102 | 0.102
2 | 2020-09-14 02:26 | 19.1 | 62.42% | 18.6997 | 19.0377 | 7.0886 | 2.6997 | 3.0377 | 8.9114 | 1045.84 | 1048.33 | 1028.82 | 1339.25 | 0 | К206852 | 3 | 1300 | 2 | 122.29 | 62.3% | 0.2178 | 3.107 | 0.116 | 3.108 | 0.108
2 | 2020-09-14 02:26 | 19.2 | 62.75% | 18.6536 | 19.0135 | 9.3904 | 2.6536 | 3.0135 | 6.6096 | 1045.52 | 1048.22 | 1031.06 | 1338.63 | 0 | К206852 | 3 | 1300 | 2 | 123.45 | 62.89% | 0.2376 | 3.143 | 0.142 | 3.151 | 0.151
2 | 2020-09-14 02:26 | 19.3 | 63.07% | 18.6745 | 19.006 | 11.3024 | 2.6745 | 3.006 | 4.6976 | 1044.62 | 1048.2 | 1034.01 | 1338.35 | 0 | К206852 | 3 | 1300 | 2 | 123.83 | 63.09% | 0.2376 | 3.157 | 0.138 | 3.163 | 0.163
2 | 2020-09-14 02:26 | 19.4 | 63.4% | 18.494 | 18.9953 | 13.7295 | 2.494 | 2.9953 | 2.2705 | 1042.64 | 1046.99 | 1033.41 | 1338.27 | 0 | К206852 | 3 | 1300 | 2 | 124.4 | 63.38% | 0.2376 | 3.157 | 0.124 | 3.164 | 0.164
2 | 2020-09-14 02:26 | 19.5 | 63.73% | 18.0799 | 18.9665 | 15.2389 | 2.0799 | 2.9665 | 0.7611 | 1039.73 | 1046.39 | 1034.59 | 1338.51 | 0 | К206852 | 3 | 1300 | 2 | 125.38 | 63.87% | 0.2376 | 3.123 | 0.115 | 3.144 | 0.144
2 | 2020-09-14 02:26 | 19.6 | 64.05% | 17.1719 | 18.9636 | 16.7277 | 1.1719 | 2.9636 | 0.7277 | 1039.02 | 1046.13 | 1035.67 | 1338.8 | 0 | К206852 | 3 | 1300 | 2 | 125.76 | 64.07% | 0.2376 | 3.116 | 0.112 | 3.133 | 0.133
2 | 2020-09-14 02:26 | 19.7 | 64.38% | 15.7665 | 18.9737 | 17.5369 | 0.2335 | 2.9737 | 1.5369 | 1038.22 | 1047.55 | 1036.48 | 1338.78 | 0 | К206852 | 3 | 1300 | 2 | 126.33 | 64.36% | 0.2376 | 3.113 | 0.105 | 3.13 | 0.13
2 | 2020-09-14 02:26 | 19.8 | 64.71% | 13.6557 | 18.961 | 18.2112 | 2.3443 | 2.961 | 2.2112 | 1037.08 | 1046.92 | 1037.63 | 1338.76 | 0 | К206852 | 3 | 1300 | 2 | 126.92 | 64.66% | 0.2376 | 3.106 | 0.117 | 3.121 | 0.121
2 | 2020-09-14 02:26 | 19.9 | 65.03% | 11.0234 | 18.9303 | 18.4705 | 4.9766 | 2.9303 | 2.4705 | 1035.46 | 1045.72 | 1039.12 | 1338.78 | 0 | К206852 | 3 | 1300 | 2 | 127.88 | 65.15% | 0.2376 | 3.107 | 0.117 | 3.106 | 0.106
2 | 2020-09-14 02:26 | 20 | 65.36% | 8.2686 | 18.923 | 18.5468 | 7.7314 | 2.923 | 2.5468 | 1033.5 | 1045.64 | 1040.12 | 1338.59 | 0 | К206852 | 3 | 1300 | 2 | 128.26 | 65.34% | 0.2376 | 3.111 | 0.111 | 3.11 | 0.11
2 | 2020-09-14 02:26 | 20.1 | 65.69% | 5.7625 | 18.9358 | 18.6341 | 10.2375 | 2.9358 | 2.6341 | 1032.3 | 1045.5 | 1040.55 | 1338.21 | 0 | К206852 | 3 | 1300 | 2 | 128.83 | 65.63% | 0.2376 | 3.106 | 0.114 | 3.103 | 0.103
2 | 2020-09-14 02:26 | 20.2 | 66.01% | 4.1543 | 18.9553 | 18.6475 | 11.8457 | 2.9553 | 2.6475 | 1030.82 | 1046.07 | 1041.14 | 1338 | 0 | К206852 | 3 | 1300 | 2 | 129.42 | 65.93% | 0.2376 | 3.115 | 0.116 | 3.113 | 0.113
2 | 2020-09-14 02:26 | 20.3 | 66.34% | 2.5324 | 18.9751 | 18.6382 | 13.4676 | 2.9751 | 2.6382 | 1029.04 | 1046.84 | 1042.01 | 1338.21 | 0 | К206852 | 3 | 1300 | 2 | 130.38 | 66.42% | 0.2376 | 3.153 | 0.103 | 3.153 | 0.153
2 | 2020-09-14 02:26 | 20.4 | 66.67% | 1.1363 | 18.9727 | 18.637 | 14.8637 | 2.9727 | 2.637 | 1026.13 | 1047.43 | 1041.12 | 1338.66 | 0 | К206852 | 3 | 1300 | 2 | 130.76 | 66.62% | 0.2376 | 3.169 | 0.085 | 3.168 | 0.168
2 | 2020-09-14 02:26 | 20.5 | 66.99% | 0.1276 | 18.9679 | 18.6504 | 15.8724 | 2.9679 | 2.6504 | 1023.7 | 1047.17 | 1041.67 | 1339.13 | 0 | К206852 | 3 | 1300 | 2 | 131.35 | 66.92% | 0.2376 | 3.15 | 0.073 | 3.151 | 0.151
2 | 2020-09-14 02:26 | 20.6 | 67.32% | 0.0623 | 18.9697 | 18.6965 | 15.9377 | 2.9697 | 2.6965 | 1021.66 | 1045.14 | 1042.96 | 1339.33 | 0 | К206852 | 3 | 1300 | 2 | 131.92 | 67.21% | 0.2376 | 3.13 | 0.077 | 3.142 | 0.142
2 | 2020-09-14 02:26 | 20.7 | 67.65% | 0.002 | 18.9675 | 18.7867 | 15.998 | 2.9675 | 2.7867 | 1019.24 | 1046.9 | 1043.96 | 1339.31 | 0 | К206852 | 3 | 1300 | 2 | 132.89 | 67.7% | 0.2376 | 3.108 | 0.11 | 3.127 | 0.127
2 | 2020-09-14 02:26 | 20.8 | 67.97% | -0.0282 | 18.9497 | 18.8096 | 16.0282 | 2.9497 | 2.8096 | 1016.87 | 1048.83 | 1044.69 | 1339.51 | 0 | К206852 | 3 | 1300 | 2 | 133.28 | 67.9% | 0.2376 | 3.103 | 0.12 | 3.116 | 0.116
2 | 2020-09-14 02:26 | 20.9 | 68.3% | -0.0288 | 18.9487 | 18.8102 | 16.0288 | 2.9487 | 2.8102 | 1014.24 | 1050.04 | 1045.27 | 1339.86 | 0 | К206852 | 3 | 1300 | 2 | 133.85 | 68.19% | 0.2376 | 3.099 | 0.121 | 3.118 | 0.118
2 | 2020-09-14 02:26 | 21 | 68.63% | -0.0285 | 18.9553 | 18.8131 | 16.0285 | 2.9553 | 2.8131 | 1010.82 | 1051.25 | 1046.19 | 1339.88 | 0 | К206852 | 3 | 1300 | 2 | 134.81 | 68.68% | 0.2376 | 3.109 | 0.097 | 3.119 | 0.119
2 | 2020-09-14 02:26 | 21.1 | 68.95% | -0.0308 | 18.9794 | 18.7606 | 16.0308 | 2.9794 | 2.7606 | 1007.82 | 1051.65 | 1047.34 | 1339.39 | 0 | К206852 | 3 | 1300 | 2 | 135.39 | 68.97% | 0.2376 | 3.103 | 0.098 | 3.112 | 0.112
2 | 2020-09-14 02:26 | 21.2 | 69.28% | -0.0323 | 18.9868 | 18.6034 | 16.0323 | 2.9868 | 2.6034 | 1004.12 | 1052.31 | 1048.42 | 1338.65 | 0 | К206852 | 3 | 1300 | 2 | 135.78 | 69.17% | 0.2376 | 3.105 | 0.11 | 3.113 | 0.113
2 | 2020-09-14 02:26 | 21.3 | 69.61% | -0.03 | 18.9822 | 18.6066 | 16.03 | 2.9822 | 2.6066 | 998.664 | 1052.76 | 1049.74 | 1338.25 | 0 | К206852 | 3 | 1300 | 2 | 136.35 | 69.46% | 0.2376 | 3.118 | 0.112 | 3.129 | 0.129
2 | 2020-09-14 02:26 | 21.4 | 69.93% | -0.0285 | 18.9816 | 18.637 | 16.0285 | 2.9816 | 2.637 | 986.91 | 1053.08 | 1050.45 | 1338.35 | 0 | К206852 | 3 | 1300 | 2 | 136.94 | 69.76% | 0.2376 | 3.126 | 0.105 | 3.141 | 0.141
2 | 2020-09-14 02:26 | 21.5 | 70.26% | -0.0297 | 18.9743 | 18.6794 | 16.0297 | 2.9743 | 2.6794 | 973.993 | 1053.87 | 1051.12 | 1338.43 | 0 | К206852 | 3 | 1300 | 2 | 137.89 | 70.25% | 0.2376 | 3.116 | 0.083 | 3.12 | 0.12
2 | 2020-09-14 02:26 | 21.6 | 70.59% | -0.0326 | 18.9646 | 18.7504 | 16.0326 | 2.9646 | 2.7504 | 974.128 | 1054.13 | 1052.75 | 1338.94 | 0 | К206852 | 3 | 1300 | 2 | 138.28 | 70.45% | 0.2376 | 3.099 | 0.093 | 3.11 | 0.11
2 | 2020-09-14 02:26 | 21.7 | 70.92% | -0.0314 | 18.9271 | 18.7362 | 16.0314 | 2.9271 | 2.7362 | 974.278 | 1054.28 | 1053.9 | 1339.45 | 0 | К206852 | 3 | 1300 | 2 | 139.25 | 70.94% | 0.2376 | 3.099 | 0.097 | 3.106 | 0.106
2 | 2020-09-14 02:26 | 21.8 | 71.24% | -0.0274 | 18.8764 | 18.7148 | 16.0274 | 2.8764 | 2.7148 | 974.66 | 1054.66 | 1053.35 | 1339.37 | 0 | К206852 | 3 | 1300 | 2 | 139.82 | 71.23% | 0.2376 | 3.103 | 0.102 | 3.1 | 0.1
2 | 2020-09-14 02:26 | 21.9 | 71.57% | -0.0227 | 18.8942 | 18.7104 | 16.0227 | 2.8942 | 2.7104 | 976.003 | 1056 | 1054.22 | 1341.15 | 0 | К206852 | 3 | 1300 | 2 | 140.41 | 71.53% | 0.2376 | 3.114 | 0.105 | 3.111 | 0.111
2 | 2020-09-14 02:26 | 22 | 71.9% | -0.0204 | 18.9039 | 18.7034 | 16.0204 | 2.9039 | 2.7034 | 975.861 | 1055.86 | 1053.19 | 1343.85 | 0 | К206852 | 3 | 1300 | 2 | 141.37 | 72.02% | 0.2376 | 3.124 | 0.097 | 3.119 | 0.119
2 | 2020-09-14 02:26 | 22.1 | 72.22% | -0.0236 | 18.9035 | 18.7 | 16.0236 | 2.9035 | 2.7 | 975.253 | 1055.25 | 1053.98 | 1344.29 | 0 | К206852 | 3 | 1300 | 2 | 141.75 | 72.21% | 0.2376 | 3.114 | 0.086 | 3.104 | 0.104
2 | 2020-09-14 02:26 | 22.2 | 72.55% | -0.0236 | 18.9699 | 18.7081 | 16.0236 | 2.9699 | 2.7081 | 976.116 | 1056.12 | 1055.83 | 1345.17 | 0 | К206852 | 3 | 1300 | 2 | 142.32 | 72.5% | 0.2376 | 3.108 | 0.092 | 3.098 | 0.098
2 | 2020-09-14 02:26 | 22.3 | 72.88% | -0.0181 | 18.9943 | 18.7246 | 16.0181 | 2.9943 | 2.7246 | 975.846 | 1055.84 | 1056.48 | 1346.3 | 0 | К206852 | 3 | 1300 | 2 | 142.91 | 72.81% | 0.2376 | 3.118 | 0.107 | 3.112 | 0.112
2 | 2020-09-14 02:26 | 22.4 | 73.2% | -0.016 | 18.9877 | 18.7403 | 16.016 | 2.9877 | 2.7403 | 975.456 | 1055.46 | 1057.95 | 1346.44 | 0 | К206852 | 3 | 1300 | 2 | 143.87 | 73.29% | 0.2376 | 3.136 | 0.081 | 3.13 | 0.13
2 | 2020-09-14 02:26 | 22.5 | 73.53% | -0.0169 | 18.9769 | 18.7568 | 16.0169 | 2.9769 | 2.7568 | 974.435 | 1054.44 | 1057.42 | 1346.03 | 0 | К206852 | 3 | 1300 | 2 | 144.25 | 73.49% | 0.2376 | 3.12 | 0.082 | 3.111 | 0.111
2 | 2020-09-14 02:26 | 22.6 | 73.86% | -0.0175 | 18.9628 | 18.7516 | 16.0175 | 2.9628 | 2.7516 | 975.883 | 1055.88 | 1057.55 | 1346.09 | 0 | К206852 | 3 | 1300 | 2 | 144.84 | 73.79% | 0.2376 | 3.101 | 0.075 | 3.096 | 0.096
2 | 2020-09-14 02:26 | 22.7 | 74.18% | -0.0157 | 18.9346 | 18.7339 | 16.0157 | 2.9346 | 2.7339 | 977.271 | 1057.27 | 1057.98 | 1345.83 | 0 | К206852 | 3 | 1300 | 2 | 145.41 | 74.08% | 0.2376 | 3.096 | 0.089 | 3.089 | 0.089
2 | 2020-09-14 02:26 | 22.8 | 74.51% | -0.0157 | 18.9146 | 18.7113 | 16.0157 | 2.9146 | 2.7113 | 978.141 | 1058.14 | 1058.4 | 1345.17 | 0 | К206852 | 3 | 1300 | 2 | 146.38 | 74.57% | 0.2376 | 3.093 | 0.09 | 3.081 | 0.081
2 | 2020-09-14 02:26 | 22.9 | 74.84% | -0.0169 | 18.9251 | 18.6915 | 16.0169 | 2.9251 | 2.6915 | 977.961 | 1057.97 | 1057.97 | 1344.97 | 0 | К206852 | 3 | 1300 | 2 | 146.77 | 74.77% | 0.2376 | 3.091 | 0.099 | 3.083 | 0.083
2 | 2020-09-14 02:26 | 23 | 75.16% | -0.0172 | 18.9545 | 18.6631 | 16.0172 | 2.9545 | 2.6631 | 978.396 | 1058.39 | 1056.83 | 1344.23 | 0 | К206852 | 3 | 1300 | 2 | 147.34 | 75.06% | 0.2376 | 3.082 | 0.105 | 3.075 | 0.075
2 | 2020-09-14 02:26 | 23.1 | 75.49% | -0.0163 | 18.9588 | 18.6428 | 16.0163 | 2.9588 | 2.6428 | 976.551 | 1056.55 | 1056.38 | 1344.01 | 0 | К206852 | 3 | 1300 | 2 | 148.3 | 75.55% | 0.2376 | 3.08 | 0.117 | 3.076 | 0.076
2 | 2020-09-14 02:26 | 23.2 | 75.82% | -0.0131 | 18.9366 | 18.6396 | 16.0131 | 2.9366 | 2.6396 | 977.271 | 1057.27 | 1056.66 | 1345.11 | 0 | К206852 | 3 | 1300 | 2 | 148.88 | 75.85% | 0.2376 | 3.067 | 0.128 | 3.059 | 0.059
2 | 2020-09-14 02:26 | 23.3 | 76.14% | -0.0073 | 18.9245 | 18.6341 | 16.0073 | 2.9245 | 2.6341 | 977.173 | 1057.18 | 1057 | 1346.13 | 0 | К206852 | 3 | 1300 | 2 | 149.27 | 76.05% | 0.2376 | 3.071 | 0.126 | 3.063 | 0.063
2 | 2020-09-14 02:26 | 23.4 | 76.47% | -0.0004 | 18.921 | 18.6332 | 16.0004 | 2.921 | 2.6332 | 977.646 | 1057.65 | 1057.57 | 1347.24 | 0 | К206852 | 3 | 1300 | 2 | 150.43 | 76.64% | 0.2376 | 3.109 | 0.09 | 3.101 | 0.101
2 | 2020-09-14 02:26 | 23.5 | 76.8% | 0.0005 | 18.915 | 18.6283 | 15.9995 | 2.915 | 2.6283 | 978.036 | 1058.04 | 1057.77 | 1347.75 | 0 | К206852 | 3 | 1300 | 2 | 150.81 | 76.83% | 0.2376 | 3.105 | 0.077 | 3.094 | 0.094
2 | 2020-09-14 02:26 | 23.6 | 77.12% | -0.0056 | 18.8899 | 18.6095 | 16.0056 | 2.8899 | 2.6095 | 977.541 | 1057.54 | 1058.04 | 1347.18 | 0 | К206852 | 3 | 1300 | 2 | 151.38 | 77.12% | 0.2376 | 3.102 | 0.073 | 3.091 | 0.091
2 | 2020-09-14 02:26 | 23.7 | 77.45% | -0.0085 | 18.8356 | 18.5251 | 16.0085 | 2.8356 | 2.5251 | 977.668 | 1057.67 | 1058.38 | 1345.79 | 0 | К206852 | 3 | 1300 | 2 | 152.36 | 77.62% | 0.2376 | 3.095 | 0.066 | 3.086 | 0.086
2 | 2020-09-14 02:26 | 23.8 | 77.78% | -0.0044 | 18.8138 | 18.4563 | 16.0044 | 2.8138 | 2.4563 | 977.548 | 1057.55 | 1059.31 | 1344.56 | 0 | К206852 | 3 | 1300 | 2 | 152.93 | 77.91% | 0.2376 | 3.087 | 0.079 | 3.079 | 0.079
2 | 2020-09-14 02:26 | 23.9 | 78.1% | -0.0079 | 18.7741 | 18.4505 | 16.0079 | 2.7741 | 2.4505 | 977.586 | 1057.58 | 1060.72 | 1343.5 | 0 | К206852 | 3 | 1300 | 2 | 153.31 | 78.1% | 0.2376 | 3.081 | 0.092 | 3.075 | 0.075
2 | 2020-09-14 02:26 | 24 | 78.43% | -0.0137 | 18.7317 | 18.4572 | 16.0137 | 2.7317 | 2.4572 | 977.721 | 1057.72 | 1061.29 | 1343.11 | 0 | К206852 | 3 | 1300 | 2 | 153.9 | 78.4% | 0.2376 | 3.077 | 0.1 | 3.079 | 0.079
2 | 2020-09-14 02:26 | 24.1 | 78.76% | -0.0178 | 18.7256 | 18.4671 | 16.0178 | 2.7256 | 2.4671 | 977.998 | 1058 | 1061.45 | 1342.88 | 0 | К206852 | 3 | 1300 | 2 | 154.86 | 78.89% | 0.2376 | 3.072 | 0.122 | 3.072 | 0.072
2 | 2020-09-14 02:26 | 24.2 | 79.08% | -0.0224 | 18.7193 | 18.4755 | 16.0224 | 2.7193 | 2.4755 | 977.308 | 1057.31 | 1061.43 | 1343.52 | 0 | К206852 | 3 | 1300 | 2 | 155.43 | 79.18% | 0.2376 | 3.075 | 0.116 | 3.071 | 0.071
2 | 2020-09-14 02:26 | 24.3 | 79.41% | -0.023 | 18.7165 | 18.4908 | 16.023 | 2.7165 | 2.4908 | 977.496 | 1057.5 | 1061.51 | 1343.97 | 0 | К206852 | 3 | 1300 | 2 | 155.81 | 79.38% | 0.2376 | 3.087 | 0.113 | 3.082 | 0.082
2 | 2020-09-14 02:26 | 24.4 | 79.74% | -0.0192 | 18.7496 | 18.5045 | 16.0192 | 2.7496 | 2.5045 | 975.913 | 1055.92 | 1061.11 | 1344.62 | 0 | К206852 | 3 | 1300 | 2 | 156.4 | 79.68% | 0.2376 | 3.114 | 0.098 | 3.109 | 0.109
2 | 2020-09-14 02:26 | 24.5 | 80.07% | -0.0068 | 18.7807 | 18.5364 | 16.0068 | 2.7807 | 2.5364 | 976.723 | 1056.73 | 1059.88 | 1345.44 | 0 | К206852 | 3 | 1300 | 2 | 157.36 | 80.17% | 0.2376 | 3.102 | 0.066 | 3.093 | 0.093
2 | 2020-09-14 02:26 | 24.6 | 80.39% | -0.0044 | 18.8084 | 18.588 | 16.0044 | 2.8084 | 2.588 | 977.181 | 1057.18 | 1058.67 | 1345.56 | 0 | К206852 | 3 | 1300 | 2 | 157.95 | 80.47% | 0.2376 | 3.076 | 0.084 | 3.07 | 0.07
2 | 2020-09-14 02:26 | 24.7 | 80.72% | -0.0102 | 18.8475 | 18.6083 | 16.0102 | 2.8475 | 2.6083 | 977.728 | 1057.73 | 1059.8 | 1344.5 | 0 | К206852 | 3 | 1300 | 2 | 158.33 | 80.66% | 0.2376 | 3.059 | 0.096 | 3.052 | 0.052
2 | 2020-09-14 02:26 | 24.8 | 81.05% | -0.0134 | 18.855 | 18.6231 | 16.0134 | 2.855 | 2.6231 | 978.531 | 1058.54 | 1060.07 | 1343.46 | 0 | К206852 | 3 | 1300 | 2 | 159.29 | 81.15% | 0.2376 | 3.036 | 0.106 | 3.027 | 0.027
2 | 2020-09-14 02:26 | 24.9 | 81.37% | -0.0134 | 18.854 | 18.628 | 16.0134 | 2.854 | 2.628 | 977.203 | 1057.2 | 1059.17 | 1343.27 | 0 | К206852 | 3 | 1300 | 2 | 159.87 | 81.45% | 0.2376 | 3.034 | 0.117 | 3.025 | 0.025
2 | 2020-09-14 02:26 | 25 | 81.7% | -0.0111 | 18.8494 | 18.6289 | 16.0111 | 2.8494 | 2.6289 | 977.151 | 1057.15 | 1058.41 | 1343.76 | 0 | К206852 | 3 | 1300 | 2 | 160.26 | 81.64% | 0.2376 | 3.046 | 0.123 | 3.044 | 0.044
2 | 2020-09-14 02:26 | 25.1 | 82.03% | -0.0099 | 18.833 | 18.6315 | 16.0099 | 2.833 | 2.6315 | 977.983 | 1057.98 | 1058.86 | 1344.07 | 0 | К206852 | 3 | 1300 | 2 | 160.83 | 81.93% | 0.2376 | 3.063 | 0.117 | 3.059 | 0.059
2 | 2020-09-14 02:26 | 25.2 | 82.35% | -0.0065 | 18.8229 | 18.6303 | 16.0065 | 2.8229 | 2.6303 | 977.683 | 1057.69 | 1059.81 | 1344.52 | 0 | К206852 | 3 | 1300 | 2 | 161.79 | 82.42% | 0.2376 | 3.093 | 0.107 | 3.09 | 0.09
2 | 2020-09-14 02:26 | 25.3 | 82.68% | -0.0059 | 18.8235 | 18.6376 | 16.0059 | 2.8235 | 2.6376 | 977.766 | 1057.77 | 1059.48 | 1345.03 | 0 | К206852 | 3 | 1300 | 2 | 162.37 | 82.72% | 0.2376 | 3.093 | 0.109 | 3.092 | 0.092
2 | 2020-09-14 02:26 | 25.4 | 83.01% | -0.0044 | 18.8255 | 18.6834 | 16.0044 | 2.8255 | 2.6834 | 978.629 | 1058.63 | 1058.27 | 1345.56 | 0 | К206852 | 3 | 1300 | 2 | 162.76 | 82.92% | 0.2376 | 3.103 | 0.099 | 3.101 | 0.101
2 | 2020-09-14 02:26 | 25.5 | 83.33% | -0.0068 | 18.8344 | 18.7104 | 16.0068 | 2.8344 | 2.7104 | 978.366 | 1058.37 | 1056.29 | 1345.21 | 0 | К206852 | 3 | 1300 | 2 | 163.33 | 83.21% | 0.2376 | 3.118 | 0.083 | 3.11 | 0.11
2 | 2020-09-14 02:26 | 25.6 | 83.66% | -0.0085 | 18.8393 | 18.7095 | 16.0085 | 2.8393 | 2.7095 | 978.591 | 1058.59 | 1056.34 | 1344.32 | 0 | К206852 | 3 | 1300 | 2 | 164.3 | 83.7% | 0.2376 | 3.093 | 0.103 | 3.09 | 0.09
2 | 2020-09-14 02:26 | 25.7 | 83.99% | -0.0108 | 18.8391 | 18.713 | 16.0108 | 2.8391 | 2.713 | 978.178 | 1058.18 | 1057.91 | 1343.46 | 0 | К206852 | 3 | 1300 | 2 | 164.87 | 83.99% | 0.2376 | 3.082 | 0.111 | 3.08 | 0.08
2 | 2020-09-14 02:26 | 25.8 | 84.31% | -0.012 | 18.8429 | 18.7585 | 16.012 | 2.8429 | 2.7585 | 975.793 | 1055.8 | 1058.52 | 1342.8 | 0 | К206852 | 3 | 1300 | 2 | 165.26 | 84.19% | 0.2376 | 3.076 | 0.104 | 3.075 | 0.075
2 | 2020-09-14 02:26 | 25.9 | 84.64% | -0.0146 | 18.8504 | 18.791 | 16.0146 | 2.8504 | 2.791 | 972.673 | 1052.68 | 1057.71 | 1343.36 | 0 | К206852 | 3 | 1300 | 2 | 166.42 | 84.78% | 0.2376 | 3.054 | 0.105 | 3.055 | 0.055
2 | 2020-09-14 02:26 | 26 | 84.97% | -0.0172 | 18.8655 | 18.7757 | 16.0172 | 2.8655 | 2.7757 | 973.13 | 1053.13 | 1058.48 | 1343.89 | 0 | К206852 | 3 | 1300 | 2 | 166.8 | 84.98% | 0.2376 | 3.049 | 0.112 | 3.054 | 0.054
2 | 2020-09-14 02:26 | 26.1 | 85.29% | -0.0239 | 18.8702 | 18.7597 | 16.0239 | 2.8702 | 2.7597 | 975.081 | 1055.08 | 1058.64 | 1343.72 | 0 | К206852 | 3 | 1300 | 2 | 167.37 | 85.27% | 0.2376 | 3.046 | 0.11 | 3.042 | 0.042
2 | 2020-09-14 02:26 | 26.2 | 85.62% | -0.0271 | 18.8673 | 18.7525 | 16.0271 | 2.8673 | 2.7525 | 974.705 | 1054.71 | 1058.43 | 1344.4 | 0 | К206852 | 3 | 1300 | 2 | 168.35 | 85.77% | 0.2376 | 3.046 | 0.112 | 3.044 | 0.044
2 | 2020-09-14 02:26 | 26.3 | 85.95% | -0.0256 | 18.8706 | 18.7542 | 16.0256 | 2.8706 | 2.7542 | 973.715 | 1053.72 | 1058.14 | 1345.68 | 0 | К206852 | 3 | 1300 | 2 | 168.92 | 86.06% | 0.2376 | 3.053 | 0.115 | 3.052 | 0.052
2 | 2020-09-14 02:26 | 26.4 | 86.27% | -0.0268 | 18.8712 | 18.769 | 16.0268 | 2.8712 | 2.769 | 973.483 | 1053.49 | 1058.15 | 1346.56 | 0 | К206852 | 3 | 1300 | 2 | 169.3 | 86.25% | 0.2376 | 3.068 | 0.106 | 3.067 | 0.067
2 | 2020-09-14 02:26 | 26.5 | 86.6% | -0.0308 | 18.8968 | 18.7725 | 16.0308 | 2.8968 | 2.7725 | 973.16 | 1053.16 | 1057.91 | 1345.52 | 0 | К206852 | 3 | 1300 | 2 | 169.89 | 86.55% | 0.2376 | 3.081 | 0.078 | 3.075 | 0.075
2 | 2020-09-14 02:26 | 26.6 | 86.93% | -0.0372 | 18.9275 | 18.7777 | 16.0372 | 2.9275 | 2.7777 | 972.305 | 1052.3 | 1056.57 | 1344.87 | 0 | К206852 | 3 | 1300 | 2 | 170.85 | 87.04% | 0.2376 | 3.063 | 0.088 | 3.058 | 0.058
2 | 2020-09-14 02:26 | 26.7 | 87.25% | -0.0366 | 18.9297 | 18.7806 | 16.0366 | 2.9297 | 2.7806 | 971.555 | 1051.56 | 1055.67 | 1344.64 | 0 | К206852 | 3 | 1300 | 2 | 171.44 | 87.34% | 0.2376 | 3.067 | 0.096 | 3.066 | 0.066
2 | 2020-09-14 02:26 | 26.8 | 87.58% | -0.032 | 18.935 | 18.791 | 16.032 | 2.935 | 2.791 | 972.718 | 1052.71 | 1055.95 | 1344.58 | 0 | К206852 | 3 | 1300 | 2 | 171.82 | 87.53% | 0.2376 | 3.077 | 0.096 | 3.076 | 0.076
2 | 2020-09-14 02:26 | 26.9 | 87.91% | -0.0216 | 18.9485 | 18.7957 | 16.0216 | 2.9485 | 2.7957 | 974.03 | 1054.04 | 1055.35 | 1344.44 | 0 | К206852 | 3 | 1300 | 2 | 172.39 | 87.82% | 0.2376 | 3.086 | 0.097 | 3.081 | 0.081
2 | 2020-09-14 02:26 | 27 | 88.24% | -0.0108 | 18.9483 | 18.7931 | 16.0108 | 2.9483 | 2.7931 | 974.916 | 1054.91 | 1055.95 | 1344.83 | 0 | К206852 | 3 | 1300 | 2 | 173.37 | 88.32% | 0.2376 | 3.085 | 0.112 | 3.071 | 0.071
2 | 2020-09-14 02:26 | 27.1 | 88.56% | -0.0111 | 18.9497 | 18.807 | 16.0111 | 2.9497 | 2.807 | 975.883 | 1055.89 | 1056.12 | 1344.89 | 0 | К206852 | 3 | 1300 | 2 | 173.94 | 88.61% | 0.2376 | 3.089 | 0.11 | 3.083 | 0.083
2 | 2020-09-14 02:26 | 27.2 | 88.89% | -0.0134 | 18.9765 | 18.8218 | 16.0134 | 2.9765 | 2.8218 | 975.156 | 1055.16 | 1056.96 | 1345.48 | 0 | К206852 | 3 | 1300 | 2 | 174.32 | 88.81% | 0.2376 | 3.087 | 0.105 | 3.086 | 0.086
2 | 2020-09-14 02:26 | 27.3 | 89.22% | -0.0143 | 19.003 | 18.8253 | 16.0143 | 3.003 | 2.8253 | 973.663 | 1053.66 | 1056.96 | 1346.6 | 0 | К206852 | 3 | 1300 | 2 | 175.28 | 89.3% | 0.2376 | 3.081 | 0.122 | 3.078 | 0.078
2 | 2020-09-14 02:26 | 27.4 | 89.54% | -0.0172 | 19.0099 | 18.8264 | 16.0172 | 3.0099 | 2.8264 | 969.987 | 1049.99 | 1056.89 | 1347.24 | 0 | К206852 | 3 | 1300 | 2 | 175.87 | 89.6% | 0.2376 | 3.083 | 0.111 | 3.076 | 0.076
2 | 2020-09-14 02:26 | 27.5 | 89.87% | -0.0189 | 19.0097 | 18.8325 | 16.0189 | 3.0097 | 2.8325 | 963.319 | 1043.31 | 1056.47 | 1347.91 | 0 | К206852 | 3 | 1300 | 2 | 176.25 | 89.79% | 0.2376 | 3.096 | 0.092 | 3.087 | 0.087
2 | 2020-09-14 02:26 | 27.6 | 90.2% | -0.0157 | 19.0062 | 18.8366 | 16.0157 | 3.0062 | 2.8366 | 963.574 | 1043.57 | 1055.95 | 1347.4 | 0 | К206852 | 3 | 1300 | 2 | 176.82 | 90.08% | 0.2376 | 3.085 | 0.084 | 3.075 | 0.075
2 | 2020-09-14 02:26 | 27.7 | 90.52% | -0.0085 | 18.9979 | 18.8453 | 16.0085 | 2.9979 | 2.8453 | 965.352 | 1045.35 | 1053.91 | 1346.79 | 0 | К206852 | 3 | 1300 | 2 | 177.79 | 90.58% | 0.2376 | 3.067 | 0.09 | 3.066 | 0.066
2 | 2020-09-14 02:26 | 27.8 | 90.85% | -0.0041 | 18.9885 | 18.8473 | 16.0041 | 2.9885 | 2.8473 | 965.772 | 1045.77 | 1053.18 | 1346.52 | 0 | К206852 | 3 | 1300 | 2 | 178.37 | 90.87% | 0.2376 | 3.06 | 0.094 | 3.058 | 0.058
2 | 2020-09-14 02:26 | 27.9 | 91.18% | -0.0027 | 18.9822 | 18.8456 | 16.0027 | 2.9822 | 2.8456 | 964.669 | 1044.67 | 1052.75 | 1346.28 | 0 | К206852 | 3 | 1300 | 2 | 178.75 | 91.06% | 0.2376 | 3.058 | 0.094 | 3.052 | 0.052
2 | 2020-09-14 02:26 | 28 | 91.5% | -0.0062 | 18.9842 | 18.84 | 16.0062 | 2.9842 | 2.84 | 963.986 | 1043.99 | 1052.25 | 1347.22 | 0 | К206852 | 3 | 1300 | 2 | 179.34 | 91.36% | 0.2376 | 3.046 | 0.107 | 3.04 | 0.04
2 | 2020-09-14 02:26 | 28.1 | 91.83% | -0.0094 | 18.9852 | 18.8357 | 16.0094 | 2.9852 | 2.8357 | 963.154 | 1043.16 | 1052.19 | 1348.53 | 0 | К206852 | 3 | 1300 | 2 | 180.29 | 91.85% | 0.2376 | 3.041 | 0.121 | 3.038 | 0.038
2 | 2020-09-14 02:26 | 28.2 | 92.16% | -0.012 | 18.9751 | 18.8325 | 16.012 | 2.9751 | 2.8325 | 962.779 | 1042.78 | 1052.16 | 1349.28 | 0 | К206852 | 3 | 1300 | 2 | 180.87 | 92.14% | 0.2376 | 3.053 | 0.132 | 3.052 | 0.052
2 | 2020-09-14 02:26 | 28.3 | 92.48% | -0.0123 | 18.9739 | 18.8299 | 16.0123 | 2.9739 | 2.8299 | 962.141 | 1042.15 | 1049.93 | 1349.06 | 0 | К206852 | 3 | 1300 | 2 | 181.25 | 92.34% | 0.2178 | 3.072 | 0.136 | 3.071 | 0.071
2 | 2020-09-14 02:26 | 28.4 | 92.81% | -0.0137 | 18.9733 | 18.8154 | 16.0137 | 2.9733 | 2.8154 | 961.931 | 1041.93 | 1050.61 | 1348.53 | 0 | К206852 | 3 | 1300 | 2 | 182.41 | 92.93% | 0.2178 | 3.148 | 0.117 | 3.148 | 0.148
2 | 2020-09-14 02:26 | 28.5 | 93.14% | -0.0166 | 18.9434 | 18.7899 | 16.0166 | 2.9434 | 2.7899 | 960.431 | 1040.43 | 1049 | 1347.83 | 0 | К206852 | 3 | 1300 | 2 | 182.8 | 93.13% | 0.2376 | 3.18 | 0.084 | 3.178 | 0.178
2 | 2020-09-14 02:26 | 28.6 | 93.46% | -0.0224 | 18.9214 | 18.7916 | 16.0224 | 2.9214 | 2.7916 | 961.579 | 1041.58 | 1050.17 | 1347.65 | 0 | К206852 | 3 | 1300 | 2 | 183.38 | 93.42% | 0.2376 | 3.178 | 0.078 | 3.175 | 0.175
2 | 2020-09-14 02:26 | 28.7 | 93.79% | -0.0146 | 18.9208 | 18.796 | 16.0146 | 2.9208 | 2.796 | 963.641 | 1043.64 | 1051.93 | 1347.46 | 0 | К206852 | 3 | 1300 | 2 | 184.34 | 93.91% | 0.2178 | 3.154 | 0.09 | 3.149 | 0.149
2 | 2020-09-14 02:26 | 28.8 | 94.12% | -0.007 | 18.9222 | 18.8076 | 16.007 | 2.9222 | 2.8076 | 965.052 | 1045.05 | 1051.51 | 1348.1 | 0 | К206852 | 3 | 1300 | 2 | 184.93 | 94.21% | 0.2178 | 3.149 | 0.099 | 3.143 | 0.143
2 | 2020-09-14 02:26 | 28.9 | 94.44% | -0.0128 | 18.9251 | 18.8166 | 16.0128 | 2.9251 | 2.8166 | 964.782 | 1044.78 | 1050.68 | 1350 | 0 | К206852 | 3 | 1300 | 2 | 185.31 | 94.41% | 0.2178 | 3.151 | 0.1 | 3.146 | 0.146
2 | 2020-09-14 02:26 | 29 | 94.77% | -0.0155 | 18.9239 | 18.7934 | 16.0155 | 2.9239 | 2.7934 | 964.452 | 1044.45 | 1051.12 | 1352.24 | 0 | К206852 | 3 | 1300 | 2 | 185.88 | 94.7% | 0.2178 | 3.154 | 0.112 | 3.152 | 0.152
2 | 2020-09-14 02:26 | 29.1 | 95.1% | -0.0169 | 18.9255 | 18.7728 | 16.0169 | 2.9255 | 2.7728 | 962.524 | 1042.52 | 1048.04 | 1354.21 | 0 | К206852 | 3 | 1300 | 2 | 186.86 | 95.2% | 0.2178 | 3.171 | 0.1 | 3.173 | 0.173
2 | 2020-09-14 02:26 | 29.2 | 95.42% | -0.0169 | 18.9263 | 18.7907 | 16.0169 | 2.9263 | 2.7907 | 960.626 | 1040.63 | 1045.96 | 1355.23 | 0 | К206852 | 3 | 1300 | 2 | 187.43 | 95.49% | 0.2178 | 3.192 | 0.097 | 3.194 | 0.194
2 | 2020-09-14 02:26 | 29.3 | 95.75% | -0.0015 | 18.9251 | 18.8125 | 16.0015 | 2.9251 | 2.8125 | 961.196 | 1041.19 | 1046.2 | 1357.84 | 0 | К206852 | 3 | 1300 | 2 | 187.81 | 95.68% | 0.2178 | 3.201 | 0.105 | 3.201 | 0.201
2 | 2020-09-14 02:26 | 29.4 | 96.08% | 0.0031 | 18.922 | 18.8209 | 15.9969 | 2.922 | 2.8209 | 963.409 | 1043.41 | 1045.36 | 1359.99 | 0 | К206852 | 3 | 1300 | 2 | 188.77 | 96.17% | 0.2178 | 3.243 | 0.105 | 3.239 | 0.239
2 | 2020-09-14 02:26 | 29.5 | 96.41% | -0.0102 | 18.9152 | 18.8218 | 16.0102 | 2.9152 | 2.8218 | 963.086 | 1043.09 | 1044.82 | 1360.23 | 0 | К206852 | 3 | 1300 | 2 | 189.36 | 96.47% | 0.2178 | 3.262 | 0.098 | 3.255 | 0.255
2 | 2020-09-14 02:26 | 29.6 | 96.73% | -0.0349 | 18.9166 | 18.825 | 16.0349 | 2.9166 | 2.825 | 964.999 | 1045 | 1044.77 | 1359.25 | 0 | К206852 | 3 | 1300 | 2 | 189.93 | 96.76% | 0.2178 | 3.269 | 0.083 | 3.255 | 0.255
2 | 2020-09-14 02:26 | 29.7 | 97.06% | -0.0456 | 18.9232 | 18.82 | 16.0456 | 2.9232 | 2.82 | 969.162 | 1049.16 | 1046.7 | 1359.03 | 0 | К206852 | 3 | 1300 | 2 | 190.31 | 96.95% | 0.2178 | 3.266 | 0.076 | 3.251 | 0.251
2 | 2020-09-14 02:26 | 29.8 | 97.39% | -0.0477 | 18.9289 | 18.82 | 16.0477 | 2.9289 | 2.82 | 970.242 | 1050.24 | 1045.01 | 1358.68 | 0 | К206852 | 3 | 1300 | 2 | 191.29 | 97.45% | 0.2178 | 3.284 | 0.077 | 3.272 | 0.272
2 | 2020-09-14 02:26 | 29.9 | 97.71% | -0.0448 | 18.9303 | 18.8235 | 16.0448 | 2.9303 | 2.8235 | 971.803 | 1051.8 | 1044.65 | 1357.07 | 0 | К206852 | 3 | 1300 | 2 | 191.86 | 97.74% | 0.2178 | 3.31 | 0.073 | 3.298 | 0.298
2 | 2020-09-14 02:26 | 30 | 98.04% | -0.0311 | 18.9342 | 18.8258 | 16.0311 | 2.9342 | 2.8258 | 973.115 | 1053.11 | 1045.54 | 1356.68 | 0 | К206852 | 3 | 1300 | 2 | 192.44 | 98.04% | 0.198 | 3.339 | 0.062 | 3.333 | 0.333
2 | 2020-09-14 02:26 | 30.1 | 98.37% | -0.023 | 18.9325 | 18.8215 | 16.023 | 2.9325 | 2.8215 | 972.89 | 1052.89 | 1042.63 | 1356.09 | 0 | К206852 | 3 | 1300 | 2 | 192.83 | 98.24% | 0.198 | 3.366 | 0.106 | 3.361 | 0.361
2 | 2020-09-14 02:26 | 30.2 | 98.69% | -0.0245 | 18.9331 | 18.8232 | 16.0245 | 2.9331 | 2.8232 | 969.86 | 1049.86 | 1040.53 | 1357.15 | 0 | К206852 | 3 | 1300 | 2 | 193.79 | 98.73% | 0.198 | 3.43 | 0.065 | 3.431 | 0.431
2 | 2020-09-14 02:26 | 30.3 | 99.02% | -0.0207 | 18.9214 | 18.825 | 16.0207 | 2.9214 | 2.825 | 963.551 | 1043.55 | 1040.24 | 1361.28 | 0 | К206852 | 3 | 1300 | 2 | 194.36 | 99.02% | 0.198 | 3.456 | 0.09 | 3.454 | 0.454
2 | 2020-09-14 02:26 | 30.4 | 99.35% | -0.0213 | 18.8918 | 18.816 | 16.0213 | 2.8918 | 2.816 | 960.266 | 1040.26 | 1043.34 | 1367.55 | 0 | К206852 | 3 | 1300 | 2 | 194.94 | 99.31% | 0.198 | 3.486 | 0.092 | 3.487 | 0.487
2 | 2020-09-14 02:26 | 30.5 | 99.67% | -0.0308 | 18.8358 | 18.8038 | 16.0308 | 2.8358 | 2.8038 | 964.842 | 1044.84 | 1045.45 | 1382.75 | 0 | К206852 | 3 | 1300 | 2 | 195.33 | 99.51% | 0.198 | 3.52 | 0.084 | 3.521 | 0.521
2 | 2020-09-14 02:26 | 30.6 | 100% | -0.0334 | 18.8415 | 18.8174 | 16.0334 | 2.8415 | 2.8174 | 967.212 | 1047.21 | 1043.82 | 1392.91 | 0 | К206852 | 3 | 1300 | 2 | 196.29 | 100% | 0.198 | 3.553 | 0.084 | 3.563 | 0.563
3 | 2020-09-14 02:42 | 0.5 | 1.684% | 19.2368 | 19.7303 | -0.029 | 3.2368 | 3.7303 | 16.029 | 977.929 | 1044.69 | 964.695 | 1263.85 | 0 | К206852 | 3 | 1300 | 3 | 3.39 | 1.676% | 0.198 | 3.23 | 0.106 | 3.243 | 0.243
3 | 2020-09-14 02:42 | 0.6 | 2.02% | 19.3442 | 19.7233 | -0.0281 | 3.3442 | 3.7233 | 16.0281 | 1023.01 | 1062.71 | 982.704 | 1338.57 | 0 | К206852 | 3 | 1300 | 3 | 3.78 | 1.869% | 0.198 | 3.237 | 0.093 | 3.249 | 0.249
3 | 2020-09-14 02:42 | 0.7 | 2.357% | 19.4132 | 19.6926 | -0.0284 | 3.4132 | 3.6926 | 16.0284 | 1057.92 | 1076.04 | 996.043 | 1368 | 0 | К206852 | 3 | 1300 | 3 | 4.93 | 2.437% | 0.198 | 3.234 | 0.114 | 3.247 | 0.247
3 | 2020-09-14 02:42 | 0.8 | 2.694% | 19.4255 | 19.6629 | -0.029 | 3.4255 | 3.6629 | 16.029 | 1073.99 | 1082.53 | 1002.53 | 1367.03 | 0 | К206852 | 3 | 1300 | 3 | 5.32 | 2.63% | 0.2178 | 3.235 | 0.143 | 3.247 | 0.247
3 | 2020-09-14 02:42 | 0.9 | 3.03% | 19.4183 | 19.6424 | -0.0275 | 3.4183 | 3.6424 | 16.0275 | 1083.31 | 1086.28 | 1006.28 | 1363.64 | 0 | К206852 | 3 | 1300 | 3 | 5.89 | 2.912% | 0.198 | 3.235 | 0.14 | 3.249 | 0.249
3 | 2020-09-14 02:42 | 1 | 3.367% | 19.4171 | 19.639 | -0.0275 | 3.4171 | 3.639 | 16.0275 | 1089.73 | 1087.68 | 1007.68 | 1359.56 | 0 | К206852 | 3 | 1300 | 3 | 6.85 | 3.386% | 0.198 | 3.219 | 0.137 | 3.235 | 0.235
3 | 2020-09-14 02:42 | 1.1 | 3.704% | 19.4321 | 19.6529 | -0.0284 | 3.4321 | 3.6529 | 16.0284 | 1091.82 | 1087.4 | 1007.4 | 1357.29 | 0 | К206852 | 3 | 1300 | 3 | 7.43 | 3.673% | 0.2178 | 3.207 | 0.131 | 3.219 | 0.219
3 | 2020-09-14 02:42 | 1.2 | 4.04% | 19.4493 | 19.6684 | -0.0269 | 3.4493 | 3.6684 | 16.0269 | 1091.93 | 1087.37 | 1007.36 | 1355.54 | 0 | К206852 | 3 | 1300 | 3 | 7.82 | 3.866% | 0.2178 | 3.194 | 0.125 | 3.202 | 0.202
3 | 2020-09-14 02:42 | 1.3 | 4.377% | 19.4844 | 19.6848 | -0.0242 | 3.4844 | 3.6848 | 16.0242 | 1092.21 | 1086.67 | 1006.66 | 1354.24 | 0 | К206852 | 3 | 1300 | 3 | 8.78 | 4.341% | 0.2178 | 3.141 | 0.122 | 3.144 | 0.144
3 | 2020-09-14 02:42 | 1.4 | 4.714% | 19.5117 | 19.707 | -0.0157 | 3.5117 | 3.707 | 16.0157 | 1092.48 | 1086.16 | 1006.17 | 1353.82 | 0 | К206852 | 3 | 1300 | 3 | 9.36 | 4.627% | 0.2178 | 3.131 | 0.115 | 3.129 | 0.129
3 | 2020-09-14 02:42 | 1.5 | 5.051% | 19.5291 | 19.7175 | -0.0066 | 3.5291 | 3.7175 | 16.0066 | 1092.2 | 1085.78 | 1005.78 | 1352.58 | 0 | К206852 | 3 | 1300 | 3 | 10.32 | 5.102% | 0.2178 | 3.104 | 0.104 | 3.1 | 0.1
3 | 2020-09-14 02:42 | 1.6 | 5.387% | 19.5213 | 19.7175 | -0.0075 | 3.5213 | 3.7175 | 16.0075 | 1091.21 | 1084.9 | 1004.9 | 1350.8 | 0 | К206852 | 3 | 1300 | 3 | 10.91 | 5.394% | 0.2178 | 3.092 | 0.103 | 3.09 | 0.09
3 | 2020-09-14 02:42 | 1.7 | 5.724% | 19.4718 | 19.715 | -0.0106 | 3.4718 | 3.715 | 16.0106 | 1090.36 | 1084.24 | 1004.24 | 1350.68 | 0 | К206852 | 3 | 1300 | 3 | 11.29 | 5.581% | 0.2178 | 3.083 | 0.106 | 3.088 | 0.088
3 | 2020-09-14 02:42 | 1.8 | 6.061% | 19.4715 | 19.717 | -0.0121 | 3.4715 | 3.717 | 16.0121 | 1089.46 | 1083.33 | 1003.33 | 1351.71 | 0 | К206852 | 3 | 1300 | 3 | 12.45 | 6.155% | 0.2178 | 3.081 | 0.112 | 3.095 | 0.095
3 | 2020-09-14 02:42 | 1.9 | 6.397% | 19.512 | 19.7206 | -0.0148 | 3.512 | 3.7206 | 16.0148 | 1087.64 | 1082.5 | 1002.51 | 1353.02 | 0 | К206852 | 3 | 1300 | 3 | 12.84 | 6.348% | 0.2178 | 3.065 | 0.13 | 3.075 | 0.075
3 | 2020-09-14 02:42 | 2 | 6.734% | 19.5411 | 19.7189 | -0.0115 | 3.5411 | 3.7189 | 16.0115 | 1085.56 | 1081.39 | 1001.39 | 1353.5 | 0 | К206852 | 3 | 1300 | 3 | 13.79 | 6.817% | 0.2178 | 3.027 | 0.125 | 3.032 | 0.032
3 | 2020-09-14 02:42 | 2.1 | 7.071% | 19.5429 | 19.7239 | -0.0057 | 3.5429 | 3.7239 | 16.0057 | 1084.38 | 1080.09 | 1000.1 | 1352.38 | 0 | К206852 | 3 | 1300 | 3 | 14.36 | 7.099% | 0.2376 | 3.013 | 0.123 | 3.016 | 0.016
3 | 2020-09-14 02:42 | 2.2 | 7.407% | 19.5378 | 19.7405 | -0.0036 | 3.5378 | 3.7405 | 16.0036 | 1083.17 | 1079.26 | 999.263 | 1350.15 | 0 | К206852 | 3 | 1300 | 3 | 14.95 | 7.391% | 0.2376 | 3 | 0.12 | 2.999 | 0.001
3 | 2020-09-14 02:42 | 2.3 | 7.744% | 19.5294 | 19.7516 | -0.006 | 3.5294 | 3.7516 | 16.006 | 1083.1 | 1079.04 | 999.039 | 1346.42 | 0 | К206852 | 3 | 1300 | 3 | 15.34 | 7.584% | 0.2376 | 3.003 | 0.113 | 2.999 | 0.001
3 | 2020-09-14 02:42 | 2.4 | 8.081% | 19.5162 | 19.7511 | -0.0281 | 3.5162 | 3.7511 | 16.0281 | 1082.93 | 1078.29 | 998.29 | 1342.93 | 0 | К206852 | 3 | 1300 | 3 | 16.29 | 8.053% | 0.198 | 2.995 | 0.079 | 2.991 | 0.009
3 | 2020-09-14 02:42 | 2.5 | 8.418% | 19.5198 | 19.7452 | -0.0384 | 3.5198 | 3.7452 | 16.0384 | 1081.96 | 1077.44 | 997.443 | 1341.69 | 0 | К206852 | 3 | 1300 | 3 | 17.27 | 8.538% | 0.2376 | 2.974 | 0.083 | 2.972 | 0.028
3 | 2020-09-14 02:42 | 2.6 | 8.754% | 19.5366 | 19.7389 | -0.0366 | 3.5366 | 3.7389 | 16.0366 | 1081.01 | 1076.23 | 996.225 | 1340.48 | 0 | К206852 | 3 | 1300 | 3 | 17.84 | 8.819% | 0.2376 | 2.962 | 0.101 | 2.96 | 0.04
3 | 2020-09-14 02:42 | 2.7 | 9.091% | 19.569 | 19.7339 | -0.0318 | 3.569 | 3.7339 | 16.0318 | 1080.51 | 1074.36 | 994.362 | 1340.54 | 0 | К206852 | 3 | 1300 | 3 | 18.42 | 9.106% | 0.2376 | 2.959 | 0.118 | 2.958 | 0.042
3 | 2020-09-14 02:42 | 2.8 | 9.428% | 19.5867 | 19.7364 | -0.0287 | 3.5867 | 3.7364 | 16.0287 | 1079.63 | 1072.88 | 992.885 | 1342.1 | 0 | К206852 | 3 | 1300 | 3 | 18.81 | 9.299% | 0.2178 | 2.958 | 0.124 | 2.953 | 0.047
3 | 2020-09-14 02:42 | 2.9 | 9.764% | 19.587 | 19.7472 | -0.029 | 3.587 | 3.7472 | 16.029 | 1077.98 | 1072.17 | 992.164 | 1343.66 | 0 | К206852 | 3 | 1300 | 3 | 19.77 | 9.774% | 0.2178 | 2.952 | 0.132 | 2.941 | 0.059
3 | 2020-09-14 02:42 | 3 | 10.1% | 19.59 | 19.7647 | -0.0275 | 3.59 | 3.7647 | 16.0275 | 1075.58 | 1071.63 | 991.631 | 1343.73 | 0 | К206852 | 3 | 1300 | 3 | 20.34 | 10.06% | 0.2376 | 2.951 | 0.141 | 2.941 | 0.059
3 | 2020-09-14 02:42 | 3.1 | 10.44% | 19.599 | 19.7691 | -0.0248 | 3.599 | 3.7691 | 16.0248 | 1073.92 | 1070.27 | 990.266 | 1342.49 | 0 | К206852 | 3 | 1300 | 3 | 20.92 | 10.34% | 0.2178 | 2.967 | 0.146 | 2.953 | 0.047
3 | 2020-09-14 02:42 | 3.2 | 10.77% | 19.6005 | 19.7691 | -0.0209 | 3.6005 | 3.7691 | 16.0209 | 1073.8 | 1069.66 | 989.657 | 1342.29 | 0 | К206852 | 3 | 1300 | 3 | 21.88 | 10.82% | 0.2178 | 2.958 | 0.132 | 2.945 | 0.055
3 | 2020-09-14 02:42 | 3.3 | 11.11% | 19.5939 | 19.7708 | -0.0197 | 3.5939 | 3.7708 | 16.0197 | 1074.16 | 1068.61 | 988.614 | 1342.33 | 0 | К206852 | 3 | 1300 | 3 | 22.27 | 11.01% | 0.2376 | 2.961 | 0.1 | 2.949 | 0.051
3 | 2020-09-14 02:42 | 3.4 | 11.45% | 19.5915 | 19.7877 | -0.023 | 3.5915 | 3.7877 | 16.023 | 1073.67 | 1068.2 | 988.201 | 1342.4 | 0 | К206852 | 3 | 1300 | 3 | 22.85 | 11.3% | 0.2376 | 2.938 | 0.086 | 2.92 | 0.08
3 | 2020-09-14 02:42 | 3.5 | 11.78% | 19.5957 | 19.8118 | -0.0245 | 3.5957 | 3.8118 | 16.0245 | 1071.72 | 1068.61 | 988.614 | 1339.97 | 0 | К206852 | 3 | 1300 | 3 | 23.81 | 11.77% | 0.2376 | 2.904 | 0.104 | 2.895 | 0.105
3 | 2020-09-14 02:42 | 3.6 | 12.12% | 19.6002 | 19.8165 | -0.0254 | 3.6002 | 3.8165 | 16.0254 | 1071.18 | 1069.12 | 989.118 | 1335.75 | 0 | К206852 | 3 | 1300 | 3 | 24.4 | 12.06% | 0.2376 | 2.891 | 0.117 | 2.881 | 0.119
3 | 2020-09-14 02:42 | 3.7 | 12.46% | 19.6014 | 19.8148 | -0.0287 | 3.6014 | 3.8148 | 16.0287 | 1071.07 | 1068.44 | 988.439 | 1335.75 | 0 | К206852 | 3 | 1300 | 3 | 25.35 | 12.53% | 0.2376 | 2.879 | 0.107 | 2.872 | 0.128
3 | 2020-09-14 02:42 | 3.8 | 12.79% | 19.6089 | 19.8121 | -0.0303 | 3.6089 | 3.8121 | 16.0303 | 1071.72 | 1066.6 | 986.597 | 1335.34 | 0 | К206852 | 3 | 1300 | 3 | 25.94 | 12.82% | 0.2376 | 2.864 | 0.117 | 2.861 | 0.139
3 | 2020-09-14 02:42 | 3.9 | 13.13% | 19.5663 | 19.8029 | -0.03 | 3.5663 | 3.8029 | 16.03 | 1072.43 | 1066.38 | 986.38 | 1334.86 | 0 | К206852 | 3 | 1300 | 3 | 26.31 | 13.01% | 0.2376 | 2.862 | 0.119 | 2.861 | 0.139
3 | 2020-09-14 02:42 | 4 | 13.47% | 19.4982 | 19.801 | -0.0278 | 3.4982 | 3.801 | 16.0278 | 1071.72 | 1066.64 | 986.632 | 1334.7 | 0 | К206852 | 3 | 1300 | 3 | 27.28 | 13.49% | 0.2376 | 2.884 | 0.104 | 2.879 | 0.121
3 | 2020-09-14 02:42 | 4.1 | 13.8% | 19.4865 | 19.8015 | -0.0284 | 3.4865 | 3.8015 | 16.0284 | 1071.53 | 1066.42 | 986.422 | 1334.81 | 0 | К206852 | 3 | 1300 | 3 | 27.85 | 13.77% | 0.2376 | 2.9 | 0.091 | 2.898 | 0.102
3 | 2020-09-14 02:42 | 4.2 | 14.14% | 19.4922 | 19.8026 | -0.0312 | 3.4922 | 3.8026 | 16.0312 | 1071.11 | 1066.69 | 986.688 | 1334.97 | 0 | К206852 | 3 | 1300 | 3 | 28.44 | 14.06% | 0.2376 | 2.915 | 0.087 | 2.914 | 0.086
3 | 2020-09-14 02:42 | 4.3 | 14.48% | 19.5021 | 19.7863 | -0.0339 | 3.5021 | 3.7863 | 16.0339 | 1072.35 | 1067.25 | 987.248 | 1335.22 | 0 | К206852 | 3 | 1300 | 3 | 29.4 | 14.53% | 0.2376 | 2.897 | 0.076 | 2.893 | 0.107
3 | 2020-09-14 02:42 | 4.4 | 14.81% | 19.5123 | 19.755 | -0.03 | 3.5123 | 3.755 | 16.03 | 1072.83 | 1067.28 | 987.276 | 1335.7 | 0 | К206852 | 3 | 1300 | 3 | 29.78 | 14.72% | 0.2376 | 2.885 | 0.076 | 2.876 | 0.124
3 | 2020-09-14 02:42 | 4.5 | 15.15% | 19.5174 | 19.7511 | -0.0242 | 3.5174 | 3.7511 | 16.0242 | 1072.54 | 1067.55 | 987.549 | 1335.98 | 0 | К206852 | 3 | 1300 | 3 | 30.76 | 15.21% | 0.2376 | 2.867 | 0.085 | 2.852 | 0.148
3 | 2020-09-14 02:42 | 4.6 | 15.49% | 19.5129 | 19.7547 | -0.0321 | 3.5129 | 3.7547 | 16.0321 | 1069.87 | 1067.48 | 987.479 | 1335.66 | 0 | К206852 | 3 | 1300 | 3 | 31.33 | 15.49% | 0.2376 | 2.867 | 0.084 | 2.853 | 0.147
3 | 2020-09-14 02:42 | 4.7 | 15.82% | 19.5084 | 19.7538 | -0.03 | 3.5084 | 3.7538 | 16.03 | 1069.92 | 1067.26 | 987.269 | 1335.54 | 0 | К206852 | 3 | 1300 | 3 | 31.91 | 15.78% | 0.2376 | 2.87 | 0.092 | 2.861 | 0.139
3 | 2020-09-14 02:42 | 4.8 | 16.16% | 19.497 | 19.7563 | -0.0227 | 3.497 | 3.7563 | 16.0227 | 1070.47 | 1067.15 | 987.143 | 1335.11 | 0 | К206852 | 3 | 1300 | 3 | 32.87 | 16.25% | 0.2376 | 2.867 | 0.089 | 2.857 | 0.143
3 | 2020-09-14 02:42 | 4.9 | 16.5% | 19.497 | 19.7641 | -0.0236 | 3.497 | 3.7641 | 16.0236 | 1068.51 | 1067.35 | 987.346 | 1334.7 | 0 | К206852 | 3 | 1300 | 3 | 33.26 | 16.44% | 0.2376 | 2.859 | 0.088 | 2.851 | 0.149
3 | 2020-09-14 02:42 | 5 | 16.84% | 19.5087 | 19.7674 | -0.0321 | 3.5087 | 3.7674 | 16.0321 | 1068.23 | 1066.44 | 986.443 | 1334.56 | 0 | К206852 | 3 | 1300 | 3 | 33.83 | 16.72% | 0.2376 | 2.862 | 0.078 | 2.858 | 0.142
3 | 2020-09-14 02:42 | 5.1 | 17.17% | 19.5132 | 19.7577 | -0.0297 | 3.5132 | 3.7577 | 16.0297 | 1069.66 | 1066.82 | 986.821 | 1335.13 | 0 | К206852 | 3 | 1300 | 3 | 34.8 | 17.2% | 0.2376 | 2.881 | 0.044 | 2.877 | 0.123
3 | 2020-09-14 02:42 | 5.2 | 17.51% | 19.512 | 19.7508 | -0.0275 | 3.512 | 3.7508 | 16.0275 | 1069.56 | 1066.3 | 986.303 | 1335.43 | 0 | К206852 | 3 | 1300 | 3 | 35.37 | 17.49% | 0.2178 | 2.884 | 0.033 | 2.88 | 0.12
3 | 2020-09-14 02:42 | 5.3 | 17.85% | 19.5093 | 19.7305 | -0.0203 | 3.5093 | 3.7305 | 16.0203 | 1069.94 | 1065.94 | 985.946 | 1335.89 | 0 | К206852 | 3 | 1300 | 3 | 36.34 | 17.97% | 0.2376 | 2.849 | 0.048 | 2.845 | 0.155
3 | 2020-09-14 02:42 | 5.4 | 18.18% | 19.4979 | 19.7122 | -0.0178 | 3.4979 | 3.7122 | 16.0178 | 1070.57 | 1065.67 | 985.666 | 1335.75 | 0 | К206852 | 3 | 1300 | 3 | 36.92 | 18.25% | 0.2376 | 2.836 | 0.045 | 2.831 | 0.169
3 | 2020-09-14 02:42 | 5.5 | 18.52% | 19.4811 | 19.707 | -0.023 | 3.4811 | 3.707 | 16.023 | 1071.08 | 1064.13 | 984.133 | 1335.68 | 0 | К206852 | 3 | 1300 | 3 | 37.3 | 18.44% | 0.2376 | 2.835 | 0.056 | 2.83 | 0.17
3 | 2020-09-14 02:42 | 5.6 | 18.86% | 19.4748 | 19.7012 | -0.026 | 3.4748 | 3.7012 | 16.026 | 1071.06 | 1062.45 | 982.452 | 1335.98 | 0 | К206852 | 3 | 1300 | 3 | 38.27 | 18.92% | 0.2376 | 2.847 | 0.043 | 2.843 | 0.157
3 | 2020-09-14 02:42 | 5.7 | 19.19% | 19.4574 | 19.7081 | -0.0245 | 3.4574 | 3.7081 | 16.0245 | 1069.89 | 1062.1 | 982.095 | 1336.37 | 0 | К206852 | 3 | 1300 | 3 | 38.84 | 19.2% | 0.2376 | 2.846 | 0.039 | 2.841 | 0.159
3 | 2020-09-14 02:42 | 5.8 | 19.53% | 19.436 | 19.7275 | -0.0203 | 3.436 | 3.7275 | 16.0203 | 1068.9 | 1062.29 | 982.291 | 1336.16 | 0 | К206852 | 3 | 1300 | 3 | 39.42 | 19.49% | 0.2376 | 2.84 | 0.039 | 2.84 | 0.16
3 | 2020-09-14 02:42 | 5.9 | 19.87% | 19.4375 | 19.7314 | -0.02 | 3.4375 | 3.7314 | 16.02 | 1067.58 | 1063.05 | 983.047 | 1335.75 | 0 | К206852 | 3 | 1300 | 3 | 40.39 | 19.97% | 0.2376 | 2.86 | 0.056 | 2.852 | 0.148
3 | 2020-09-14 02:42 | 6 | 20.2% | 19.4535 | 19.7278 | -0.0218 | 3.4535 | 3.7278 | 16.0218 | 1067.48 | 1063.75 | 983.74 | 1335.45 | 0 | К206852 | 3 | 1300 | 3 | 40.77 | 20.16% | 0.2376 | 2.873 | 0.052 | 2.866 | 0.134
3 | 2020-09-14 02:42 | 6.1 | 20.54% | 19.4799 | 19.7256 | -0.0239 | 3.4799 | 3.7256 | 16.0239 | 1065.69 | 1064.29 | 984.287 | 1335.13 | 0 | К206852 | 3 | 1300 | 3 | 41.35 | 20.44% | 0.2376 | 2.886 | 0.048 | 2.878 | 0.122
3 | 2020-09-14 02:42 | 6.2 | 20.88% | 19.4844 | 19.725 | -0.0263 | 3.4844 | 3.725 | 16.0263 | 1066.31 | 1064.26 | 984.259 | 1335.2 | 0 | К206852 | 3 | 1300 | 3 | 42.32 | 20.92% | 0.2376 | 2.859 | 0.046 | 2.861 | 0.139
3 | 2020-09-14 02:42 | 6.3 | 21.21% | 19.4829 | 19.7308 | -0.0284 | 3.4829 | 3.7308 | 16.0284 | 1067.48 | 1063.65 | 983.649 | 1335.7 | 0 | К206852 | 3 | 1300 | 3 | 42.89 | 21.2% | 0.2376 | 2.855 | 0.045 | 2.859 | 0.141
3 | 2020-09-14 02:42 | 6.4 | 21.55% | 19.488 | 19.7383 | -0.0318 | 3.488 | 3.7383 | 16.0318 | 1068.12 | 1062.34 | 982.34 | 1336.26 | 0 | К206852 | 3 | 1300 | 3 | 43.86 | 21.68% | 0.2178 | 2.852 | 0.064 | 2.854 | 0.146
3 | 2020-09-14 02:42 | 6.5 | 21.89% | 19.4931 | 19.7502 | -0.0351 | 3.4931 | 3.7502 | 16.0351 | 1068.62 | 1061.78 | 981.78 | 1336.78 | 0 | К206852 | 3 | 1300 | 3 | 44.43 | 21.96% | 0.2376 | 2.851 | 0.027 | 2.857 | 0.143
3 | 2020-09-14 02:42 | 6.6 | 22.22% | 19.4916 | 19.7574 | -0.033 | 3.4916 | 3.7574 | 16.033 | 1068.84 | 1061.93 | 981.934 | 1336.67 | 0 | К206852 | 3 | 1300 | 3 | 44.82 | 22.16% | 0.2376 | 2.859 | 0.061 | 2.857 | 0.143
3 | 2020-09-14 02:42 | 6.7 | 22.56% | 19.4712 | 19.7685 | -0.0203 | 3.4712 | 3.7685 | 16.0203 | 1069.69 | 1062.55 | 982.55 | 1336.28 | 0 | К206852 | 3 | 1300 | 3 | 45.79 | 22.64% | 0.2178 | 2.875 | 0.081 | 2.874 | 0.126
3 | 2020-09-14 02:42 | 6.8 | 22.9% | 19.4604 | 19.7624 | -0.0169 | 3.4604 | 3.7624 | 16.0169 | 1070.08 | 1062.81 | 982.816 | 1335.89 | 0 | К206852 | 3 | 1300 | 3 | 46.36 | 22.92% | 0.2178 | 2.893 | 0.084 | 2.892 | 0.108
3 | 2020-09-14 02:42 | 6.9 | 23.23% | 19.4622 | 19.7666 | -0.0181 | 3.4622 | 3.7666 | 16.0181 | 1069.99 | 1062.73 | 982.725 | 1335.45 | 0 | К206852 | 3 | 1300 | 3 | 46.93 | 23.2% | 0.2178 | 2.889 | 0.066 | 2.89 | 0.11
3 | 2020-09-14 02:42 | 7 | 23.57% | 19.4781 | 19.7946 | -0.0187 | 3.4781 | 3.7946 | 16.0187 | 1068.58 | 1062.36 | 982.361 | 1335.25 | 0 | К206852 | 3 | 1300 | 3 | 47.91 | 23.68% | 0.2376 | 2.891 | 0.084 | 2.889 | 0.111
3 | 2020-09-14 02:42 | 7.1 | 23.91% | 19.5318 | 19.8218 | -0.0209 | 3.5318 | 3.8218 | 16.0209 | 1068.83 | 1061.8 | 981.801 | 1335.13 | 0 | К206852 | 3 | 1300 | 3 | 48.29 | 23.87% | 0.2376 | 2.887 | 0.088 | 2.887 | 0.113
3 | 2020-09-14 02:42 | 7.2 | 24.24% | 19.5714 | 19.8212 | -0.0272 | 3.5714 | 3.8212 | 16.0272 | 1068.76 | 1061.55 | 981.542 | 1335.29 | 0 | К206852 | 3 | 1300 | 3 | 48.86 | 24.15% | 0.2376 | 2.868 | 0.083 | 2.87 | 0.13
3 | 2020-09-14 02:42 | 7.3 | 24.58% | 19.5945 | 19.8093 | -0.0284 | 3.5945 | 3.8093 | 16.0284 | 1068.93 | 1060.41 | 980.408 | 1335.73 | 0 | К206852 | 3 | 1300 | 3 | 49.84 | 24.64% | 0.2178 | 2.86 | 0.095 | 2.854 | 0.146
3 | 2020-09-14 02:42 | 7.4 | 24.92% | 19.5828 | 19.7938 | -0.0269 | 3.5828 | 3.7938 | 16.0269 | 1068.91 | 1059.8 | 979.798 | 1335.98 | 0 | К206852 | 3 | 1300 | 3 | 50.41 | 24.92% | 0.198 | 2.859 | 0.076 | 2.851 | 0.149
3 | 2020-09-14 02:42 | 7.5 | 25.25% | 19.5753 | 19.786 | -0.0266 | 3.5753 | 3.786 | 16.0266 | 1069.68 | 1060 | 980.001 | 1336.23 | 0 | К206852 | 3 | 1300 | 3 | 50.79 | 25.11% | 0.198 | 2.854 | 0.072 | 2.844 | 0.156
3 | 2020-09-14 02:42 | 7.6 | 25.59% | 19.5813 | 19.7821 | -0.0269 | 3.5813 | 3.7821 | 16.0269 | 1070.4 | 1059.93 | 979.931 | 1336.53 | 0 | К206852 | 3 | 1300 | 3 | 51.77 | 25.59% | 0.198 | 2.857 | 0.063 | 2.842 | 0.158
3 | 2020-09-14 02:42 | 7.7 | 25.93% | 19.5927 | 19.7857 | -0.0275 | 3.5927 | 3.7857 | 16.0275 | 1070.77 | 1059.69 | 979.686 | 1336.67 | 0 | К206852 | 3 | 1300 | 3 | 52.34 | 25.88% | 0.2376 | 2.847 | 0.064 | 2.832 | 0.168
3 | 2020-09-14 02:42 | 7.8 | 26.26% | 19.5972 | 19.7935 | -0.0293 | 3.5972 | 3.7935 | 16.0293 | 1070.75 | 1059.99 | 979.987 | 1336.76 | 0 | К206852 | 3 | 1300 | 3 | 52.91 | 26.16% | 0.2376 | 2.838 | 0.049 | 2.834 | 0.166
3 | 2020-09-14 02:42 | 7.9 | 26.6% | 19.5957 | 19.7927 | -0.0263 | 3.5957 | 3.7927 | 16.0263 | 1070.33 | 1059.79 | 979.784 | 1336.69 | 0 | К206852 | 3 | 1300 | 3 | 53.88 | 26.64% | 0.2376 | 2.857 | 0.074 | 2.857 | 0.143
3 | 2020-09-14 02:42 | 8 | 26.94% | 19.5924 | 19.7927 | -0.0248 | 3.5924 | 3.7927 | 16.0248 | 1069.22 | 1059.36 | 979.357 | 1336.14 | 0 | К206852 | 3 | 1300 | 3 | 54.27 | 26.83% | 0.2376 | 2.872 | 0.073 | 2.873 | 0.127
3 | 2020-09-14 02:42 | 8.1 | 27.27% | 19.5966 | 19.7924 | -0.0269 | 3.5966 | 3.7924 | 16.0269 | 1068.74 | 1059.74 | 979.735 | 1335.52 | 0 | К206852 | 3 | 1300 | 3 | 54.84 | 27.11% | 0.2376 | 2.879 | 0.069 | 2.881 | 0.119
3 | 2020-09-14 02:42 | 8.2 | 27.61% | 19.6074 | 19.7916 | -0.0321 | 3.6074 | 3.7916 | 16.0321 | 1068.91 | 1059 | 979.007 | 1335.22 | 0 | К206852 | 3 | 1300 | 3 | 55.81 | 27.59% | 0.2178 | 2.866 | 0.08 | 2.879 | 0.121
3 | 2020-09-14 02:42 | 8.3 | 27.95% | 19.6122 | 19.7988 | -0.0387 | 3.6122 | 3.7988 | 16.0387 | 1069.02 | 1059.11 | 979.112 | 1335.09 | 0 | К206852 | 3 | 1300 | 3 | 56.38 | 27.87% | 0.2178 | 2.889 | 0.076 | 2.895 | 0.105
3 | 2020-09-14 02:42 | 8.4 | 28.28% | 19.6128 | 19.8082 | -0.0427 | 3.6128 | 3.8082 | 16.0427 | 1069.09 | 1059.52 | 979.518 | 1335.29 | 0 | К206852 | 3 | 1300 | 3 | 57.35 | 28.35% | 0.1584 | 2.974 | 0.089 | 2.986 | 0.014
3 | 2020-09-14 02:42 | 8.5 | 28.62% | 19.5996 | 19.7982 | -0.0472 | 3.5996 | 3.7982 | 16.0472 | 1067.91 | 1059.91 | 979.91 | 1335.82 | 0 | К206852 | 3 | 1300 | 3 | 57.92 | 28.63% | 0.1188 | 3.009 | 0.067 | 3.017 | 0.017
3 | 2020-09-14 02:42 | 8.6 | 28.96% | 19.5852 | 19.7638 | -0.0505 | 3.5852 | 3.7638 | 16.0505 | 1066.84 | 1058.46 | 978.468 | 1336.32 | 0 | К206852 | 3 | 1300 | 3 | 58.31 | 28.83% | 0.099 | 2.995 | 0.051 | 3.003 | 0.003
3 | 2020-09-14 02:42 | 8.7 | 29.29% | 19.5792 | 19.7411 | -0.0515 | 3.5792 | 3.7411 | 16.0515 | 1066.56 | 1054.59 | 974.589 | 1336.74 | 0 | К206852 | 3 | 1300 | 3 | 59.27 | 29.3% | 0.198 | 3.051 | 0.063 | 3.055 | 0.055
3 | 2020-09-14 02:42 | 8.8 | 29.63% | 19.5711 | 19.7344 | -0.0521 | 3.5711 | 3.7344 | 16.0521 | 1065.78 | 1053.22 | 973.224 | 1337.04 | 0 | К206852 | 3 | 1300 | 3 | 59.85 | 29.59% | 0.2376 | 3.038 | 0.058 | 3.044 | 0.044
3 | 2020-09-14 02:42 | 8.9 | 29.97% | 19.5444 | 19.7256 | -0.0509 | 3.5444 | 3.7256 | 16.0509 | 1064.91 | 1051.84 | 971.837 | 1337.15 | 0 | К206852 | 3 | 1300 | 3 | 60.42 | 29.87% | 0.2178 | 3.031 | 0.079 | 3.033 | 0.033
3 | 2020-09-14 02:42 | 9 | 30.3% | 19.503 | 19.7167 | -0.0499 | 3.503 | 3.7167 | 16.0499 | 1064.33 | 1053.05 | 973.056 | 1337.01 | 0 | К206852 | 3 | 1300 | 3 | 61.4 | 30.35% | 0.1584 | 3.032 | 0.078 | 3.032 | 0.032
3 | 2020-09-14 02:42 | 9.1 | 30.64% | 19.4243 | 19.7125 | -0.0502 | 3.4243 | 3.7125 | 16.0502 | 1064.07 | 1054.38 | 974.379 | 1336.51 | 0 | К206852 | 3 | 1300 | 3 | 61.78 | 30.54% | 0.1386 | 3.005 | 0.073 | 3.003 | 0.003
3 | 2020-09-14 02:42 | 9.2 | 30.98% | 19.4312 | 19.7145 | -0.0509 | 3.4312 | 3.7145 | 16.0509 | 1064.15 | 1055.6 | 975.604 | 1335.84 | 0 | К206852 | 3 | 1300 | 3 | 62.35 | 30.82% | 0.1188 | 2.964 | 0.145 | 2.966 | 0.034
3 | 2020-09-14 02:42 | 9.3 | 31.31% | 19.4643 | 19.7183 | -0.0496 | 3.4643 | 3.7183 | 16.0496 | 1063.64 | 1056.08 | 976.08 | 1335.7 | 0 | К206852 | 3 | 1300 | 3 | 63.33 | 31.31% | 0.198 | 3.014 | 0.043 | 3.009 | 0.009
3 | 2020-09-14 02:42 | 9.4 | 31.65% | 19.4643 | 19.7206 | -0.049 | 3.4643 | 3.7206 | 16.049 | 1063.31 | 1054.71 | 974.708 | 1336.3 | 0 | К206852 | 3 | 1300 | 3 | 63.9 | 31.59% | 0.2376 | 2.992 | 0.03 | 2.991 | 0.009
3 | 2020-09-14 02:42 | 9.5 | 31.99% | 19.4589 | 19.7217 | -0.0505 | 3.4589 | 3.7217 | 16.0505 | 1062.43 | 1055.13 | 975.128 | 1337.08 | 0 | К206852 | 3 | 1300 | 3 | 64.28 | 31.78% | 0.2376 | 2.961 | 0.023 | 2.961 | 0.039
3 | 2020-09-14 02:42 | 9.6 | 32.32% | 19.4553 | 19.7292 | -0.0442 | 3.4553 | 3.7292 | 16.0442 | 1062.28 | 1055.82 | 975.821 | 1337.31 | 0 | К206852 | 3 | 1300 | 3 | 65.26 | 32.26% | 0.198 | 2.941 | 0.066 | 2.941 | 0.059
3 | 2020-09-14 02:42 | 9.7 | 32.66% | 19.4574 | 19.7408 | -0.0378 | 3.4574 | 3.7408 | 16.0378 | 1061.64 | 1056.41 | 976.409 | 1337.13 | 0 | К206852 | 3 | 1300 | 3 | 65.83 | 32.54% | 0.1782 | 2.928 | 0.052 | 2.93 | 0.07
3 | 2020-09-14 02:42 | 9.8 | 33% | 19.4619 | 19.7441 | -0.0354 | 3.4619 | 3.7441 | 16.0354 | 1060.1 | 1057.01 | 977.012 | 1337.08 | 0 | К206852 | 3 | 1300 | 3 | 66.78 | 33.01% | 0.2178 | 2.938 | 0.04 | 2.936 | 0.064
3 | 2020-09-14 02:42 | 9.9 | 33.33% | 19.4589 | 19.7441 | -0.0284 | 3.4589 | 3.7441 | 16.0284 | 1060.13 | 1056.26 | 976.255 | 1337.36 | 0 | К206852 | 3 | 1300 | 3 | 67.37 | 33.31% | 0.2376 | 2.939 | 0.05 | 2.937 | 0.063
3 | 2020-09-14 02:42 | 10 | 33.67% | 19.4598 | 19.7411 | -0.0312 | 3.4598 | 3.7411 | 16.0312 | 1059.62 | 1054.84 | 974.841 | 1337.52 | 0 | К206852 | 3 | 1300 | 3 | 68.33 | 33.78% | 0.2376 | 2.892 | 0.078 | 2.889 | 0.111
3 | 2020-09-14 02:42 | 10.1 | 34.01% | 19.4625 | 19.7325 | -0.0421 | 3.4625 | 3.7325 | 16.0421 | 1059.21 | 1052.26 | 972.25 | 1337.4 | 0 | К206852 | 3 | 1300 | 3 | 68.91 | 34.07% | 0.2178 | 2.878 | 0.089 | 2.877 | 0.123
3 | 2020-09-14 02:42 | 10.2 | 34.34% | 19.4634 | 19.7242 | -0.0454 | 3.4634 | 3.7242 | 16.0454 | 1057.89 | 1052.31 | 972.306 | 1337.26 | 0 | К206852 | 3 | 1300 | 3 | 69.3 | 34.26% | 0.2178 | 2.886 | 0.079 | 2.886 | 0.114
3 | 2020-09-14 02:42 | 10.3 | 34.68% | 19.4622 | 19.7159 | -0.0427 | 3.4622 | 3.7159 | 16.0427 | 1057.59 | 1050.73 | 970.731 | 1337.2 | 0 | К206852 | 3 | 1300 | 3 | 70.26 | 34.73% | 0.2178 | 2.897 | 0.083 | 2.896 | 0.104
3 | 2020-09-14 02:42 | 10.4 | 35.02% | 19.458 | 19.7045 | -0.0409 | 3.458 | 3.7045 | 16.0409 | 1057.64 | 1049.53 | 969.534 | 1337.22 | 0 | К206852 | 3 | 1300 | 3 | 70.84 | 35.02% | 0.2178 | 2.91 | 0.085 | 2.911 | 0.089
3 | 2020-09-14 02:42 | 10.5 | 35.35% | 19.4589 | 19.6987 | -0.0375 | 3.4589 | 3.6987 | 16.0375 | 1057.49 | 1048.25 | 968.245 | 1337.56 | 0 | К206852 | 3 | 1300 | 3 | 71.41 | 35.3% | 0.2178 | 2.924 | 0.065 | 2.926 | 0.074
3 | 2020-09-14 02:42 | 10.6 | 35.69% | 19.4625 | 19.6956 | -0.0251 | 3.4625 | 3.6956 | 16.0251 | 1057.14 | 1047.79 | 967.797 | 1338.2 | 0 | К206852 | 3 | 1300 | 3 | 72.37 | 35.78% | 0.1782 | 2.971 | 0.071 | 2.977 | 0.023
3 | 2020-09-14 02:42 | 10.7 | 36.03% | 19.4739 | 19.6906 | -0.0136 | 3.4739 | 3.6906 | 16.0136 | 1057.02 | 1047.1 | 967.097 | 1338.48 | 0 | К206852 | 3 | 1300 | 3 | 72.76 | 35.97% | 0.1782 | 2.963 | 0.067 | 2.965 | 0.035
3 | 2020-09-14 02:42 | 10.8 | 36.36% | 19.4925 | 19.6931 | -0.0142 | 3.4925 | 3.6931 | 16.0142 | 1056.33 | 1046.04 | 966.04 | 1338.23 | 0 | К206852 | 3 | 1300 | 3 | 73.34 | 36.26% | 0.1782 | 2.964 | 0.054 | 2.961 | 0.039
3 | 2020-09-14 02:42 | 10.9 | 36.7% | 19.5189 | 19.7064 | -0.0206 | 3.5189 | 3.7064 | 16.0206 | 1055.56 | 1045.5 | 965.494 | 1337.63 | 0 | К206852 | 3 | 1300 | 3 | 74.3 | 36.73% | 0.2376 | 2.962 | 0.067 | 2.959 | 0.041
3 | 2020-09-14 02:42 | 11 | 37.04% | 19.5303 | 19.715 | -0.0239 | 3.5303 | 3.715 | 16.0239 | 1055.14 | 1042.79 | 962.791 | 1337.15 | 0 | К206852 | 3 | 1300 | 3 | 74.89 | 37.02% | 0.2376 | 2.943 | 0.074 | 2.939 | 0.061
3 | 2020-09-14 02:42 | 11.1 | 37.37% | 19.5258 | 19.712 | -0.0284 | 3.5258 | 3.712 | 16.0284 | 1054.63 | 1041.19 | 961.188 | 1336.81 | 0 | К206852 | 3 | 1300 | 3 | 75.84 | 37.49% | 0.2376 | 2.921 | 0.078 | 2.922 | 0.078
3 | 2020-09-14 02:42 | 11.2 | 37.71% | 19.5249 | 19.715 | -0.0351 | 3.5249 | 3.715 | 16.0351 | 1054.81 | 1040.77 | 960.768 | 1336.62 | 0 | К206852 | 3 | 1300 | 3 | 76.43 | 37.78% | 0.2376 | 2.917 | 0.098 | 2.918 | 0.082
3 | 2020-09-14 02:42 | 11.3 | 38.05% | 19.5288 | 19.7236 | -0.0436 | 3.5288 | 3.7236 | 16.0436 | 1055 | 1040.61 | 960.606 | 1336.42 | 0 | К206852 | 3 | 1300 | 3 | 76.82 | 37.98% | 0.2178 | 2.913 | 0.097 | 2.915 | 0.085
3 | 2020-09-14 02:42 | 11.4 | 38.38% | 19.5342 | 19.7303 | -0.0427 | 3.5342 | 3.7303 | 16.0427 | 1055.76 | 1040.31 | 960.312 | 1336.19 | 0 | К206852 | 3 | 1300 | 3 | 77.77 | 38.45% | 0.2376 | 2.93 | 0.099 | 2.934 | 0.066
3 | 2020-09-14 02:42 | 11.5 | 38.72% | 19.5363 | 19.7325 | -0.039 | 3.5363 | 3.7325 | 16.039 | 1056.14 | 1041.63 | 961.629 | 1336.32 | 0 | К206852 | 3 | 1300 | 3 | 78.36 | 38.74% | 0.2178 | 2.933 | 0.107 | 2.939 | 0.061
3 | 2020-09-14 02:42 | 11.6 | 39.06% | 19.533 | 19.7425 | -0.0366 | 3.533 | 3.7425 | 16.0366 | 1056.26 | 1044.94 | 964.941 | 1336.67 | 0 | К206852 | 3 | 1300 | 3 | 78.93 | 39.02% | 0.198 | 2.944 | 0.121 | 2.952 | 0.048
3 | 2020-09-14 02:42 | 11.7 | 39.39% | 19.5291 | 19.7588 | -0.0363 | 3.5291 | 3.7588 | 16.0363 | 1056.21 | 1046.62 | 966.621 | 1337.06 | 0 | К206852 | 3 | 1300 | 3 | 79.89 | 39.49% | 0.1782 | 2.954 | 0.074 | 2.953 | 0.047
3 | 2020-09-14 02:42 | 11.8 | 39.73% | 19.5339 | 19.7774 | -0.033 | 3.5339 | 3.7774 | 16.033 | 1056.73 | 1045.11 | 965.109 | 1337.26 | 0 | К206852 | 3 | 1300 | 3 | 80.27 | 39.68% | 0.1782 | 2.976 | 0.038 | 2.975 | 0.025
3 | 2020-09-14 02:42 | 11.9 | 40.07% | 19.5348 | 19.7879 | -0.0239 | 3.5348 | 3.7879 | 16.0239 | 1055.84 | 1044.05 | 964.044 | 1337.47 | 0 | К206852 | 3 | 1300 | 3 | 81.43 | 40.26% | 0.1782 | 2.953 | 0.056 | 2.948 | 0.052
3 | 2020-09-14 02:42 | 12 | 40.4% | 19.5339 | 19.7863 | -0.02 | 3.5339 | 3.7863 | 16.02 | 1056.02 | 1043.76 | 963.757 | 1337.49 | 0 | К206852 | 3 | 1300 | 3 | 81.82 | 40.45% | 0.198 | 2.958 | 0.08 | 2.953 | 0.047
3 | 2020-09-14 02:42 | 12.1 | 40.74% | 19.5423 | 19.7871 | -0.0218 | 3.5423 | 3.7871 | 16.0218 | 1056.02 | 1046.05 | 966.047 | 1337.24 | 0 | К206852 | 3 | 1300 | 3 | 82.41 | 40.74% | 0.2376 | 2.957 | 0.079 | 2.955 | 0.045
3 | 2020-09-14 02:42 | 12.2 | 41.08% | 19.5555 | 19.7877 | -0.0254 | 3.5555 | 3.7877 | 16.0254 | 1056.72 | 1046.37 | 966.376 | 1337.04 | 0 | К206852 | 3 | 1300 | 3 | 83.36 | 41.21% | 0.2376 | 2.932 | 0.119 | 2.932 | 0.068
3 | 2020-09-14 02:42 | 12.3 | 41.41% | 19.557 | 19.7882 | -0.0293 | 3.557 | 3.7882 | 16.0293 | 1056.68 | 1047.56 | 967.552 | 1336.83 | 0 | К206852 | 3 | 1300 | 3 | 83.95 | 41.5% | 0.2178 | 2.927 | 0.124 | 2.925 | 0.075
3 | 2020-09-14 02:42 | 12.4 | 41.75% | 19.551 | 19.7924 | -0.0315 | 3.551 | 3.7924 | 16.0315 | 1057.24 | 1047.72 | 967.72 | 1336.74 | 0 | К206852 | 3 | 1300 | 3 | 84.33 | 41.69% | 0.2178 | 2.932 | 0.135 | 2.928 | 0.072
3 | 2020-09-14 02:42 | 12.5 | 42.09% | 19.5414 | 19.791 | -0.0339 | 3.5414 | 3.791 | 16.0339 | 1057.97 | 1047.97 | 967.972 | 1336.58 | 0 | К206852 | 3 | 1300 | 3 | 85.29 | 42.16% | 0.2178 | 2.926 | 0.142 | 2.927 | 0.073
3 | 2020-09-14 02:42 | 12.6 | 42.42% | 19.533 | 19.7871 | -0.0409 | 3.533 | 3.7871 | 16.0409 | 1057.55 | 1046.51 | 966.509 | 1336.37 | 0 | К206852 | 3 | 1300 | 3 | 85.86 | 42.45% | 0.2376 | 2.93 | 0.142 | 2.932 | 0.068
3 | 2020-09-14 02:42 | 12.7 | 42.76% | 19.5318 | 19.7807 | -0.0381 | 3.5318 | 3.7807 | 16.0381 | 1057.87 | 1045.52 | 965.515 | 1336.44 | 0 | К206852 | 3 | 1300 | 3 | 86.45 | 42.74% | 0.2376 | 2.945 | 0.121 | 2.946 | 0.054
3 | 2020-09-14 02:42 | 12.8 | 43.1% | 19.5363 | 19.7791 | -0.0236 | 3.5363 | 3.7791 | 16.0236 | 1059.24 | 1045.42 | 965.424 | 1336.74 | 0 | К206852 | 3 | 1300 | 3 | 87.41 | 43.21% | 0.2376 | 2.943 | 0.085 | 2.944 | 0.056
3 | 2020-09-14 02:42 | 12.9 | 43.43% | 19.539 | 19.7713 | -0.019 | 3.539 | 3.7713 | 16.019 | 1058.99 | 1045.82 | 965.816 | 1336.92 | 0 | К206852 | 3 | 1300 | 3 | 87.79 | 43.4% | 0.2178 | 2.93 | 0.097 | 2.933 | 0.067
3 | 2020-09-14 02:42 | 13 | 43.77% | 19.5258 | 19.7544 | -0.0218 | 3.5258 | 3.7544 | 16.0218 | 1055.99 | 1046.55 | 966.544 | 1336.81 | 0 | К206852 | 3 | 1300 | 3 | 88.38 | 43.69% | 0.2178 | 2.933 | 0.116 | 2.939 | 0.061
3 | 2020-09-14 02:42 | 13.1 | 44.11% | 19.4946 | 19.7389 | -0.0221 | 3.4946 | 3.7389 | 16.0221 | 1054.5 | 1047.07 | 967.069 | 1336.83 | 0 | К206852 | 3 | 1300 | 3 | 89.34 | 44.17% | 0.2178 | 2.951 | 0.145 | 2.968 | 0.032
3 | 2020-09-14 02:42 | 13.2 | 44.44% | 19.4646 | 19.7172 | -0.0236 | 3.4646 | 3.7172 | 16.0236 | 1055.37 | 1047.63 | 967.622 | 1337.04 | 0 | К206852 | 3 | 1300 | 3 | 90.31 | 44.65% | 0.198 | 2.977 | 0.148 | 2.99 | 0.01
3 | 2020-09-14 02:42 | 13.3 | 44.78% | 19.4123 | 19.7059 | -0.0297 | 3.4123 | 3.7059 | 16.0297 | 1056.72 | 1048.93 | 968.932 | 1336.94 | 0 | К206852 | 3 | 1300 | 3 | 90.88 | 44.93% | 0.2178 | 2.982 | 0.146 | 2.987 | 0.013
3 | 2020-09-14 02:42 | 13.4 | 45.12% | 19.3979 | 19.7037 | -0.0357 | 3.3979 | 3.7037 | 16.0357 | 1059.05 | 1051 | 970.997 | 1336.67 | 0 | К206852 | 3 | 1300 | 3 | 91.27 | 45.12% | 0.2376 | 2.988 | 0.142 | 2.991 | 0.009
3 | 2020-09-14 02:42 | 13.5 | 45.45% | 19.4463 | 19.702 | -0.0415 | 3.4463 | 3.702 | 16.0415 | 1060.4 | 1051.12 | 971.116 | 1336.78 | 0 | К206852 | 3 | 1300 | 3 | 91.84 | 45.4% | 0.2376 | 2.971 | 0.144 | 2.972 | 0.028
3 | 2020-09-14 02:42 | 13.6 | 45.79% | 19.4496 | 19.6823 | -0.0427 | 3.4496 | 3.6823 | 16.0427 | 1060.72 | 1048.34 | 968.343 | 1337.04 | 0 | К206852 | 3 | 1300 | 3 | 92.42 | 45.69% | 0.2178 | 2.97 | 0.134 | 2.973 | 0.027
3 | 2020-09-14 02:42 | 13.7 | 46.13% | 19.4324 | 19.6546 | -0.0354 | 3.4324 | 3.6546 | 16.0354 | 1061.32 | 1048.1 | 968.098 | 1337.26 | 0 | К206852 | 3 | 1300 | 3 | 93.38 | 46.16% | 0.2178 | 2.993 | 0.098 | 2.99 | 0.01
3 | 2020-09-14 02:42 | 13.8 | 46.46% | 19.415 | 19.649 | -0.0324 | 3.415 | 3.649 | 16.0324 | 1061.98 | 1049.72 | 969.723 | 1337.54 | 0 | К206852 | 3 | 1300 | 3 | 93.77 | 46.36% | 0.2178 | 2.981 | 0.099 | 2.976 | 0.024
3 | 2020-09-14 02:42 | 13.9 | 46.8% | 19.391 | 19.644 | -0.0339 | 3.391 | 3.644 | 16.0339 | 1062.04 | 1051.52 | 971.522 | 1337.77 | 0 | К206852 | 3 | 1300 | 3 | 94.92 | 46.93% | 0.2376 | 2.96 | 0.119 | 2.94 | 0.06
3 | 2020-09-14 02:42 | 14 | 47.14% | 19.3655 | 19.6316 | -0.0339 | 3.3655 | 3.6316 | 16.0339 | 1061.58 | 1052.08 | 972.075 | 1337.91 | 0 | К206852 | 3 | 1300 | 3 | 95.31 | 47.12% | 0.2178 | 2.972 | 0.137 | 2.952 | 0.048
3 | 2020-09-14 02:42 | 14.1 | 47.47% | 19.3457 | 19.6232 | -0.033 | 3.3457 | 3.6232 | 16.033 | 1060.83 | 1052.07 | 972.068 | 1337.93 | 0 | К206852 | 3 | 1300 | 3 | 95.9 | 47.41% | 0.2178 | 2.97 | 0.156 | 2.951 | 0.049
3 | 2020-09-14 02:42 | 14.2 | 47.81% | 19.3484 | 19.6202 | -0.033 | 3.3484 | 3.6202 | 16.033 | 1060.46 | 1052.86 | 972.853 | 1338.02 | 0 | К206852 | 3 | 1300 | 3 | 96.85 | 47.88% | 0.2178 | 2.966 | 0.169 | 2.936 | 0.064
3 | 2020-09-14 02:42 | 14.3 | 48.15% | 19.3538 | 19.616 | -0.0336 | 3.3538 | 3.616 | 16.0336 | 1059.98 | 1053.62 | 973.623 | 1338 | 0 | К206852 | 3 | 1300 | 3 | 97.44 | 48.17% | 0.2178 | 2.968 | 0.15 | 2.936 | 0.064
3 | 2020-09-14 02:42 | 14.4 | 48.48% | 19.3565 | 19.5916 | -0.0393 | 3.3565 | 3.5916 | 16.0393 | 1059.89 | 1052.73 | 972.734 | 1337.65 | 0 | К206852 | 3 | 1300 | 3 | 97.83 | 48.36% | 0.2178 | 2.978 | 0.137 | 2.948 | 0.052
3 | 2020-09-14 02:42 | 14.5 | 48.82% | 19.3577 | 19.5769 | -0.0409 | 3.3577 | 3.5769 | 16.0409 | 1060.64 | 1053.83 | 973.833 | 1337.06 | 0 | К206852 | 3 | 1300 | 3 | 98.78 | 48.83% | 0.2178 | 3.009 | 0.153 | 2.973 | 0.027
3 | 2020-09-14 02:42 | 14.6 | 49.16% | 19.352 | 19.5894 | -0.0381 | 3.352 | 3.5894 | 16.0381 | 1060.44 | 1054.14 | 974.134 | 1336.9 | 0 | К206852 | 3 | 1300 | 3 | 99.35 | 49.12% | 0.2178 | 3.029 | 0.138 | 2.996 | 0.004
3 | 2020-09-14 02:42 | 14.7 | 49.49% | 19.3418 | 19.5911 | -0.0348 | 3.3418 | 3.5911 | 16.0348 | 1059.77 | 1054.34 | 974.337 | 1337.1 | 0 | К206852 | 3 | 1300 | 3 | 99.94 | 49.41% | 0.2376 | 3.033 | 0.088 | 3.01 | 0.01
3 | 2020-09-14 02:42 | 14.8 | 49.83% | 19.334 | 19.583 | -0.0309 | 3.334 | 3.583 | 16.0309 | 1060.28 | 1054.93 | 974.925 | 1337.63 | 0 | К206852 | 3 | 1300 | 3 | 100.9 | 49.88% | 0.2178 | 2.998 | 0.106 | 2.985 | 0.015
3 | 2020-09-14 02:42 | 14.9 | 50.17% | 19.331 | 19.57 | -0.029 | 3.331 | 3.57 | 16.029 | 1059.01 | 1055.08 | 975.079 | 1338.16 | 0 | К206852 | 3 | 1300 | 3 | 101.28 | 50.07% | 0.2178 | 2.993 | 0.117 | 2.985 | 0.015
3 | 2020-09-14 02:42 | 15 | 50.51% | 19.3316 | 19.5323 | -0.0278 | 3.3316 | 3.5323 | 16.0278 | 1059.1 | 1054.23 | 974.232 | 1338.39 | 0 | К206852 | 3 | 1300 | 3 | 102.26 | 50.55% | 0.198 | 3.009 | 0.123 | 3.012 | 0.012
3 | 2020-09-14 02:42 | 15.1 | 50.84% | 19.3394 | 19.5251 | -0.0236 | 3.3394 | 3.5251 | 16.0236 | 1059.01 | 1052.9 | 972.895 | 1338.25 | 0 | К206852 | 3 | 1300 | 3 | 102.83 | 50.84% | 0.2178 | 3.013 | 0.111 | 3.014 | 0.014
3 | 2020-09-14 02:42 | 15.2 | 51.18% | 19.3385 | 19.5273 | -0.0215 | 3.3385 | 3.5273 | 16.0215 | 1058.64 | 1051.28 | 971.277 | 1338.14 | 0 | К206852 | 3 | 1300 | 3 | 103.41 | 51.12% | 0.2178 | 3.023 | 0.111 | 3.028 | 0.028
3 | 2020-09-14 02:42 | 15.3 | 51.52% | 19.3385 | 19.5262 | -0.0239 | 3.3385 | 3.5262 | 16.0239 | 1058.76 | 1050.62 | 970.619 | 1338.09 | 0 | К206852 | 3 | 1300 | 3 | 103.8 | 51.32% | 0.198 | 3.041 | 0.113 | 3.044 | 0.044
3 | 2020-09-14 02:42 | 15.5 | 52.19% | 19.3391 | 19.5561 | -0.0384 | 3.3391 | 3.5561 | 16.0384 | 1058.92 | 1047.59 | 967.587 | 1337.06 | 0 | К206852 | 3 | 1300 | 3 | 105.91 | 52.36% | 0.198 | 3.086 | 0.098 | 3.085 | 0.085
3 | 2020-09-14 02:42 | 15.6 | 52.53% | 19.3499 | 19.6393 | -0.0475 | 3.3499 | 3.6393 | 16.0475 | 1058.48 | 1048.28 | 968.813 | 1336.87 | 0 | К206852 | 3 | 1300 | 3 | 106.3 | 52.55% | 0.2178 | 3.094 | 0.113 | 3.095 | 0.095
3 | 2020-09-14 02:42 | 15.7 | 52.86% | 19.3589 | 19.6596 | -0.0557 | 3.3589 | 3.6596 | 16.0557 | 1056.77 | 1049.25 | 975.086 | 1337.06 | 0 | К206852 | 3 | 1300 | 3 | 106.87 | 52.83% | 0.2376 | 3.054 | 0.115 | 3.06 | 0.06
3 | 2020-09-14 02:42 | 15.8 | 53.2% | 19.3697 | 19.6482 | -0.0605 | 3.3697 | 3.6482 | 16.0605 | 1056.33 | 1049.38 | 979.133 | 1337.22 | 0 | К206852 | 3 | 1300 | 3 | 107.26 | 53.03% | 0.2178 | 3.033 | 0.116 | 3.042 | 0.042
3 | 2020-09-14 02:42 | 16.2 | 54.55% | 19.4009 | 19.6019 | -0.036 | 3.4009 | 3.6019 | 16.036 | 1053.27 | 1048.07 | 987.913 | 1337.54 | 0 | К206852 | 3 | 1300 | 3 | 110.34 | 54.55% | 0.198 | 3.225 | 0.364 | 3.427 | 0.427
3 | 2020-09-14 02:42 | 16.3 | 54.88% | 19.3937 | 19.5938 | -0.0363 | 3.3937 | 3.5938 | 16.0363 | 1052.03 | 1046.15 | 984.441 | 1337.42 | 0 | К206852 | 3 | 1300 | 3 | 110.93 | 54.84% | 0.2178 | 3.095 | 0.164 | 3.01 | 0.01
3 | 2020-09-14 02:42 | 16.4 | 55.22% | 19.4135 | 19.5966 | -0.0363 | 3.4135 | 3.5966 | 16.0363 | 1051.14 | 1046.76 | 979.07 | 1337.52 | 0 | К206852 | 3 | 1300 | 3 | 111.89 | 55.31% | 0.2376 | 3.055 | 0.138 | 3.019 | 0.019
3 | 2020-09-14 02:42 | 16.5 | 55.56% | 19.4397 | 19.6152 | -0.036 | 3.4397 | 3.6152 | 16.036 | 1052.24 | 1048.55 | 976.592 | 1337.26 | 0 | К206852 | 3 | 1300 | 3 | 112.27 | 55.5% | 0.2178 | 3.065 | 0.14 | 3.037 | 0.037
3 | 2020-09-14 02:42 | 16.9 | 56.9% | 19.4688 | 19.6587 | -0.0045 | 3.4688 | 3.6587 | 16.0045 | 1046.43 | 1050.31 | 977.978 | 1337.31 | 0 | К206852 | 3 | 1300 | 3 | 115.36 | 57.03% | 0.2178 | 3.1 | 0.114 | 3.093 | 0.093
3 | 2020-09-14 02:42 | 17 | 57.24% | 19.4736 | 19.6621 | 0.0006 | 3.4736 | 3.6621 | 15.9994 | 1047.22 | 1051.32 | 979.931 | 1337.88 | 0 | К206852 | 3 | 1300 | 3 | 115.93 | 57.31% | 0.2376 | 3.076 | 0.124 | 3.071 | 0.071
3 | 2020-09-14 02:42 | 17.1 | 57.58% | 19.4733 | 19.6648 | -0.0057 | 3.4733 | 3.6648 | 16.0057 | 1047.95 | 1050.87 | 982.585 | 1337.93 | 0 | К206852 | 3 | 1300 | 3 | 116.32 | 57.5% | 0.2376 | 3.052 | 0.137 | 3.051 | 0.051
3 | 2020-09-14 02:42 | 17.2 | 57.91% | 19.4667 | 19.6646 | -0.0127 | 3.4667 | 3.6646 | 16.0127 | 1047.73 | 1050.46 | 985.799 | 1337.81 | 0 | К206852 | 3 | 1300 | 3 | 116.91 | 57.8% | 0.2376 | 3.043 | 0.13 | 3.045 | 0.045
3 | 2020-09-14 02:42 | 17.3 | 58.25% | 19.4655 | 19.6679 | -0.0375 | 3.4655 | 3.6679 | 16.0375 | 1046.16 | 1051.53 | 989.076 | 1337.72 | 0 | К206852 | 3 | 1300 | 3 | 117.86 | 58.27% | 0.2178 | 3.043 | 0.122 | 3.047 | 0.047
3 | 2020-09-14 02:42 | 17.4 | 58.59% | 19.4691 | 19.6745 | -0.0509 | 3.4691 | 3.6745 | 16.0509 | 1045.13 | 1049.17 | 991.47 | 1337.38 | 0 | К206852 | 3 | 1300 | 3 | 118.43 | 58.55% | 0.2178 | 3.052 | 0.136 | 3.059 | 0.059
3 | 2020-09-14 02:42 | 17.5 | 58.92% | 19.4601 | 19.6659 | -0.0484 | 3.4601 | 3.6659 | 16.0484 | 1043.78 | 1049.97 | 997.135 | 1336.99 | 0 | К206852 | 3 | 1300 | 3 | 118.82 | 58.74% | 0.2178 | 3.062 | 0.121 | 3.063 | 0.063
3 | 2020-09-14 02:42 | 17.6 | 59.26% | 19.2023 | 19.6621 | -0.046 | 3.2023 | 3.6621 | 16.046 | 1043.66 | 1049.75 | 1000.02 | 1336.78 | 0 | К206852 | 3 | 1300 | 3 | 119.79 | 59.22% | 0.2376 | 3.037 | 0.098 | 3.043 | 0.043
3 | 2020-09-14 02:42 | 17.7 | 59.6% | 18.8731 | 19.6598 | -0.0472 | 2.8731 | 3.6598 | 16.0472 | 1043.58 | 1048.89 | 1003.46 | 1336.6 | 0 | К206852 | 3 | 1300 | 3 | 120.36 | 59.5% | 0.2376 | 3.015 | 0.108 | 3.024 | 0.024
3 | 2020-09-14 02:42 | 17.8 | 59.93% | 19.3796 | 19.6626 | -0.0527 | 3.3796 | 3.6626 | 16.0527 | 1043.59 | 1049.03 | 1005.95 | 1337.15 | 0 | К206852 | 3 | 1300 | 3 | 121.33 | 59.98% | 0.2376 | 3.005 | 0.131 | 3.016 | 0.016
3 | 2020-09-14 02:42 | 17.9 | 60.27% | 19.4634 | 19.6596 | -0.0587 | 3.4634 | 3.6596 | 16.0587 | 1043.5 | 1049.04 | 1007.27 | 1338.11 | 0 | К206852 | 3 | 1300 | 3 | 121.91 | 60.27% | 0.2376 | 3.009 | 0.125 | 3.016 | 0.016
3 | 2020-09-14 02:42 | 18 | 60.61% | 19.4649 | 19.6562 | -0.0602 | 3.4649 | 3.6562 | 16.0602 | 1042.88 | 1049.24 | 1008.82 | 1338.64 | 0 | К206852 | 3 | 1300 | 3 | 122.88 | 60.75% | 0.2178 | 3.034 | 0.133 | 3.042 | 0.042
3 | 2020-09-14 02:42 | 18.1 | 60.94% | 19.4601 | 19.644 | -0.0596 | 3.4601 | 3.644 | 16.0596 | 1022.63 | 1049.89 | 1010.44 | 1338.8 | 0 | К206852 | 3 | 1300 | 3 | 123.26 | 60.94% | 0.2178 | 3.041 | 0.13 | 3.046 | 0.046
3 | 2020-09-14 02:42 | 18.2 | 61.28% | 19.4282 | 19.6146 | -0.0572 | 3.4282 | 3.6146 | 16.0572 | 1026.16 | 1050.62 | 1012.69 | 1338.73 | 0 | К206852 | 3 | 1300 | 3 | 123.83 | 61.22% | 0.2178 | 3.047 | 0.129 | 3.047 | 0.047
3 | 2020-09-14 02:42 | 18.3 | 61.62% | 19.379 | 19.5972 | -0.0412 | 3.379 | 3.5972 | 16.0412 | 1032.29 | 1050.63 | 1014.88 | 1338.3 | 0 | К206852 | 3 | 1300 | 3 | 124.81 | 61.7% | 0.2376 | 3.047 | 0.131 | 3.048 | 0.048
3 | 2020-09-14 02:42 | 18.4 | 61.95% | 19.3808 | 19.5994 | 0.0061 | 3.3808 | 3.5994 | 15.9939 | 1036.7 | 1047.81 | 1017.15 | 1337.93 | 0 | К206852 | 3 | 1300 | 3 | 125.38 | 61.98% | 0.2376 | 3.054 | 0.119 | 3.054 | 0.054
3 | 2020-09-14 02:42 | 18.5 | 62.29% | 18.0415 | 19.5961 | 0.1018 | 2.0415 | 3.5961 | 15.8982 | 1038.84 | 1046.6 | 1019.72 | 1337.77 | 0 | К206852 | 3 | 1300 | 3 | 125.76 | 62.17% | 0.2376 | 3.054 | 0.114 | 3.052 | 0.052
3 | 2020-09-14 02:42 | 18.6 | 62.63% | 15.3557 | 19.5933 | 1.2446 | 0.6443 | 3.5933 | 14.7554 | 1039.69 | 1045.75 | 1021.63 | 1337.36 | 0 | К206852 | 3 | 1300 | 3 | 126.92 | 62.74% | 0.2376 | 3.043 | 0.115 | 3.039 | 0.039
3 | 2020-09-14 02:42 | 18.7 | 62.96% | 18.0382 | 19.5958 | 2.0856 | 2.0382 | 3.5958 | 13.9144 | 1038.92 | 1046 | 1022.69 | 1337.06 | 0 | К206852 | 3 | 1300 | 3 | 127.31 | 62.94% | 0.2376 | 3.03 | 0.122 | 3.03 | 0.03
3 | 2020-09-14 02:42 | 18.8 | 63.3% | 19.3061 | 19.5999 | 3.1502 | 3.3061 | 3.5999 | 12.8498 | 1040.05 | 1046.71 | 1025.3 | 1337.06 | 0 | К206852 | 3 | 1300 | 3 | 127.88 | 63.22% | 0.2376 | 3.03 | 0.122 | 3.032 | 0.032
3 | 2020-09-14 02:42 | 18.9 | 63.64% | 19.2746 | 19.5966 | 5.1486 | 3.2746 | 3.5966 | 10.8514 | 1040.22 | 1047.79 | 1027.16 | 1337.04 | 0 | К206852 | 3 | 1300 | 3 | 128.85 | 63.7% | 0.2376 | 3.029 | 0.124 | 3.03 | 0.03
3 | 2020-09-14 02:42 | 19 | 63.97% | 19.2986 | 19.5916 | 6.0106 | 3.2986 | 3.5916 | 9.9894 | 1040.26 | 1046.78 | 1028.18 | 1337.42 | 0 | К206852 | 3 | 1300 | 3 | 129.42 | 63.98% | 0.2376 | 3.033 | 0.126 | 3.039 | 0.039
3 | 2020-09-14 02:42 | 19.1 | 64.31% | 19.355 | 19.5886 | 7.468 | 3.355 | 3.5886 | 8.532 | 1038.58 | 1046.55 | 1029.27 | 1337.77 | 0 | К206852 | 3 | 1300 | 3 | 130.4 | 64.47% | 0.2376 | 3.033 | 0.135 | 3.04 | 0.04
3 | 2020-09-14 02:42 | 19.2 | 64.65% | 19.2638 | 19.6149 | 10.0289 | 3.2638 | 3.6149 | 5.9711 | 1037.48 | 1046.69 | 1030.68 | 1337.86 | 0 | К206852 | 3 | 1300 | 3 | 130.78 | 64.65% | 0.2376 | 3.035 | 0.132 | 3.042 | 0.042
3 | 2020-09-14 02:42 | 19.3 | 64.98% | 19.0534 | 19.6878 | 12.4022 | 3.0534 | 3.6878 | 3.5978 | 1036.63 | 1045.34 | 1031.44 | 1339.44 | 0 | К206852 | 3 | 1300 | 3 | 131.35 | 64.93% | 0.2376 | 3.034 | 0.134 | 3.04 | 0.04
3 | 2020-09-14 02:42 | 19.4 | 65.32% | 18.3305 | 19.7147 | 14.9712 | 2.3305 | 3.7147 | 1.0288 | 1036.23 | 1045.75 | 1032.2 | 1341 | 0 | К206852 | 3 | 1300 | 3 | 131.92 | 65.22% | 0.2376 | 3.051 | 0.132 | 3.057 | 0.057
3 | 2020-09-14 02:42 | 19.5 | 65.66% | 17.3486 | 19.7217 | 16.4253 | 1.3486 | 3.7217 | 0.4253 | 1035.97 | 1045.14 | 1033.36 | 1338.78 | 0 | К206852 | 3 | 1300 | 3 | 132.9 | 65.7% | 0.2376 | 3.05 | 0.118 | 3.057 | 0.057
3 | 2020-09-14 02:42 | 19.6 | 65.99% | 16 | 19.6992 | 17.9878 | 0 | 3.6992 | 1.9878 | 1033.67 | 1036.33 | 1035.02 | 1337.33 | 0 | К206852 | 3 | 1300 | 3 | 133.28 | 65.89% | 0.2376 | 3.05 | 0.119 | 3.059 | 0.059
3 | 2020-09-14 02:42 | 19.7 | 66.33% | 13.1704 | 19.6637 | 18.8295 | 2.8296 | 3.6637 | 2.8295 | 1031.19 | 1033.48 | 1036.53 | 1336.78 | 0 | К206852 | 3 | 1300 | 3 | 134.44 | 66.46% | 0.2376 | 3.043 | 0.133 | 3.052 | 0.052
3 | 2020-09-14 02:42 | 19.8 | 66.67% | 10.0956 | 19.6543 | 19.2411 | 5.9044 | 3.6543 | 3.2411 | 1031.01 | 1031.37 | 1036.56 | 1336.76 | 0 | К206852 | 3 | 1300 | 3 | 134.83 | 66.66% | 0.2376 | 3.041 | 0.139 | 3.05 | 0.05
3 | 2020-09-14 02:42 | 19.9 | 67% | 7.7654 | 19.6496 | 19.3677 | 8.2346 | 3.6496 | 3.3677 | 1029.21 | 1032.49 | 1028.96 | 1336.71 | 0 | К206852 | 3 | 1300 | 3 | 135.4 | 66.94% | 0.2376 | 3.036 | 0.131 | 3.044 | 0.044
3 | 2020-09-14 02:42 | 20 | 67.34% | 5.6749 | 19.6357 | 19.3765 | 10.3251 | 3.6357 | 3.3765 | 1025.2 | 1032.85 | 1030.76 | 1337.2 | 0 | К206852 | 3 | 1300 | 3 | 136.37 | 67.42% | 0.2376 | 3.023 | 0.148 | 3.025 | 0.025
3 | 2020-09-14 02:42 | 20.1 | 67.68% | 3.7597 | 19.6121 | 19.4113 | 12.2403 | 3.6121 | 3.4113 | 1024.01 | 1040.22 | 1034.79 | 1338.09 | 0 | К206852 | 3 | 1300 | 3 | 136.76 | 67.61% | 0.2376 | 3.021 | 0.159 | 3.022 | 0.022
3 | 2020-09-14 02:42 | 20.2 | 68.01% | 2.099 | 19.5919 | 19.3592 | 13.901 | 3.5919 | 3.3592 | 1022.26 | 1045.93 | 1038.12 | 1338.16 | 0 | К206852 | 3 | 1300 | 3 | 137.33 | 67.89% | 0.2376 | 3.026 | 0.155 | 3.029 | 0.029
3 | 2020-09-14 02:42 | 20.3 | 68.35% | -0.0536 | 19.5886 | 19.3911 | 16.0536 | 3.5886 | 3.3911 | 1019.86 | 1048.17 | 1039.75 | 1337.95 | 0 | К206852 | 3 | 1300 | 3 | 138.28 | 68.36% | 0.2376 | 3.049 | 0.139 | 3.049 | 0.049
3 | 2020-09-14 02:42 | 20.4 | 68.69% | 0.0806 | 19.608 | 19.4247 | 15.9194 | 3.608 | 3.4247 | 1017.46 | 1049.01 | 1040.5 | 1338.02 | 0 | К206852 | 3 | 1300 | 3 | 138.87 | 68.65% | 0.2376 | 3.05 | 0.121 | 3.052 | 0.052
3 | 2020-09-14 02:42 | 20.5 | 69.02% | 0.0349 | 19.6268 | 19.4341 | 15.9651 | 3.6268 | 3.4341 | 1015.95 | 1043.71 | 1040.31 | 1338.23 | 0 | К206852 | 3 | 1300 | 3 | 139.83 | 69.13% | 0.2376 | 3.054 | 0.123 | 3.054 | 0.054
3 | 2020-09-14 02:42 | 20.6 | 69.36% | -0.0293 | 19.6354 | 19.4392 | 16.0293 | 3.6354 | 3.4392 | 1013.12 | 1042.61 | 1039.06 | 1338.07 | 0 | К206852 | 3 | 1300 | 3 | 140.41 | 69.41% | 0.2376 | 3.046 | 0.132 | 3.047 | 0.047
3 | 2020-09-14 02:42 | 20.7 | 69.7% | -0.0302 | 19.6382 | 19.4292 | 16.0302 | 3.6382 | 3.4292 | 1009.88 | 1045.45 | 1040.15 | 1337.49 | 0 | К206852 | 3 | 1300 | 3 | 140.8 | 69.61% | 0.2178 | 3.026 | 0.135 | 3.027 | 0.027
3 | 2020-09-14 02:42 | 20.8 | 70.03% | -0.0293 | 19.6371 | 19.4207 | 16.0293 | 3.6371 | 3.4207 | 1006.52 | 1047.92 | 1041.73 | 1337.2 | 0 | К206852 | 3 | 1300 | 3 | 141.76 | 70.08% | 0.2376 | 3.024 | 0.156 | 3.027 | 0.027
3 | 2020-09-14 02:42 | 20.9 | 70.37% | -0.0311 | 19.6535 | 19.3871 | 16.0311 | 3.6535 | 3.3871 | 1000.83 | 1050.88 | 1043.25 | 1337.33 | 0 | К206852 | 3 | 1300 | 3 | 142.34 | 70.37% | 0.2178 | 3.025 | 0.167 | 3.024 | 0.024
3 | 2020-09-14 02:42 | 21 | 70.71% | -0.0323 | 19.682 | 19.3211 | 16.0323 | 3.682 | 3.3211 | 990.659 | 1053.04 | 1044.26 | 1337.91 | 0 | К206852 | 3 | 1300 | 3 | 142.91 | 70.65% | 0.2178 | 3.037 | 0.177 | 3.037 | 0.037
3 | 2020-09-14 02:42 | 21.1 | 71.04% | -0.0326 | 19.6856 | 19.3804 | 16.0326 | 3.6856 | 3.3804 | 977.335 | 1054.32 | 1044.66 | 1338.78 | 0 | К206852 | 3 | 1300 | 3 | 143.89 | 71.13% | 0.2178 | 3.064 | 0.17 | 3.071 | 0.071
3 | 2020-09-14 02:42 | 21.2 | 71.38% | -0.0296 | 19.6834 | 19.4001 | 16.0296 | 3.6834 | 3.4001 | 974.081 | 1054.08 | 1044.46 | 1338.62 | 0 | К206852 | 3 | 1300 | 3 | 144.27 | 71.32% | 0.2178 | 3.085 | 0.152 | 3.095 | 0.095
3 | 2020-09-14 02:42 | 21.3 | 71.72% | -0.0257 | 19.6842 | 19.4068 | 16.0257 | 3.6842 | 3.4068 | 972.225 | 1052.23 | 1045.29 | 1338.27 | 0 | К206852 | 3 | 1300 | 3 | 144.84 | 71.6% | 0.2178 | 3.096 | 0.137 | 3.115 | 0.115
3 | 2020-09-14 02:42 | 21.4 | 72.05% | -0.0248 | 19.743 | 19.4256 | 16.0248 | 3.743 | 3.4256 | 972.616 | 1052.62 | 1045.56 | 1341.81 | 0 | К206852 | 3 | 1300 | 3 | 145.8 | 72.08% | 0.2376 | 3.072 | 0.119 | 3.094 | 0.094
3 | 2020-09-14 02:42 | 21.5 | 72.39% | -0.0254 | 19.9538 | 19.4377 | 16.0254 | 3.9538 | 3.4377 | 973.503 | 1053.5 | 1045.31 | 1343.2 | 0 | К206852 | 3 | 1300 | 3 | 146.39 | 72.37% | 0.2376 | 3.062 | 0.123 | 3.079 | 0.079
3 | 2020-09-14 02:42 | 21.6 | 72.73% | -0.0209 | 20.0503 | 19.4377 | 16.0209 | 4.0503 | 3.4377 | 974.149 | 1054.15 | 1044.06 | 1342.42 | 0 | К206852 | 3 | 1300 | 3 | 147.34 | 72.84% | 0.2178 | 3.086 | 0.152 | 3.13 | 0.13
3 | 2020-09-14 02:42 | 21.7 | 73.06% | -0.0176 | 20.0547 | 19.4425 | 16.0176 | 4.0547 | 3.4425 | 973.773 | 1053.77 | 1044.37 | 1342.49 | 0 | К206852 | 3 | 1300 | 3 | 147.93 | 73.13% | 0.2376 | 3.102 | 0.197 | 3.163 | 0.163
3 | 2020-09-14 02:42 | 21.8 | 73.4% | -0.0155 | 20.0647 | 19.4365 | 16.0155 | 4.0647 | 3.4365 | 967.656 | 1047.65 | 1043.62 | 1344.1 | 0 | К206852 | 3 | 1300 | 3 | 148.32 | 73.32% | 0.2178 | 3.115 | 0.214 | 3.188 | 0.188
3 | 2020-09-14 02:42 | 21.9 | 73.74% | -0.0173 | 20.0131 | 19.4156 | 16.0173 | 4.0131 | 3.4156 | 947.599 | 1027.6 | 1040.07 | 1354.79 | 0 | К206852 | 3 | 1300 | 3 | 149.27 | 73.79% | 0.2376 | 3.106 | 0.234 | 3.19 | 0.19
3 | 2020-09-14 02:42 | 22 | 74.07% | -0.0182 | 19.936 | 19.3471 | 16.0182 | 3.936 | 3.3471 | 932.479 | 1012.48 | 1029.29 | 1344.69 | 0 | К206852 | 3 | 1300 | 3 | 149.86 | 74.09% | 0.2178 | 3.108 | 0.262 | 3.177 | 0.177
3 | 2020-09-14 02:42 | 22.1 | 74.41% | -0.0182 | 19.8944 | 19.3072 | 16.0182 | 3.8944 | 3.3072 | 925.994 | 1005.99 | 1036.38 | 1344.51 | 0 | К206852 | 3 | 1300 | 3 | 150.43 | 74.37% | 0.2376 | 3.102 | 0.232 | 3.155 | 0.155
3 | 2020-09-14 02:42 | 22.2 | 74.75% | -0.0212 | 19.7599 | 19.3102 | 16.0212 | 3.7599 | 3.3102 | 914.767 | 994.772 | 1043.75 | 1344.17 | 0 | К206852 | 3 | 1300 | 3 | 151.39 | 74.84% | 0.2376 | 3.105 | 0.168 | 3.155 | 0.155
3 | 2020-09-14 02:42 | 22.3 | 75.08% | -0.0206 | 19.6826 | 19.3232 | 16.0206 | 3.6826 | 3.3232 | 914.03 | 994.026 | 1047.93 | 1343.98 | 0 | К206852 | 3 | 1300 | 3 | 151.77 | 75.03% | 0.2376 | 3.082 | 0.154 | 3.132 | 0.132
3 | 2020-09-14 02:42 | 22.4 | 75.42% | -0.0023 | 19.6474 | 19.3271 | 16.0023 | 3.6474 | 3.3271 | 918.479 | 998.477 | 1050.57 | 1344.33 | 0 | К206852 | 3 | 1300 | 3 | 152.36 | 75.32% | 0.2376 | 3.065 | 0.161 | 3.118 | 0.118
3 | 2020-09-14 02:42 | 22.5 | 75.76% | 0.0259 | 19.6501 | 19.3162 | 15.9741 | 3.6501 | 3.3162 | 924.611 | 1004.62 | 1051.53 | 1343.87 | 0 | К206852 | 3 | 1300 | 3 | 153.32 | 75.8% | 0.2376 | 3.054 | 0.168 | 3.113 | 0.113
3 | 2020-09-14 02:42 | 22.6 | 76.09% | 0.0352 | 19.6743 | 19.3038 | 15.9648 | 3.6743 | 3.3038 | 941.287 | 1021.29 | 1053.53 | 1343.66 | 0 | К206852 | 3 | 1300 | 3 | 153.9 | 76.08% | 0.2376 | 3.054 | 0.169 | 3.098 | 0.098
3 | 2020-09-14 02:42 | 22.7 | 76.43% | 0.0355 | 19.6266 | 19.3038 | 15.9645 | 3.6266 | 3.3038 | 951.071 | 1031.07 | 1053.4 | 1343.59 | 0 | К206852 | 3 | 1300 | 3 | 154.86 | 76.56% | 0.2178 | 3.064 | 0.162 | 3.103 | 0.103
3 | 2020-09-14 02:42 | 22.8 | 76.77% | 0.0265 | 19.5916 | 19.3068 | 15.9735 | 3.5916 | 3.3068 | 960.953 | 1040.95 | 1052.46 | 1345.31 | 0 | К206852 | 3 | 1300 | 3 | 155.45 | 76.85% | 0.2178 | 3.067 | 0.16 | 3.108 | 0.108
3 | 2020-09-14 02:42 | 22.9 | 77.1% | -0.0005 | 19.5583 | 19.3108 | 16.0005 | 3.5583 | 3.3108 | 957.248 | 1037.25 | 1054.79 | 1347.1 | 0 | К206852 | 3 | 1300 | 3 | 155.83 | 77.04% | 0.2376 | 3.059 | 0.162 | 3.106 | 0.106
3 | 2020-09-14 02:42 | 23 | 77.44% | -0.0341 | 19.6293 | 19.312 | 16.0341 | 3.6293 | 3.312 | 959.841 | 1039.84 | 1056.03 | 1346.44 | 0 | К206852 | 3 | 1300 | 3 | 156.79 | 77.51% | 0.2376 | 3.054 | 0.163 | 3.103 | 0.103
3 | 2020-09-14 02:42 | 23.1 | 77.78% | -0.0317 | 19.8007 | 19.3084 | 16.0317 | 3.8007 | 3.3084 | 968.505 | 1048.5 | 1054.47 | 1344.24 | 0 | К206852 | 3 | 1300 | 3 | 157.38 | 77.8% | 0.2376 | 3.061 | 0.153 | 3.106 | 0.106
3 | 2020-09-14 02:42 | 23.2 | 78.11% | -0.0281 | 19.7866 | 19.3029 | 16.0281 | 3.7866 | 3.3029 | 971.804 | 1051.81 | 1054.18 | 1344.37 | 0 | К206852 | 3 | 1300 | 3 | 157.76 | 77.99% | 0.2376 | 3.069 | 0.138 | 3.102 | 0.102
3 | 2020-09-14 02:42 | 23.3 | 78.45% | -0.0293 | 19.6931 | 19.2908 | 16.0293 | 3.6931 | 3.2908 | 973.661 | 1053.66 | 1055.63 | 1344.33 | 0 | К206852 | 3 | 1300 | 3 | 158.9 | 78.55% | 0.2376 | 3.038 | 0.124 | 3.061 | 0.061
3 | 2020-09-14 02:42 | 23.4 | 78.79% | -0.0272 | 19.5897 | 19.289 | 16.0272 | 3.5897 | 3.289 | 960.825 | 1040.82 | 1056.79 | 1343.25 | 0 | К206852 | 3 | 1300 | 3 | 159.29 | 78.75% | 0.2376 | 3.032 | 0.121 | 3.051 | 0.051
3 | 2020-09-14 02:42 | 23.5 | 79.12% | -0.0215 | 19.4827 | 19.3456 | 16.0215 | 3.4827 | 3.3456 | 945.548 | 1025.55 | 1056.78 | 1343.09 | 0 | К206852 | 3 | 1300 | 3 | 159.88 | 79.04% | 0.2376 | 3.026 | 0.139 | 3.055 | 0.055
3 | 2020-09-14 02:42 | 23.6 | 79.46% | -0.0203 | 19.468 | 19.3689 | 16.0203 | 3.468 | 3.3689 | 947.659 | 1027.66 | 1056.15 | 1342.47 | 0 | К206852 | 3 | 1300 | 3 | 160.83 | 79.51% | 0.2376 | 3.022 | 0.154 | 3.042 | 0.042
3 | 2020-09-14 02:42 | 23.7 | 79.8% | -0.0197 | 19.4732 | 19.3668 | 16.0197 | 3.4732 | 3.3668 | 959.157 | 1039.16 | 1050.25 | 1342.68 | 0 | К206852 | 3 | 1300 | 3 | 161.42 | 79.8% | 0.2376 | 3.015 | 0.176 | 3.025 | 0.025
3 | 2020-09-14 02:42 | 23.8 | 80.13% | -0.0161 | 19.4793 | 19.3608 | 16.0161 | 3.4793 | 3.3608 | 966.8 | 1046.8 | 1034.66 | 1344.03 | 0 | К206852 | 3 | 1300 | 3 | 162.38 | 80.27% | 0.2376 | 3.01 | 0.186 | 3.024 | 0.024
3 | 2020-09-14 02:42 | 23.9 | 80.47% | -0.0131 | 19.4899 | 19.3596 | 16.0131 | 3.4899 | 3.3596 | 967.13 | 1047.13 | 1041.06 | 1345.38 | 0 | К206852 | 3 | 1300 | 3 | 162.76 | 80.46% | 0.2376 | 3.005 | 0.174 | 3.036 | 0.036
3 | 2020-09-14 02:42 | 24 | 80.81% | -0.0179 | 19.5148 | 19.3689 | 16.0179 | 3.5148 | 3.3689 | 972.646 | 1052.65 | 1047.54 | 1345.29 | 0 | К206852 | 3 | 1300 | 3 | 163.35 | 80.75% | 0.2376 | 3.015 | 0.163 | 3.05 | 0.05
3 | 2020-09-14 02:42 | 24.1 | 81.14% | -0.0215 | 19.5913 | 19.3777 | 16.0215 | 3.5913 | 3.3777 | 976.058 | 1056.06 | 1051.28 | 1344.56 | 0 | К206852 | 3 | 1300 | 3 | 163.92 | 81.04% | 0.2376 | 3.032 | 0.173 | 3.059 | 0.059
3 | 2020-09-14 02:42 | 24.2 | 81.48% | -0.0185 | 19.6352 | 19.3774 | 16.0185 | 3.6352 | 3.3774 | 978.485 | 1058.49 | 1053.65 | 1344.72 | 0 | К206852 | 3 | 1300 | 3 | 164.88 | 81.51% | 0.2376 | 3.059 | 0.122 | 3.087 | 0.087
3 | 2020-09-14 02:42 | 24.3 | 81.82% | -0.017 | 19.6365 | 19.3702 | 16.017 | 3.6365 | 3.3702 | 979.642 | 1059.65 | 1055.94 | 1344.12 | 0 | К206852 | 3 | 1300 | 3 | 165.26 | 81.7% | 0.2376 | 3.054 | 0.147 | 3.083 | 0.083
3 | 2020-09-14 02:42 | 24.4 | 82.15% | -0.0101 | 19.6377 | 19.3638 | 16.0101 | 3.6377 | 3.3638 | 979.5 | 1059.49 | 1058.12 | 1343.07 | 0 | К206852 | 3 | 1300 | 3 | 165.85 | 81.99% | 0.2376 | 3.052 | 0.153 | 3.096 | 0.096
3 | 2020-09-14 02:42 | 24.5 | 82.49% | -0.0038 | 19.644 | 19.3568 | 16.0038 | 3.644 | 3.3568 | 976.193 | 1056.19 | 1058.85 | 1343.32 | 0 | К206852 | 3 | 1300 | 3 | 167.4 | 82.76% | 0.2376 | 3.028 | 0.17 | 3.079 | 0.079
3 | 2020-09-14 02:42 | 24.6 | 82.83% | -0.0059 | 19.639 | 19.3453 | 16.0059 | 3.639 | 3.3453 | 973.255 | 1053.25 | 1057.95 | 1343.8 | 0 | К206852 | 3 | 1300 | 3 | 167.78 | 82.94% | 0.2376 | 3.023 | 0.176 | 3.083 | 0.083
3 | 2020-09-14 02:42 | 24.7 | 83.16% | -0.005 | 19.6313 | 19.3456 | 16.005 | 3.6313 | 3.3456 | 973.713 | 1053.72 | 1056.87 | 1344.35 | 0 | К206852 | 3 | 1300 | 3 | 168.35 | 83.23% | 0.2376 | 3.027 | 0.177 | 3.073 | 0.073
3 | 2020-09-14 02:42 | 24.8 | 83.5% | -0.0032 | 19.6443 | 19.3677 | 16.0032 | 3.6443 | 3.3677 | 973.871 | 1053.87 | 1055.48 | 1344.56 | 0 | К206852 | 3 | 1300 | 3 | 168.94 | 83.52% | 0.2376 | 3.033 | 0.187 | 3.076 | 0.076
3 | 2020-09-14 02:42 | 24.9 | 83.84% | -0.0023 | 19.6806 | 19.3956 | 16.0023 | 3.6806 | 3.3956 | 969.888 | 1049.89 | 1054.41 | 1345.2 | 0 | К206852 | 3 | 1300 | 3 | 169.32 | 83.71% | 0.2376 | 3.035 | 0.185 | 3.076 | 0.076
3 | 2020-09-14 02:42 | 25 | 84.18% | -0.0005 | 19.6823 | 19.4141 | 16.0005 | 3.6823 | 3.4141 | 971.737 | 1051.74 | 1054.12 | 1345.08 | 0 | К206852 | 3 | 1300 | 3 | 170.28 | 84.18% | 0.2376 | 3.062 | 0.156 | 3.096 | 0.096
3 | 2020-09-14 02:42 | 25.1 | 84.51% | 0.0061 | 19.6831 | 19.4347 | 15.9939 | 3.6831 | 3.4347 | 972.624 | 1052.62 | 1055.37 | 1344.67 | 0 | К206852 | 3 | 1300 | 3 | 170.87 | 84.47% | 0.2376 | 3.069 | 0.135 | 3.092 | 0.092
3 | 2020-09-14 02:42 | 25.2 | 84.85% | 0.0103 | 19.6887 | 19.451 | 15.9897 | 3.6887 | 3.451 | 973.067 | 1053.07 | 1055.75 | 1344.1 | 0 | К206852 | 3 | 1300 | 3 | 171.83 | 84.95% | 0.2376 | 3.039 | 0.158 | 3.055 | 0.055
3 | 2020-09-14 02:42 | 25.3 | 85.19% | 0.0118 | 19.6926 | 19.4559 | 15.9882 | 3.6926 | 3.4559 | 974.142 | 1054.14 | 1055.15 | 1343.71 | 0 | К206852 | 3 | 1300 | 3 | 172.4 | 85.23% | 0.2376 | 3.023 | 0.169 | 3.034 | 0.034
3 | 2020-09-14 02:42 | 25.4 | 85.52% | 0.0094 | 19.6815 | 19.4637 | 15.9906 | 3.6815 | 3.4637 | 975.727 | 1055.73 | 1054.39 | 1343.46 | 0 | К206852 | 3 | 1300 | 3 | 172.78 | 85.42% | 0.2376 | 3.014 | 0.184 | 3.027 | 0.027
3 | 2020-09-14 02:42 | 25.5 | 85.86% | -0.0074 | 19.6565 | 19.4753 | 16.0074 | 3.6565 | 3.4753 | 976.877 | 1056.87 | 1054.18 | 1343.75 | 0 | К206852 | 3 | 1300 | 3 | 173.76 | 85.9% | 0.2376 | 3.008 | 0.199 | 3.012 | 0.012
3 | 2020-09-14 02:42 | 25.6 | 86.2% | -0.0161 | 19.6454 | 19.4822 | 16.0161 | 3.6454 | 3.4822 | 977.238 | 1057.24 | 1053.63 | 1344.92 | 0 | К206852 | 3 | 1300 | 3 | 174.33 | 86.18% | 0.2376 | 3.016 | 0.219 | 3.03 | 0.03
3 | 2020-09-14 02:42 | 25.7 | 86.53% | -0.0182 | 19.7214 | 19.4689 | 16.0182 | 3.7214 | 3.4689 | 975.998 | 1056 | 1053.25 | 1345.93 | 0 | К206852 | 3 | 1300 | 3 | 175.3 | 86.66% | 0.2376 | 3.049 | 0.211 | 3.092 | 0.092
3 | 2020-09-14 02:42 | 25.8 | 86.87% | -0.0203 | 19.8964 | 19.4577 | 16.0203 | 3.8964 | 3.4577 | 974.66 | 1054.66 | 1052.6 | 1346.97 | 0 | К206852 | 3 | 1300 | 3 | 175.87 | 86.94% | 0.2376 | 3.051 | 0.205 | 3.089 | 0.089
3 | 2020-09-14 02:42 | 25.9 | 87.21% | -0.0203 | 19.9086 | 19.4625 | 16.0203 | 3.9086 | 3.4625 | 973.525 | 1053.53 | 1050.71 | 1347.31 | 0 | К206852 | 3 | 1300 | 3 | 176.26 | 87.14% | 0.2376 | 3.059 | 0.221 | 3.076 | 0.076
3 | 2020-09-14 02:42 | 26 | 87.54% | -0.0182 | 19.8237 | 19.4665 | 16.0182 | 3.8237 | 3.4665 | 970.835 | 1050.83 | 1049.1 | 1347.15 | 0 | К206852 | 3 | 1300 | 3 | 176.84 | 87.42% | 0.2376 | 3.08 | 0.24 | 3.095 | 0.095
3 | 2020-09-14 02:42 | 26.1 | 87.88% | -0.0065 | 19.7855 | 19.4922 | 16.0065 | 3.7855 | 3.4922 | 954.16 | 1034.16 | 1048.23 | 1346.09 | 0 | К206852 | 3 | 1300 | 3 | 177.41 | 87.71% | 0.2376 | 3.096 | 0.224 | 3.113 | 0.113
3 | 2020-09-14 02:42 | 26.2 | 88.22% | -0.0122 | 19.7325 | 19.511 | 16.0122 | 3.7325 | 3.511 | 945.548 | 1025.55 | 1048.39 | 1345.31 | 0 | К206852 | 3 | 1300 | 3 | 178.37 | 88.18% | 0.2376 | 3.084 | 0.205 | 3.084 | 0.084
3 | 2020-09-14 02:42 | 26.3 | 88.55% | -0.02 | 19.6978 | 19.5058 | 16.02 | 3.6978 | 3.5058 | 948.456 | 1028.46 | 1050.67 | 1344.44 | 0 | К206852 | 3 | 1300 | 3 | 178.76 | 88.37% | 0.2376 | 3.069 | 0.192 | 3.067 | 0.067
3 | 2020-09-14 02:42 | 26.4 | 88.89% | -0.0185 | 19.7031 | 19.5074 | 16.0185 | 3.7031 | 3.5074 | 956.685 | 1036.68 | 1049.84 | 1344.03 | 0 | К206852 | 3 | 1300 | 3 | 179.91 | 88.94% | 0.2376 | 3.051 | 0.188 | 3.041 | 0.041
3 | 2020-09-14 02:42 | 26.5 | 89.23% | -0.02 | 19.7355 | 19.5755 | 16.02 | 3.7355 | 3.5755 | 961.111 | 1041.11 | 1040.31 | 1344.83 | 0 | К206852 | 3 | 1300 | 3 | 180.3 | 89.13% | 0.2376 | 3.047 | 0.214 | 3.034 | 0.034
3 | 2020-09-14 02:42 | 26.6 | 89.56% | -0.0191 | 19.733 | 19.5967 | 16.0191 | 3.733 | 3.5967 | 955.971 | 1035.97 | 1040.12 | 1346 | 0 | К206852 | 3 | 1300 | 3 | 181.27 | 89.61% | 0.2376 | 3.057 | 0.238 | 3.042 | 0.042
3 | 2020-09-14 02:42 | 26.7 | 89.9% | -0.0191 | 19.6682 | 19.4995 | 16.0191 | 3.6682 | 3.4995 | 945.893 | 1025.89 | 1027.73 | 1347.58 | 0 | К206852 | 3 | 1300 | 3 | 181.84 | 89.9% | 0.2376 | 3.052 | 0.22 | 3.034 | 0.034
3 | 2020-09-14 02:42 | 26.8 | 90.24% | -0.0113 | 19.6008 | 19.4089 | 16.0113 | 3.6008 | 3.4089 | 930.991 | 1010.99 | 1030.65 | 1348.73 | 0 | К206852 | 3 | 1300 | 3 | 182.43 | 90.19% | 0.2376 | 3.052 | 0.218 | 3.035 | 0.035
3 | 2020-09-14 02:42 | 26.9 | 90.57% | 0.0013 | 19.5625 | 19.3859 | 15.9987 | 3.5625 | 3.3859 | 922.312 | 1002.31 | 1033.57 | 1348.85 | 0 | К206852 | 3 | 1300 | 3 | 183.39 | 90.66% | 0.2376 | 3.072 | 0.212 | 3.067 | 0.067
3 | 2020-09-14 02:42 | 27 | 90.91% | 0.0013 | 19.5894 | 19.4892 | 15.9987 | 3.5894 | 3.4892 | 933.118 | 1013.12 | 1040.17 | 1347.95 | 0 | К206852 | 3 | 1300 | 3 | 183.77 | 90.85% | 0.2376 | 3.072 | 0.188 | 3.07 | 0.07
3 | 2020-09-14 02:42 | 27.1 | 91.25% | 0.004 | 19.7042 | 19.4925 | 15.996 | 3.7042 | 3.4925 | 947.464 | 1027.46 | 1033.94 | 1347.33 | 0 | К206852 | 3 | 1300 | 3 | 184.36 | 91.14% | 0.2376 | 3.065 | 0.18 | 3.062 | 0.062
3 | 2020-09-14 02:42 | 27.2 | 91.58% | -0.0023 | 19.7012 | 19.4922 | 16.0023 | 3.7012 | 3.4922 | 948.989 | 1028.99 | 1025.02 | 1347.42 | 0 | К206852 | 3 | 1300 | 3 | 184.93 | 91.42% | 0.2376 | 3.065 | 0.183 | 3.059 | 0.059
3 | 2020-09-14 02:42 | 27.3 | 91.92% | -0.0083 | 19.5994 | 19.5258 | 16.0083 | 3.5994 | 3.5258 | 953.401 | 1033.41 | 1030.69 | 1347.4 | 0 | К206852 | 3 | 1300 | 3 | 185.89 | 91.9% | 0.2376 | 3.078 | 0.174 | 3.067 | 0.067
3 | 2020-09-14 02:42 | 27.4 | 92.26% | -0.0044 | 19.5689 | 19.6015 | 16.0044 | 3.5689 | 3.6015 | 953.325 | 1033.32 | 1030.49 | 1346.97 | 0 | К206852 | 3 | 1300 | 3 | 186.86 | 92.38% | 0.2376 | 3.077 | 0.193 | 3.062 | 0.062
3 | 2020-09-14 02:42 | 27.5 | 92.59% | -0.0104 | 19.5769 | 19.6609 | 16.0104 | 3.5769 | 3.6609 | 944.518 | 1024.52 | 1035.95 | 1347.52 | 0 | К206852 | 3 | 1300 | 3 | 187.43 | 92.66% | 0.2178 | 3.079 | 0.189 | 3.065 | 0.065
3 | 2020-09-14 02:42 | 27.6 | 92.93% | -0.0158 | 19.5836 | 19.7172 | 16.0158 | 3.5836 | 3.7172 | 947.622 | 1027.62 | 1039.17 | 1348.5 | 0 | К206852 | 3 | 1300 | 3 | 187.82 | 92.85% | 0.2178 | 3.086 | 0.182 | 3.074 | 0.074
3 | 2020-09-14 02:42 | 27.7 | 93.27% | -0.0116 | 19.702 | 19.7233 | 16.0116 | 3.702 | 3.7233 | 955.655 | 1035.65 | 1046.83 | 1349.72 | 0 | К206852 | 3 | 1300 | 3 | 188.79 | 93.33% | 0.2178 | 3.123 | 0.228 | 3.104 | 0.104
3 | 2020-09-14 02:42 | 27.8 | 93.6% | -0.0071 | 19.7519 | 19.7239 | 16.0071 | 3.7519 | 3.7239 | 959.916 | 1039.92 | 1050.61 | 1350.18 | 0 | К206852 | 3 | 1300 | 3 | 189.36 | 93.61% | 0.2178 | 3.125 | 0.183 | 3.107 | 0.107
3 | 2020-09-14 02:42 | 27.9 | 93.94% | -0.0074 | 19.771 | 19.6982 | 16.0074 | 3.771 | 3.6982 | 961.539 | 1041.54 | 1051.09 | 1350.68 | 0 | К206852 | 3 | 1300 | 3 | 189.95 | 93.9% | 0.2178 | 3.146 | 0.161 | 3.137 | 0.137
3 | 2020-09-14 02:42 | 28 | 94.28% | -0.005 | 19.7627 | 19.5949 | 16.005 | 3.7627 | 3.5949 | 959.067 | 1039.06 | 1050.14 | 1351.16 | 0 | К206852 | 3 | 1300 | 3 | 190.33 | 94.09% | 0.2178 | 3.151 | 0.139 | 3.14 | 0.14
3 | 2020-09-14 02:42 | 28.1 | 94.61% | -0.0023 | 19.7624 | 19.514 | 16.0023 | 3.7624 | 3.514 | 947.419 | 1027.42 | 1045.01 | 1351.19 | 0 | К206852 | 3 | 1300 | 3 | 191.29 | 94.57% | 0.2178 | 3.152 | 0.16 | 3.147 | 0.147
3 | 2020-09-14 02:42 | 28.2 | 94.95% | -0.0017 | 19.7658 | 19.4801 | 16.0017 | 3.7658 | 3.4801 | 938.281 | 1018.28 | 1040.01 | 1352.13 | 0 | К206852 | 3 | 1300 | 3 | 191.86 | 94.85% | 0.2178 | 3.162 | 0.195 | 3.159 | 0.159
3 | 2020-09-14 02:42 | 28.3 | 95.29% | -0.0038 | 19.6593 | 19.4616 | 16.0038 | 3.6593 | 3.4616 | 932.104 | 1012.11 | 1034.06 | 1355.18 | 0 | К206852 | 3 | 1300 | 3 | 192.83 | 95.33% | 0.2178 | 3.175 | 0.212 | 3.165 | 0.165
3 | 2020-09-14 02:42 | 28.4 | 95.62% | -0.0074 | 19.5739 | 19.4774 | 16.0074 | 3.5739 | 3.4774 | 929.466 | 1009.46 | 1042.35 | 1358.82 | 0 | К206852 | 3 | 1300 | 3 | 193.4 | 95.61% | 0.2178 | 3.162 | 0.206 | 3.152 | 0.152
3 | 2020-09-14 02:42 | 28.5 | 95.96% | -0.0062 | 19.5007 | 19.5173 | 16.0062 | 3.5007 | 3.5173 | 928.94 | 1008.94 | 1047.07 | 1362.29 | 0 | К206852 | 3 | 1300 | 3 | 194.38 | 96.09% | 0.2178 | 3.164 | 0.182 | 3.16 | 0.16
3 | 2020-09-14 02:42 | 28.6 | 96.3% | -0.0056 | 19.4818 | 19.508 | 16.0056 | 3.4818 | 3.508 | 930.818 | 1010.82 | 1049.68 | 1363.16 | 0 | К206852 | 3 | 1300 | 3 | 194.76 | 96.28% | 0.2178 | 3.18 | 0.171 | 3.165 | 0.165
3 | 2020-09-14 02:42 | 28.7 | 96.63% | -0.0086 | 19.4779 | 19.5013 | 16.0086 | 3.4779 | 3.5013 | 948.095 | 1028.09 | 1051.62 | 1361.48 | 0 | К206852 | 3 | 1300 | 3 | 195.33 | 96.56% | 0.2178 | 3.216 | 0.184 | 3.197 | 0.197
3 | 2020-09-14 02:42 | 28.8 | 96.97% | -0.0098 | 19.4815 | 19.5655 | 16.0098 | 3.4815 | 3.5655 | 957.496 | 1037.5 | 1052.65 | 1359.12 | 0 | К206852 | 3 | 1300 | 3 | 196.31 | 97.05% | 0.2178 | 3.285 | 0.162 | 3.268 | 0.268
3 | 2020-09-14 02:42 | 28.9 | 97.31% | -0.0089 | 19.4912 | 19.5525 | 16.0089 | 3.4912 | 3.5525 | 958.112 | 1038.11 | 1053.04 | 1356.41 | 0 | К206852 | 3 | 1300 | 3 | 196.88 | 97.33% | 0.198 | 3.303 | 0.143 | 3.288 | 0.288
3 | 2020-09-14 02:42 | 29 | 97.64% | -0.0065 | 19.4932 | 19.5913 | 16.0065 | 3.4932 | 3.5913 | 958.871 | 1038.87 | 1051.97 | 1355.06 | 0 | К206852 | 3 | 1300 | 3 | 197.26 | 97.52% | 0.2178 | 3.308 | 0.122 | 3.301 | 0.301
3 | 2020-09-14 02:42 | 29.1 | 97.98% | 0.0004 | 19.4846 | 19.7018 | 15.9996 | 3.4846 | 3.7018 | 965.732 | 1045.73 | 1045.54 | 1354.07 | 0 | К206852 | 3 | 1300 | 3 | 197.83 | 97.8% | 0.198 | 3.315 | 0.123 | 3.302 | 0.302
3 | 2020-09-14 02:42 | 29.2 | 98.32% | 0.001 | 19.4754 | 19.7182 | 15.999 | 3.4754 | 3.7182 | 966.8 | 1046.8 | 1038.24 | 1354.3 | 0 | К206852 | 3 | 1300 | 3 | 198.81 | 98.28% | 0.198 | 3.347 | 0.124 | 3.334 | 0.334
3 | 2020-09-14 02:42 | 29.3 | 98.65% | -0.002 | 19.4765 | 19.7239 | 16.002 | 3.4765 | 3.7239 | 969.279 | 1049.28 | 1029.24 | 1358.41 | 0 | К206852 | 3 | 1300 | 3 | 199.76 | 98.75% | 0.198 | 3.376 | 0.186 | 3.367 | 0.367
3 | 2020-09-14 02:42 | 29.4 | 98.99% | -0.002 | 19.4613 | 19.7366 | 16.002 | 3.4613 | 3.7366 | 972.879 | 1052.88 | 1034.55 | 1366.18 | 0 | К206852 | 3 | 1300 | 3 | 200.35 | 99.05% | 0.198 | 3.392 | 0.212 | 3.4 | 0.4
3 | 2020-09-14 02:42 | 29.5 | 99.33% | -0.0029 | 19.4255 | 19.6967 | 16.0029 | 3.4255 | 3.6967 | 976.171 | 1056.17 | 1029.91 | 1375.89 | 0 | К206852 | 3 | 1300 | 3 | 200.92 | 99.33% | 0.1782 | 3.415 | 0.2 | 3.439 | 0.439
3 | 2020-09-14 02:42 | 29.6 | 99.66% | -0.0044 | 19.4183 | 19.6346 | 16.0044 | 3.4183 | 3.6346 | 978.042 | 1058.04 | 1019.79 | 1385.56 | 0 | К206852 | 3 | 1300 | 3 | 201.31 | 99.52% | 0.198 | 3.441 | 0.179 | 3.467 | 0.467
3 | 2020-09-14 02:42 | 29.7 | 100% | -0.0005 | 19.4649 | 19.6337 | 16.0005 | 3.4649 | 3.6337 | 979.387 | 1059.38 | 1017.09 | 1396.39 | 0 | К206852 | 3 | 1300 | 3 | 202.28 | 100% | 0.1782 | 3.501 | 0.086 | 3.512 | 0.512
4 | 2020-09-14 02:54 | 0.5 | 1.706% | 19.6708 | 19.9758 | -0.0013 | 3.6708 | 3.9758 | 16.0013 | 1009.99 | 1035.05 | 955.051 | 1302.57 | 0 | К206852 | 3 | 1300 | 4 | 3.39 | 2.211% | 0.198 | 3.084 | 0.188 | 3.075 | 0.075
4 | 2020-09-14 02:54 | 0.6 | 2.048% | 19.6928 | 19.9864 | 0.0042 | 3.6928 | 3.9864 | 15.9958 | 1040.72 | 1055.2 | 975.198 | 1349.03 | 0 | К206852 | 3 | 1300 | 4 | 3.78 | 2.466% | 0.198 | 3.104 | 0.167 | 3.097 | 0.097
4 | 2020-09-14 02:54 | 0.7 | 2.389% | 19.715 | 19.9998 | 0.0066 | 3.715 | 3.9998 | 15.9934 | 1059.62 | 1066.77 | 986.768 | 1360.26 | 0 | К206852 | 3 | 1300 | 4 | 4.35 | 2.837% | 0.198 | 3.135 | 0.144 | 3.136 | 0.136
4 | 2020-09-14 02:54 | 0.8 | 2.73% | 19.7314 | 20.0013 | 0.0045 | 3.7314 | 4.0013 | 15.9955 | 1073.32 | 1074.23 | 994.23 | 1828.39 | 0 | К206852 | 3 | 1300 | 4 | 4.93 | 3.216% | 0.198 | 3.173 | 0.111 | 3.174 | 0.174
4 | 2020-09-14 02:54 | 0.9 | 3.072% | 19.7487 | 19.9823 | 0.0005 | 3.7487 | 3.9823 | 15.9995 | 1078.27 | 1077.4 | 997.399 | 1711.27 | 0 | К206852 | 3 | 1300 | 4 | 5.32 | 3.47% | 0.198 | 3.184 | 0.104 | 3.185 | 0.185
4 | 2020-09-14 02:54 | 1 | 3.413% | 19.7685 | 19.9827 | -0.0047 | 3.7685 | 3.9827 | 16.0047 | 1080.03 | 1078.54 | 998.536 | 1356.42 | 0 | К206852 | 3 | 1300 | 4 | 5.89 | 3.842% | 0.198 | 3.169 | 0.083 | 3.174 | 0.174
4 | 2020-09-14 02:54 | 1.1 | 3.754% | 19.8327 | 20.0802 | -0.0068 | 3.8327 | 4.0802 | 16.0068 | 1081.2 | 1077.94 | 997.94 | 1355.95 | 0 | К206852 | 3 | 1300 | 4 | 6.28 | 4.096% | 0.198 | 3.14 | 0.075 | 3.147 | 0.147
4 | 2020-09-14 02:54 | 1.2 | 4.096% | 19.8646 | 20.1216 | -0.0059 | 3.8646 | 4.1216 | 16.0059 | 1081.35 | 1075.72 | 995.722 | 1356.57 | 0 | К206852 | 3 | 1300 | 4 | 6.86 | 4.475% | 0.198 | 3.119 | 0.085 | 3.128 | 0.128
4 | 2020-09-14 02:54 | 1.3 | 4.437% | 19.8732 | 20.1261 | -0.0047 | 3.8732 | 4.1261 | 16.0047 | 1080.64 | 1074.04 | 994.038 | 1355.36 | 0 | К206852 | 3 | 1300 | 4 | 7.43 | 4.846% | 0.2178 | 3.092 | 0.112 | 3.097 | 0.097
4 | 2020-09-14 02:54 | 1.4 | 4.778% | 19.8777 | 20.1169 | -0.005 | 3.8777 | 4.1169 | 16.005 | 1079.57 | 1072.42 | 992.422 | 1354.4 | 0 | К206852 | 3 | 1300 | 4 | 7.82 | 5.101% | 0.2178 | 3.072 | 0.117 | 3.079 | 0.079
4 | 2020-09-14 02:54 | 1.5 | 5.119% | 19.871 | 20.0906 | -0.0062 | 3.871 | 4.0906 | 16.0062 | 1079.3 | 1071.12 | 991.122 | 1354.16 | 0 | К206852 | 3 | 1300 | 4 | 8.39 | 5.473% | 0.2178 | 3.055 | 0.123 | 3.062 | 0.062
4 | 2020-09-14 02:54 | 1.6 | 5.461% | 19.8589 | 20.0707 | -0.0132 | 3.8589 | 4.0707 | 16.0132 | 1078.85 | 1068.07 | 988.075 | 1352.11 | 0 | К206852 | 3 | 1300 | 4 | 8.78 | 5.727% | 0.2178 | 3.043 | 0.111 | 3.049 | 0.049
4 | 2020-09-14 02:54 | 1.7 | 5.802% | 19.8357 | 20.0638 | -0.0169 | 3.8357 | 4.0638 | 16.0169 | 1077.81 | 1065.63 | 985.625 | 1350.16 | 0 | К206852 | 3 | 1300 | 4 | 9.36 | 6.105% | 0.2178 | 3.027 | 0.106 | 3.027 | 0.027
4 | 2020-09-14 02:54 | 1.8 | 6.143% | 19.8281 | 20.0582 | -0.0044 | 3.8281 | 4.0582 | 16.0044 | 1075.9 | 1063.81 | 983.804 | 1349.8 | 0 | К206852 | 3 | 1300 | 4 | 9.93 | 6.477% | 0.2178 | 3.008 | 0.101 | 3.005 | 0.005
4 | 2020-09-14 02:54 | 1.9 | 6.485% | 19.8318 | 20.0526 | 0.0048 | 3.8318 | 4.0526 | 15.9952 | 1073.01 | 1062.79 | 982.79 | 1349.58 | 0 | К206852 | 3 | 1300 | 4 | 10.32 | 6.731% | 0.2178 | 3.004 | 0.099 | 3.002 | 0.002
4 | 2020-09-14 02:54 | 2 | 6.826% | 19.8294 | 20.0515 | 0.0002 | 3.8294 | 4.0515 | 15.9998 | 1072.01 | 1062.09 | 982.092 | 1349.64 | 0 | К206852 | 3 | 1300 | 4 | 10.91 | 7.116% | 0.2178 | 3.014 | 0.089 | 3.01 | 0.01
4 | 2020-09-14 02:54 | 2.1 | 7.167% | 19.8278 | 20.0455 | -0.0099 | 3.8278 | 4.0455 | 16.0099 | 1071.1 | 1060.26 | 980.264 | 1348.69 | 0 | К206852 | 3 | 1300 | 4 | 11.29 | 7.364% | 0.2178 | 3.015 | 0.071 | 3.009 | 0.009
4 | 2020-09-14 02:54 | 2.2 | 7.509% | 19.8406 | 20.0328 | -0.0141 | 3.8406 | 4.0328 | 16.0141 | 1069.85 | 1058.12 | 978.115 | 1347.23 | 0 | К206852 | 3 | 1300 | 4 | 11.86 | 7.736% | 0.2178 | 2.995 | 0.072 | 2.992 | 0.008
4 | 2020-09-14 02:54 | 2.3 | 7.85% | 19.8315 | 20.0213 | -0.005 | 3.8315 | 4.0213 | 16.005 | 1069.08 | 1057.52 | 977.519 | 1347.13 | 0 | К206852 | 3 | 1300 | 4 | 12.45 | 8.121% | 0.2178 | 2.98 | 0.093 | 2.974 | 0.026
4 | 2020-09-14 02:54 | 2.4 | 8.191% | 19.8062 | 20.0121 | 0.0023 | 3.8062 | 4.0121 | 15.9977 | 1068.36 | 1056.42 | 976.417 | 1346.57 | 0 | К206852 | 3 | 1300 | 4 | 12.84 | 8.375% | 0.2178 | 2.965 | 0.1 | 2.958 | 0.042
4 | 2020-09-14 02:54 | 2.5 | 8.532% | 19.795 | 20.0067 | 0.0048 | 3.795 | 4.0067 | 15.9952 | 1067.75 | 1055.32 | 975.322 | 1345.34 | 0 | К206852 | 3 | 1300 | 4 | 13.41 | 8.747% | 0.2178 | 2.956 | 0.113 | 2.947 | 0.053
4 | 2020-09-14 02:54 | 2.6 | 8.874% | 19.7746 | 19.9909 | 0.0063 | 3.7746 | 3.9909 | 15.9937 | 1067.01 | 1052.22 | 972.22 | 1344.39 | 0 | К206852 | 3 | 1300 | 4 | 13.79 | 8.995% | 0.2178 | 2.938 | 0.112 | 2.933 | 0.067
4 | 2020-09-14 02:54 | 2.7 | 9.215% | 19.742 | 19.9817 | 0.0069 | 3.742 | 3.9817 | 15.9931 | 1066.18 | 1049.78 | 969.783 | 1343.18 | 0 | К206852 | 3 | 1300 | 4 | 14.36 | 9.367% | 0.2178 | 2.923 | 0.124 | 2.921 | 0.079
4 | 2020-09-14 02:54 | 2.8 | 9.556% | 19.7557 | 19.9801 | 0.0084 | 3.7557 | 3.9801 | 15.9916 | 1065.1 | 1046.86 | 966.853 | 1349.06 | 0 | К206852 | 3 | 1300 | 4 | 14.95 | 9.751% | 0.2178 | 2.917 | 0.125 | 2.931 | 0.069
4 | 2020-09-14 02:54 | 2.9 | 9.898% | 19.7855 | 19.9888 | 0.0039 | 3.7855 | 3.9888 | 15.9961 | 1062.26 | 1045.47 | 965.47 | 1341.27 | 0 | К206852 | 3 | 1300 | 4 | 15.34 | 10.01% | 0.2178 | 2.922 | 0.128 | 2.933 | 0.067
4 | 2020-09-14 02:54 | 3 | 10.24% | 19.8239 | 20.0106 | -0.0138 | 3.8239 | 4.0106 | 16.0138 | 1061.31 | 1045.22 | 965.217 | 1336.96 | 0 | К206852 | 3 | 1300 | 4 | 15.91 | 10.38% | 0.2178 | 2.921 | 0.103 | 2.92 | 0.08
4 | 2020-09-14 02:54 | 3.1 | 10.58% | 19.8327 | 20.0213 | -0.0221 | 3.8327 | 4.0213 | 16.0221 | 1060.06 | 1045.37 | 965.368 | 1337.09 | 0 | К206852 | 3 | 1300 | 4 | 16.29 | 10.63% | 0.2178 | 2.913 | 0.09 | 2.91 | 0.09
4 | 2020-09-14 02:54 | 3.2 | 10.92% | 19.8169 | 20.0166 | -0.0163 | 3.8169 | 4.0166 | 16.0163 | 1058.02 | 1045.59 | 965.587 | 1337.66 | 0 | К206852 | 3 | 1300 | 4 | 16.88 | 11.01% | 0.2178 | 2.901 | 0.083 | 2.898 | 0.102
4 | 2020-09-14 02:54 | 3.3 | 11.26% | 19.8081 | 20.0144 | -0.0141 | 3.8081 | 4.0144 | 16.0141 | 1057.27 | 1046.37 | 966.367 | 1338 | 0 | К206852 | 3 | 1300 | 4 | 17.27 | 11.26% | 0.2178 | 2.904 | 0.082 | 2.899 | 0.101
4 | 2020-09-14 02:54 | 3.4 | 11.6% | 19.8078 | 20.0187 | -0.0117 | 3.8078 | 4.0187 | 16.0117 | 1056.24 | 1046.38 | 966.381 | 1338.29 | 0 | К206852 | 3 | 1300 | 4 | 17.84 | 11.64% | 0.2376 | 2.913 | 0.067 | 2.904 | 0.096
4 | 2020-09-14 02:54 | 3.5 | 11.95% | 19.8059 | 20.0241 | -0.001 | 3.8059 | 4.0241 | 16.001 | 1054.27 | 1045.64 | 965.642 | 1338.29 | 0 | К206852 | 3 | 1300 | 4 | 18.42 | 12.01% | 0.2178 | 2.882 | 0.066 | 2.873 | 0.127
4 | 2020-09-14 02:54 | 3.6 | 12.29% | 19.8099 | 20.0267 | 0.0017 | 3.8099 | 4.0267 | 15.9983 | 1051.64 | 1044.41 | 964.409 | 1338.02 | 0 | К206852 | 3 | 1300 | 4 | 18.81 | 12.27% | 0.2178 | 2.862 | 0.081 | 2.852 | 0.148
4 | 2020-09-14 02:54 | 3.7 | 12.63% | 19.8084 | 20.025 | -0.0022 | 3.8084 | 4.025 | 16.0022 | 1048.75 | 1043.15 | 963.143 | 1337.93 | 0 | К206852 | 3 | 1300 | 4 | 19.38 | 12.64% | 0.2178 | 2.849 | 0.084 | 2.839 | 0.161
4 | 2020-09-14 02:54 | 3.8 | 12.97% | 19.7995 | 20.0263 | -0.0096 | 3.7995 | 4.0263 | 16.0096 | 1049.54 | 1041.52 | 961.52 | 1337.88 | 0 | К206852 | 3 | 1300 | 4 | 19.77 | 12.9% | 0.2376 | 2.838 | 0.088 | 2.834 | 0.166
4 | 2020-09-14 02:54 | 3.9 | 13.31% | 19.7974 | 20.0317 | -0.0157 | 3.7974 | 4.0317 | 16.0157 | 1050.88 | 1040.69 | 960.692 | 1337.64 | 0 | К206852 | 3 | 1300 | 4 | 20.35 | 13.27% | 0.2178 | 2.835 | 0.083 | 2.828 | 0.172
4 | 2020-09-14 02:54 | 4 | 13.65% | 19.7968 | 20.0347 | -0.019 | 3.7968 | 4.0347 | 16.019 | 1052.31 | 1042.71 | 962.712 | 1337.47 | 0 | К206852 | 3 | 1300 | 4 | 20.92 | 13.65% | 0.2178 | 2.838 | 0.079 | 2.832 | 0.168
4 | 2020-09-14 02:54 | 4.1 | 13.99% | 19.7919 | 20.0336 | -0.0251 | 3.7919 | 4.0336 | 16.0251 | 1053.3 | 1044.94 | 964.943 | 1337.74 | 0 | К206852 | 3 | 1300 | 4 | 21.31 | 13.9% | 0.2178 | 2.836 | 0.058 | 2.832 | 0.168
4 | 2020-09-14 02:54 | 4.2 | 14.33% | 19.7862 | 20.031 | -0.0272 | 3.7862 | 4.031 | 16.0272 | 1052.79 | 1045.61 | 965.614 | 1338.27 | 0 | К206852 | 3 | 1300 | 4 | 21.88 | 14.27% | 0.2178 | 2.842 | 0.049 | 2.834 | 0.166
4 | 2020-09-14 02:54 | 4.3 | 14.68% | 19.788 | 20.0254 | -0.0266 | 3.788 | 4.0254 | 16.0266 | 1053.04 | 1045.59 | 965.594 | 1338.65 | 0 | К206852 | 3 | 1300 | 4 | 22.27 | 14.53% | 0.2178 | 2.844 | 0.062 | 2.836 | 0.164
4 | 2020-09-14 02:54 | 4.4 | 15.02% | 19.7901 | 20.0237 | -0.0154 | 3.7901 | 4.0237 | 16.0154 | 1053 | 1044.14 | 964.135 | 1338.79 | 0 | К206852 | 3 | 1300 | 4 | 22.85 | 14.9% | 0.2376 | 2.834 | 0.074 | 2.829 | 0.171
4 | 2020-09-14 02:54 | 4.5 | 15.36% | 19.791 | 20.0265 | -0.0062 | 3.791 | 4.0265 | 16.0062 | 1052.71 | 1043.82 | 963.821 | 1338.72 | 0 | К206852 | 3 | 1300 | 4 | 23.42 | 15.28% | 0.2376 | 2.835 | 0.084 | 2.828 | 0.172
4 | 2020-09-14 02:54 | 4.6 | 15.7% | 19.7904 | 20.0306 | -0.0086 | 3.7904 | 4.0306 | 16.0086 | 1052.36 | 1043.14 | 963.143 | 1338.77 | 0 | К206852 | 3 | 1300 | 4 | 23.81 | 15.53% | 0.2376 | 2.844 | 0.069 | 2.838 | 0.162
4 | 2020-09-14 02:54 | 4.7 | 16.04% | 19.7886 | 20.0345 | -0.0178 | 3.7886 | 4.0345 | 16.0178 | 1051.1 | 1042.51 | 962.513 | 1339.21 | 0 | К206852 | 3 | 1300 | 4 | 24.4 | 15.92% | 0.2178 | 2.852 | 0.06 | 2.841 | 0.159
4 | 2020-09-14 02:54 | 4.8 | 16.38% | 19.7916 | 20.0347 | -0.0211 | 3.7916 | 4.0347 | 16.0211 | 1050.52 | 1041.05 | 961.048 | 1339.14 | 0 | К206852 | 3 | 1300 | 4 | 24.78 | 16.16% | 0.2178 | 2.851 | 0.063 | 2.844 | 0.156
4 | 2020-09-14 02:54 | 4.9 | 16.72% | 19.7892 | 20.0349 | -0.0211 | 3.7892 | 4.0349 | 16.0211 | 1049.5 | 1041.36 | 961.363 | 1338.49 | 0 | К206852 | 3 | 1300 | 4 | 25.35 | 16.54% | 0.2376 | 2.84 | 0.061 | 2.834 | 0.166
4 | 2020-09-14 02:54 | 5 | 17.06% | 19.7813 | 20.0349 | -0.0135 | 3.7813 | 4.0349 | 16.0135 | 1050.13 | 1043.24 | 963.239 | 1337.88 | 0 | К206852 | 3 | 1300 | 4 | 25.94 | 16.92% | 0.2178 | 2.831 | 0.066 | 2.828 | 0.172
4 | 2020-09-14 02:54 | 5.1 | 17.41% | 19.7828 | 20.0341 | -0.0004 | 3.7828 | 4.0341 | 16.0004 | 1051.17 | 1044.63 | 964.635 | 1337.88 | 0 | К206852 | 3 | 1300 | 4 | 26.33 | 17.17% | 0.2178 | 2.825 | 0.075 | 2.821 | 0.179
4 | 2020-09-14 02:54 | 5.2 | 17.75% | 19.7974 | 20.0384 | 0.0014 | 3.7974 | 4.0384 | 15.9986 | 1051.35 | 1045.58 | 965.58 | 1338.24 | 0 | К206852 | 3 | 1300 | 4 | 26.9 | 17.55% | 0.2376 | 2.82 | 0.065 | 2.816 | 0.184
4 | 2020-09-14 02:54 | 5.3 | 18.09% | 19.8105 | 20.0405 | -0.0056 | 3.8105 | 4.0405 | 16.0056 | 1052.12 | 1045.95 | 965.95 | 1338.44 | 0 | К206852 | 3 | 1300 | 4 | 27.28 | 17.79% | 0.2178 | 2.816 | 0.089 | 2.811 | 0.189
4 | 2020-09-14 02:54 | 5.4 | 18.43% | 19.8059 | 20.0364 | -0.0132 | 3.8059 | 4.0364 | 16.0132 | 1052.46 | 1045.79 | 965.785 | 1338.46 | 0 | К206852 | 3 | 1300 | 4 | 27.85 | 18.17% | 0.2178 | 2.81 | 0.106 | 2.805 | 0.195
4 | 2020-09-14 02:54 | 5.5 | 18.77% | 19.8065 | 20.0235 | -0.0154 | 3.8065 | 4.0235 | 16.0154 | 1052.59 | 1045.35 | 965.347 | 1338.6 | 0 | К206852 | 3 | 1300 | 4 | 28.44 | 18.55% | 0.2178 | 2.8 | 0.113 | 2.8 | 0.2
4 | 2020-09-14 02:54 | 5.6 | 19.11% | 19.8044 | 20.0185 | -0.0169 | 3.8044 | 4.0185 | 16.0169 | 1053.75 | 1044.42 | 964.423 | 1338.73 | 0 | К206852 | 3 | 1300 | 4 | 28.83 | 18.81% | 0.2178 | 2.792 | 0.119 | 2.793 | 0.207
4 | 2020-09-14 02:54 | 5.7 | 19.45% | 19.8005 | 20.0586 | -0.0187 | 3.8005 | 4.0586 | 16.0187 | 1052.03 | 1045.05 | 965.046 | 1338.99 | 0 | К206852 | 3 | 1300 | 4 | 29.4 | 19.18% | 0.2376 | 2.782 | 0.101 | 2.779 | 0.221
4 | 2020-09-14 02:54 | 5.8 | 19.8% | 19.8035 | 20.072 | -0.0208 | 3.8035 | 4.072 | 16.0208 | 1050.86 | 1044.65 | 964.649 | 1339.28 | 0 | К206852 | 3 | 1300 | 4 | 29.78 | 19.42% | 0.2376 | 2.782 | 0.096 | 2.786 | 0.214
4 | 2020-09-14 02:54 | 5.9 | 20.14% | 19.8135 | 20.0323 | -0.0208 | 3.8135 | 4.0323 | 16.0208 | 1051.7 | 1044.98 | 964.978 | 1338.92 | 0 | К206852 | 3 | 1300 | 4 | 30.37 | 19.81% | 0.2376 | 2.79 | 0.077 | 2.792 | 0.208
4 | 2020-09-14 02:54 | 6 | 20.48% | 19.8309 | 20.0313 | -0.0208 | 3.8309 | 4.0313 | 16.0208 | 1052.87 | 1045.94 | 965.936 | 1338.36 | 0 | К206852 | 3 | 1300 | 4 | 30.76 | 20.06% | 0.2376 | 2.797 | 0.052 | 2.795 | 0.205
4 | 2020-09-14 02:54 | 6.1 | 20.82% | 19.8595 | 20.0418 | -0.0196 | 3.8595 | 4.0418 | 16.0196 | 1053.93 | 1046.07 | 966.073 | 1338.05 | 0 | К206852 | 3 | 1300 | 4 | 31.33 | 20.44% | 0.2376 | 2.796 | 0.05 | 2.789 | 0.211
4 | 2020-09-14 02:54 | 6.2 | 21.16% | 19.8756 | 20.0517 | -0.0169 | 3.8756 | 4.0517 | 16.0169 | 1054.18 | 1046.4 | 966.395 | 1338.1 | 0 | К206852 | 3 | 1300 | 4 | 31.91 | 20.81% | 0.2376 | 2.787 | 0.053 | 2.779 | 0.221
4 | 2020-09-14 02:54 | 6.3 | 21.5% | 19.8783 | 20.0558 | -0.016 | 3.8783 | 4.0558 | 16.016 | 1053.51 | 1046.18 | 966.182 | 1338.65 | 0 | К206852 | 3 | 1300 | 4 | 32.3 | 21.07% | 0.2376 | 2.783 | 0.066 | 2.779 | 0.221
4 | 2020-09-14 02:54 | 6.4 | 21.84% | 19.8805 | 20.0517 | -0.012 | 3.8805 | 4.0517 | 16.012 | 1052.81 | 1046.17 | 966.169 | 1339.32 | 0 | К206852 | 3 | 1300 | 4 | 32.87 | 21.44% | 0.2178 | 2.786 | 0.085 | 2.785 | 0.215
4 | 2020-09-14 02:54 | 6.5 | 22.18% | 19.8613 | 20.0466 | -0.0083 | 3.8613 | 4.0466 | 16.0083 | 1050.84 | 1046.19 | 966.182 | 1339.5 | 0 | К206852 | 3 | 1300 | 4 | 33.26 | 21.69% | 0.2178 | 2.787 | 0.1 | 2.786 | 0.214
4 | 2020-09-14 02:54 | 6.6 | 22.53% | 19.8345 | 20.0446 | -0.0102 | 3.8345 | 4.0446 | 16.0102 | 1049.44 | 1045.98 | 965.977 | 1339.33 | 0 | К206852 | 3 | 1300 | 4 | 33.83 | 22.07% | 0.2178 | 2.785 | 0.1 | 2.783 | 0.217
4 | 2020-09-14 02:54 | 6.7 | 22.87% | 19.8303 | 20.05 | -0.0169 | 3.8303 | 4.05 | 16.0169 | 1046.94 | 1045.68 | 965.683 | 1339.14 | 0 | К206852 | 3 | 1300 | 4 | 34.41 | 22.44% | 0.2376 | 2.783 | 0.109 | 2.78 | 0.22
4 | 2020-09-14 02:54 | 6.8 | 23.21% | 19.8421 | 20.0591 | -0.0199 | 3.8421 | 4.0591 | 16.0199 | 1047.68 | 1045.62 | 965.621 | 1339.16 | 0 | К206852 | 3 | 1300 | 4 | 34.8 | 22.7% | 0.2178 | 2.778 | 0.107 | 2.774 | 0.226
4 | 2020-09-14 02:54 | 6.9 | 23.55% | 19.8549 | 20.0671 | -0.0163 | 3.8549 | 4.0671 | 16.0163 | 1048.41 | 1045.22 | 965.217 | 1338.94 | 0 | К206852 | 3 | 1300 | 4 | 35.37 | 23.07% | 0.2178 | 2.794 | 0.097 | 2.791 | 0.209
4 | 2020-09-14 02:54 | 7 | 23.89% | 19.8415 | 20.0707 | -0.0181 | 3.8415 | 4.0707 | 16.0181 | 1049.38 | 1043.72 | 963.725 | 1338.38 | 0 | К206852 | 3 | 1300 | 4 | 35.76 | 23.33% | 0.2178 | 2.812 | 0.1 | 2.812 | 0.188
4 | 2020-09-14 02:54 | 7.1 | 24.23% | 19.8287 | 20.0686 | -0.0208 | 3.8287 | 4.0686 | 16.0208 | 1052.52 | 1043.58 | 963.581 | 1337.64 | 0 | К206852 | 3 | 1300 | 4 | 36.34 | 23.7% | 0.2178 | 2.829 | 0.102 | 2.832 | 0.168
4 | 2020-09-14 02:54 | 7.2 | 24.57% | 19.8199 | 20.0589 | -0.0215 | 3.8199 | 4.0589 | 16.0215 | 1053.64 | 1044.12 | 964.115 | 1337.18 | 0 | К206852 | 3 | 1300 | 4 | 36.91 | 24.08% | 0.2178 | 2.858 | 0.083 | 2.858 | 0.142
4 | 2020-09-14 02:54 | 7.3 | 24.91% | 19.8078 | 20.0451 | -0.023 | 3.8078 | 4.0451 | 16.023 | 1054.03 | 1044.41 | 964.409 | 1337.45 | 0 | К206852 | 3 | 1300 | 4 | 37.3 | 24.33% | 0.2178 | 2.874 | 0.068 | 2.871 | 0.129
4 | 2020-09-14 02:54 | 7.4 | 25.26% | 19.7971 | 20.0362 | -0.0272 | 3.7971 | 4.0362 | 16.0272 | 1054.62 | 1044.51 | 964.505 | 1338.17 | 0 | К206852 | 3 | 1300 | 4 | 37.89 | 24.71% | 0.2178 | 2.87 | 0.067 | 2.868 | 0.132
4 | 2020-09-14 02:54 | 7.5 | 25.6% | 19.7588 | 20.033 | -0.0245 | 3.7588 | 4.033 | 16.0245 | 1054.49 | 1044.74 | 964.738 | 1338.82 | 0 | К206852 | 3 | 1300 | 4 | 38.27 | 24.96% | 0.2178 | 2.865 | 0.082 | 2.872 | 0.128
4 | 2020-09-14 02:54 | 7.6 | 25.94% | 19.7177 | 20.0308 | -0.0184 | 3.7177 | 4.0308 | 16.0184 | 1053.21 | 1045.86 | 965.861 | 1339.26 | 0 | К206852 | 3 | 1300 | 4 | 38.84 | 25.33% | 0.2178 | 2.86 | 0.093 | 2.871 | 0.129
4 | 2020-09-14 02:54 | 7.7 | 26.28% | 19.7147 | 20.0246 | -0.0175 | 3.7147 | 4.0246 | 16.0175 | 1052.67 | 1045.91 | 965.915 | 1339.3 | 0 | К206852 | 3 | 1300 | 4 | 39.43 | 25.72% | 0.2178 | 2.86 | 0.1 | 2.873 | 0.127
4 | 2020-09-14 02:54 | 7.8 | 26.62% | 19.7338 | 20.0157 | -0.0199 | 3.7338 | 4.0157 | 16.0199 | 1052.11 | 1046.4 | 966.401 | 1339.25 | 0 | К206852 | 3 | 1300 | 4 | 39.82 | 25.97% | 0.2178 | 2.869 | 0.102 | 2.875 | 0.125
4 | 2020-09-14 02:54 | 7.9 | 26.96% | 19.7402 | 20.0024 | -0.0227 | 3.7402 | 4.0024 | 16.0227 | 1052.7 | 1046.67 | 966.662 | 1339.26 | 0 | К206852 | 3 | 1300 | 4 | 40.39 | 26.35% | 0.2178 | 2.866 | 0.101 | 2.866 | 0.134
4 | 2020-09-14 02:54 | 8 | 27.3% | 19.7423 | 19.9931 | -0.0205 | 3.7423 | 3.9931 | 16.0205 | 1053.01 | 1047.22 | 967.223 | 1338.94 | 0 | К206852 | 3 | 1300 | 4 | 40.77 | 26.59% | 0.2178 | 2.859 | 0.104 | 2.855 | 0.145
4 | 2020-09-14 02:54 | 8.1 | 27.65% | 19.7475 | 19.9877 | -0.0105 | 3.7475 | 3.9877 | 16.0105 | 1052.39 | 1046.44 | 966.449 | 1338.77 | 0 | К206852 | 3 | 1300 | 4 | 41.34 | 26.96% | 0.2376 | 2.865 | 0.112 | 2.864 | 0.136
4 | 2020-09-14 02:54 | 8.2 | 27.99% | 19.7378 | 19.9786 | -0.001 | 3.7378 | 3.9786 | 16.001 | 1047.36 | 1045.08 | 965.08 | 1338.6 | 0 | К206852 | 3 | 1300 | 4 | 41.93 | 27.35% | 0.2178 | 2.874 | 0.112 | 2.874 | 0.126
4 | 2020-09-14 02:54 | 8.3 | 28.33% | 19.7247 | 19.9707 | 0.0014 | 3.7247 | 3.9707 | 15.9986 | 1048.86 | 1043.15 | 963.143 | 1338.44 | 0 | К206852 | 3 | 1300 | 4 | 42.32 | 27.6% | 0.2178 | 2.885 | 0.111 | 2.886 | 0.114
4 | 2020-09-14 02:54 | 8.4 | 28.67% | 19.7268 | 19.9622 | 0.0033 | 3.7268 | 3.9622 | 15.9967 | 1050.79 | 1042.97 | 962.972 | 1338.6 | 0 | К206852 | 3 | 1300 | 4 | 42.89 | 27.98% | 0.2178 | 2.902 | 0.111 | 2.899 | 0.101
4 | 2020-09-14 02:54 | 8.5 | 29.01% | 19.7332 | 19.9536 | 0.0029 | 3.7332 | 3.9536 | 15.9971 | 1052.23 | 1043.59 | 963.588 | 1338.94 | 0 | К206852 | 3 | 1300 | 4 | 43.27 | 28.22% | 0.2178 | 2.918 | 0.095 | 2.913 | 0.087
4 | 2020-09-14 02:54 | 8.6 | 29.35% | 19.7314 | 19.9609 | -0.0007 | 3.7314 | 3.9609 | 16.0007 | 1052.71 | 1042.27 | 962.267 | 1339.37 | 0 | К206852 | 3 | 1300 | 4 | 43.86 | 28.61% | 0.2376 | 2.919 | 0.081 | 2.922 | 0.078
4 | 2020-09-14 02:54 | 8.7 | 29.69% | 19.7274 | 19.9685 | -0.0068 | 3.7274 | 3.9685 | 16.0068 | 1051.78 | 1041.93 | 961.931 | 1339.59 | 0 | К206852 | 3 | 1300 | 4 | 44.43 | 28.98% | 0.2376 | 2.906 | 0.078 | 2.906 | 0.094
4 | 2020-09-14 02:54 | 8.8 | 30.03% | 19.7314 | 19.9683 | -0.0111 | 3.7314 | 3.9683 | 16.0111 | 1051.7 | 1041.21 | 961.206 | 1339.56 | 0 | К206852 | 3 | 1300 | 4 | 44.82 | 29.23% | 0.2178 | 2.895 | 0.089 | 2.899 | 0.101
4 | 2020-09-14 02:54 | 8.9 | 30.38% | 19.7338 | 19.9704 | -0.0099 | 3.7338 | 3.9704 | 16.0099 | 1052.1 | 1039.23 | 959.227 | 1339.44 | 0 | К206852 | 3 | 1300 | 4 | 45.41 | 29.62% | 0.2178 | 2.907 | 0.104 | 2.909 | 0.091
4 | 2020-09-14 02:54 | 9 | 30.72% | 19.7426 | 19.973 | -0.0074 | 3.7426 | 3.973 | 16.0074 | 1052.15 | 1040.76 | 960.761 | 1339.21 | 0 | К206852 | 3 | 1300 | 4 | 45.79 | 29.87% | 0.2178 | 2.915 | 0.113 | 2.915 | 0.085
4 | 2020-09-14 02:54 | 9.1 | 31.06% | 19.7527 | 19.9732 | -0.0096 | 3.7527 | 3.9732 | 16.0096 | 1051.15 | 1040.64 | 960.63 | 1338.94 | 0 | К206852 | 3 | 1300 | 4 | 46.36 | 30.24% | 0.2178 | 2.924 | 0.119 | 2.923 | 0.077
4 | 2020-09-14 02:54 | 9.2 | 31.4% | 19.742 | 19.97 | -0.0144 | 3.742 | 3.97 | 16.0144 | 1049.03 | 1040.29 | 960.295 | 1338.61 | 0 | К206852 | 3 | 1300 | 4 | 46.93 | 30.61% | 0.2178 | 2.937 | 0.126 | 2.925 | 0.075
4 | 2020-09-14 02:54 | 9.3 | 31.74% | 19.7195 | 19.9668 | -0.0184 | 3.7195 | 3.9668 | 16.0184 | 1048.76 | 1040.99 | 960.993 | 1338.53 | 0 | К206852 | 3 | 1300 | 4 | 47.32 | 30.87% | 0.2178 | 2.934 | 0.127 | 2.917 | 0.083
4 | 2020-09-14 02:54 | 9.4 | 32.08% | 19.7095 | 19.9519 | -0.0218 | 3.7095 | 3.9519 | 16.0218 | 1048.57 | 1041.97 | 961.965 | 1338.7 | 0 | К206852 | 3 | 1300 | 4 | 47.9 | 31.24% | 0.198 | 2.932 | 0.142 | 2.915 | 0.085
4 | 2020-09-14 02:54 | 9.5 | 32.42% | 19.6998 | 19.9346 | -0.0245 | 3.6998 | 3.9346 | 16.0245 | 1048.97 | 1042.67 | 962.671 | 1338.92 | 0 | К206852 | 3 | 1300 | 4 | 48.29 | 31.5% | 0.198 | 2.932 | 0.153 | 2.908 | 0.092
4 | 2020-09-14 02:54 | 9.6 | 32.76% | 19.6937 | 19.9329 | -0.0254 | 3.6937 | 3.9329 | 16.0254 | 1049.88 | 1043.38 | 963.383 | 1339.21 | 0 | К206852 | 3 | 1300 | 4 | 48.86 | 31.87% | 0.2178 | 2.934 | 0.157 | 2.911 | 0.089
4 | 2020-09-14 02:54 | 9.7 | 33.11% | 19.7019 | 19.9297 | -0.0266 | 3.7019 | 3.9297 | 16.0266 | 1049.34 | 1043.27 | 963.273 | 1339.4 | 0 | К206852 | 3 | 1300 | 4 | 49.45 | 32.25% | 0.2178 | 2.936 | 0.16 | 2.913 | 0.087
4 | 2020-09-14 02:54 | 9.8 | 33.45% | 19.7387 | 19.9284 | -0.0276 | 3.7387 | 3.9284 | 16.0276 | 1048.25 | 1043.1 | 963.109 | 1339.4 | 0 | К206852 | 3 | 1300 | 4 | 49.83 | 32.5% | 0.2178 | 2.944 | 0.141 | 2.922 | 0.078
4 | 2020-09-14 02:54 | 9.9 | 33.79% | 19.7798 | 19.9521 | -0.0294 | 3.7798 | 3.9521 | 16.0294 | 1046.73 | 1042.95 | 962.951 | 1339.61 | 0 | К206852 | 3 | 1300 | 4 | 50.4 | 32.87% | 0.2178 | 2.932 | 0.099 | 2.915 | 0.085
4 | 2020-09-14 02:54 | 10 | 34.13% | 19.7941 | 19.9836 | -0.0312 | 3.7941 | 3.9836 | 16.0312 | 1045 | 1042.58 | 962.582 | 1339.78 | 0 | К206852 | 3 | 1300 | 4 | 50.79 | 33.13% | 0.2178 | 2.914 | 0.093 | 2.904 | 0.096
4 | 2020-09-14 02:54 | 10.1 | 34.47% | 19.8038 | 19.992 | -0.0343 | 3.8038 | 3.992 | 16.0343 | 1044.69 | 1042.76 | 962.76 | 1339.61 | 0 | К206852 | 3 | 1300 | 4 | 51.38 | 33.51% | 0.2376 | 2.9 | 0.102 | 2.894 | 0.106
4 | 2020-09-14 02:54 | 10.2 | 34.81% | 19.8172 | 20.0026 | -0.0337 | 3.8172 | 4.0026 | 16.0337 | 1042.89 | 1042.43 | 962.431 | 1339.54 | 0 | К206852 | 3 | 1300 | 4 | 51.76 | 33.76% | 0.2178 | 2.893 | 0.102 | 2.886 | 0.114
4 | 2020-09-14 02:54 | 10.3 | 35.15% | 19.8291 | 20.0108 | -0.0361 | 3.8291 | 4.0108 | 16.0361 | 1041.41 | 1041.72 | 961.726 | 1339.08 | 0 | К206852 | 3 | 1300 | 4 | 52.33 | 34.13% | 0.2178 | 2.898 | 0.114 | 2.895 | 0.105
4 | 2020-09-14 02:54 | 10.4 | 35.49% | 19.8327 | 20.0131 | -0.0413 | 3.8327 | 4.0131 | 16.0413 | 1042.08 | 1041.36 | 961.356 | 1338.63 | 0 | К206852 | 3 | 1300 | 4 | 52.92 | 34.52% | 0.2178 | 2.909 | 0.117 | 2.91 | 0.09
4 | 2020-09-14 02:54 | 10.5 | 35.84% | 19.8324 | 20.0192 | -0.0398 | 3.8324 | 4.0192 | 16.0398 | 1041.08 | 1041.13 | 961.13 | 1338.61 | 0 | К206852 | 3 | 1300 | 4 | 53.31 | 34.77% | 0.2178 | 2.938 | 0.114 | 2.944 | 0.056
4 | 2020-09-14 02:54 | 10.6 | 36.18% | 19.8327 | 20.0308 | -0.033 | 3.8327 | 4.0308 | 16.033 | 1040.83 | 1041.15 | 961.151 | 1338.68 | 0 | К206852 | 3 | 1300 | 4 | 56.38 | 36.78% | 0.2178 | 3.012 | 0.13 | 3.017 | 0.017
4 | 2020-09-14 02:54 | 10.7 | 36.52% | 19.837 | 20.0379 | -0.0297 | 3.837 | 4.0379 | 16.0297 | 1040.89 | 1040.93 | 960.932 | 1338.97 | 0 | К206852 | 3 | 1300 | 4 | 56.76 | 37.02% | 0.2376 | 2.991 | 0.116 | 2.996 | 0.004
4 | 2020-09-14 02:54 | 10.8 | 36.86% | 19.844 | 20.0384 | -0.0257 | 3.844 | 4.0384 | 16.0257 | 1039.69 | 1040.55 | 960.548 | 1339.26 | 0 | К206852 | 3 | 1300 | 4 | 57.35 | 37.41% | 0.2376 | 2.967 | 0.108 | 2.969 | 0.031
4 | 2020-09-14 02:54 | 10.9 | 37.2% | 19.8513 | 20.0388 | -0.0193 | 3.8513 | 4.0388 | 16.0193 | 1038.62 | 1040.11 | 960.11 | 1339.37 | 0 | К206852 | 3 | 1300 | 4 | 57.92 | 37.78% | 0.2178 | 2.957 | 0.108 | 2.954 | 0.046
4 | 2020-09-14 02:54 | 11 | 37.54% | 19.8458 | 20.0425 | -0.016 | 3.8458 | 4.0425 | 16.016 | 1038.01 | 1040.23 | 960.233 | 1339.33 | 0 | К206852 | 3 | 1300 | 4 | 58.31 | 38.03% | 0.2178 | 2.947 | 0.116 | 2.937 | 0.063
4 | 2020-09-14 02:54 | 11.1 | 37.88% | 19.8482 | 20.041 | -0.0202 | 3.8482 | 4.041 | 16.0202 | 1034 | 1040.25 | 960.247 | 1339.25 | 0 | К206852 | 3 | 1300 | 4 | 58.9 | 38.42% | 0.2178 | 2.94 | 0.138 | 2.924 | 0.076
4 | 2020-09-14 02:54 | 11.2 | 38.23% | 19.8677 | 20.0351 | -0.0297 | 3.8677 | 4.0351 | 16.0297 | 1029.96 | 1040.29 | 960.288 | 1339.09 | 0 | К206852 | 3 | 1300 | 4 | 59.28 | 38.67% | 0.2178 | 2.937 | 0.153 | 2.92 | 0.08
4 | 2020-09-14 02:54 | 11.3 | 38.57% | 19.8914 | 20.0183 | -0.0483 | 3.8914 | 4.0183 | 16.0483 | 1034.94 | 1040.58 | 960.583 | 1338.53 | 0 | К206852 | 3 | 1300 | 4 | 59.85 | 39.04% | 0.2178 | 2.93 | 0.169 | 2.906 | 0.094
4 | 2020-09-14 02:54 | 11.4 | 38.91% | 19.8497 | 19.9879 | -0.0547 | 3.8497 | 3.9879 | 16.0547 | 1039.05 | 1040.02 | 960.014 | 1337.93 | 0 | К206852 | 3 | 1300 | 4 | 60.42 | 39.41% | 0.2178 | 2.918 | 0.169 | 2.893 | 0.107
4 | 2020-09-14 02:54 | 11.5 | 39.25% | 19.7792 | 19.9801 | -0.0578 | 3.7792 | 3.9801 | 16.0578 | 1040.2 | 1040.04 | 960.035 | 1337.86 | 0 | К206852 | 3 | 1300 | 4 | 60.81 | 39.66% | 0.198 | 2.908 | 0.173 | 2.88 | 0.12
4 | 2020-09-14 02:54 | 11.6 | 39.59% | 19.7649 | 19.9726 | -0.0547 | 3.7649 | 3.9726 | 16.0547 | 1041.09 | 1039.76 | 959.761 | 1340.34 | 0 | К206852 | 3 | 1300 | 4 | 61.4 | 40.05% | 0.2178 | 2.902 | 0.178 | 2.875 | 0.125
4 | 2020-09-14 02:54 | 11.7 | 39.93% | 19.7728 | 19.9594 | -0.0391 | 3.7728 | 3.9594 | 16.0391 | 1041.17 | 1039.89 | 959.891 | 1343.2 | 0 | К206852 | 3 | 1300 | 4 | 61.78 | 40.3% | 0.2376 | 2.895 | 0.167 | 2.878 | 0.122
4 | 2020-09-14 02:54 | 11.8 | 40.27% | 19.8461 | 19.9597 | -0.0306 | 3.8461 | 3.9597 | 16.0306 | 1040.62 | 1039.86 | 959.864 | 1340.39 | 0 | К206852 | 3 | 1300 | 4 | 62.35 | 40.67% | 0.2178 | 2.91 | 0.148 | 2.895 | 0.105
4 | 2020-09-14 02:54 | 11.9 | 40.61% | 19.8674 | 19.9588 | -0.037 | 3.8674 | 3.9588 | 16.037 | 1038.73 | 1039.49 | 959.487 | 1339.61 | 0 | К206852 | 3 | 1300 | 4 | 62.94 | 41.05% | 0.2178 | 2.926 | 0.109 | 2.914 | 0.086
4 | 2020-09-14 02:54 | 12 | 40.96% | 19.8272 | 19.9193 | -0.0483 | 3.8272 | 3.9193 | 16.0483 | 1037.65 | 1039.14 | 959.138 | 1339.69 | 0 | К206852 | 3 | 1300 | 4 | 63.33 | 41.31% | 0.2178 | 2.934 | 0.093 | 2.926 | 0.074
4 | 2020-09-14 02:54 | 12.1 | 41.3% | 19.8102 | 19.8902 | -0.0486 | 3.8102 | 3.8902 | 16.0486 | 1025.4 | 1040.87 | 960.863 | 1339.52 | 0 | К206852 | 3 | 1300 | 4 | 63.9 | 41.68% | 0.2376 | 2.935 | 0.094 | 2.927 | 0.073
4 | 2020-09-14 02:54 | 12.2 | 41.64% | 19.8029 | 19.8909 | -0.0385 | 3.8029 | 3.8909 | 16.0385 | 1028.88 | 1041.68 | 961.678 | 1339.3 | 0 | К206852 | 3 | 1300 | 4 | 64.28 | 41.93% | 0.2376 | 2.931 | 0.099 | 2.925 | 0.075
4 | 2020-09-14 02:54 | 12.3 | 41.98% | 19.7938 | 19.9055 | -0.0352 | 3.7938 | 3.9055 | 16.0352 | 1032.58 | 1042.19 | 962.191 | 1339.11 | 0 | К206852 | 3 | 1300 | 4 | 64.87 | 42.31% | 0.2178 | 2.932 | 0.11 | 2.928 | 0.072
4 | 2020-09-14 02:54 | 12.4 | 42.32% | 19.7697 | 19.9139 | -0.0346 | 3.7697 | 3.9139 | 16.0346 | 1036.47 | 1042.14 | 962.143 | 1338.6 | 0 | К206852 | 3 | 1300 | 4 | 65.25 | 42.56% | 0.2376 | 2.931 | 0.12 | 2.93 | 0.07
4 | 2020-09-14 02:54 | 12.5 | 42.66% | 19.7186 | 19.9113 | -0.0355 | 3.7186 | 3.9113 | 16.0355 | 1040.83 | 1041.3 | 961.301 | 1338.19 | 0 | К206852 | 3 | 1300 | 4 | 65.82 | 42.93% | 0.2178 | 2.924 | 0.125 | 2.926 | 0.074
4 | 2020-09-14 02:54 | 12.6 | 43% | 19.6861 | 19.9118 | -0.0355 | 3.6861 | 3.9118 | 16.0355 | 1042.72 | 1042 | 962 | 1338.36 | 0 | К206852 | 3 | 1300 | 4 | 66.41 | 43.32% | 0.2178 | 2.928 | 0.131 | 2.935 | 0.065
4 | 2020-09-14 02:54 | 12.7 | 43.34% | 19.7031 | 19.9057 | -0.0364 | 3.7031 | 3.9057 | 16.0364 | 1043.57 | 1040.83 | 960.829 | 1338.85 | 0 | К206852 | 3 | 1300 | 4 | 66.78 | 43.56% | 0.198 | 2.958 | 0.13 | 2.966 | 0.034
4 | 2020-09-14 02:54 | 12.8 | 43.69% | 19.7658 | 19.896 | -0.0398 | 3.7658 | 3.896 | 16.0398 | 1043.06 | 1035.93 | 963.636 | 1339.52 | 0 | К206852 | 3 | 1300 | 4 | 67.37 | 43.94% | 0.198 | 2.974 | 0.138 | 2.982 | 0.018
4 | 2020-09-14 02:54 | 12.9 | 44.03% | 19.8002 | 19.8876 | -0.0413 | 3.8002 | 3.8876 | 16.0413 | 1041.19 | 1036.32 | 969.42 | 1340.02 | 0 | К206852 | 3 | 1300 | 4 | 67.75 | 44.19% | 0.2178 | 2.982 | 0.153 | 2.984 | 0.016
4 | 2020-09-14 02:54 | 13 | 44.37% | 19.8111 | 19.8678 | -0.0391 | 3.8111 | 3.8678 | 16.0391 | 1040.64 | 1037.84 | 973.131 | 1340.32 | 0 | К206852 | 3 | 1300 | 4 | 68.32 | 44.56% | 0.2178 | 2.98 | 0.159 | 2.98 | 0.02
4 | 2020-09-14 02:54 | 13.1 | 44.71% | 19.7776 | 19.846 | -0.0315 | 3.7776 | 3.846 | 16.0315 | 1039.81 | 1039.63 | 978.306 | 1340.5 | 0 | К206852 | 3 | 1300 | 4 | 68.91 | 44.95% | 0.2178 | 2.975 | 0.148 | 2.979 | 0.021
4 | 2020-09-14 02:54 | 13.2 | 45.05% | 19.701 | 19.8503 | -0.0233 | 3.701 | 3.8503 | 16.0233 | 1040.05 | 1040.53 | 982.688 | 1340.39 | 0 | К206852 | 3 | 1300 | 4 | 69.3 | 45.2% | 0.2178 | 2.984 | 0.139 | 2.988 | 0.012
4 | 2020-09-14 02:54 | 13.3 | 45.39% | 19.6444 | 19.8553 | -0.0205 | 3.6444 | 3.8553 | 16.0205 | 1037.81 | 1040.67 | 986.001 | 1340.12 | 0 | К206852 | 3 | 1300 | 4 | 69.87 | 45.57% | 0.2376 | 2.996 | 0.126 | 2.998 | 0.002
4 | 2020-09-14 02:54 | 13.4 | 45.73% | 19.6371 | 19.8574 | -0.0215 | 3.6371 | 3.8574 | 16.0215 | 1037.92 | 1040.66 | 992.258 | 1339.69 | 0 | К206852 | 3 | 1300 | 4 | 70.25 | 45.82% | 0.2376 | 2.981 | 0.114 | 2.981 | 0.019
4 | 2020-09-14 02:54 | 13.5 | 46.08% | 19.5708 | 19.8594 | -0.0233 | 3.5708 | 3.8594 | 16.0233 | 1035.94 | 1040.68 | 996.01 | 1339.4 | 0 | К206852 | 3 | 1300 | 4 | 70.84 | 46.21% | 0.2376 | 2.976 | 0.122 | 2.979 | 0.021
4 | 2020-09-14 02:54 | 13.6 | 46.42% | 19.3979 | 19.8635 | -0.0242 | 3.3979 | 3.8635 | 16.0242 | 1036.44 | 1039.83 | 999.391 | 1339.23 | 0 | К206852 | 3 | 1300 | 4 | 71.41 | 46.58% | 0.2178 | 2.976 | 0.129 | 2.976 | 0.024
4 | 2020-09-14 02:54 | 13.7 | 46.76% | 19.3124 | 19.8648 | -0.026 | 3.3124 | 3.8648 | 16.026 | 1034.19 | 1039.02 | 1001.91 | 1339.25 | 0 | К206852 | 3 | 1300 | 4 | 71.8 | 46.83% | 0.2178 | 2.985 | 0.128 | 2.982 | 0.018
4 | 2020-09-14 02:54 | 13.8 | 47.1% | 19.7448 | 19.863 | -0.0315 | 3.7448 | 3.863 | 16.0315 | 1033.78 | 1039.07 | 1003.74 | 1339.35 | 0 | К206852 | 3 | 1300 | 4 | 72.39 | 47.22% | 0.2178 | 2.989 | 0.14 | 2.978 | 0.022
4 | 2020-09-14 02:54 | 13.9 | 47.44% | 19.7472 | 19.8583 | -0.0388 | 3.7472 | 3.8583 | 16.0388 | 1026.62 | 1037.88 | 1005.68 | 1339.67 | 0 | К206852 | 3 | 1300 | 4 | 72.76 | 47.46% | 0.198 | 2.991 | 0.185 | 2.981 | 0.019
4 | 2020-09-14 02:54 | 14 | 47.78% | 19.7226 | 19.851 | -0.0407 | 3.7226 | 3.851 | 16.0407 | 1028.5 | 1037.07 | 1007.26 | 1340.03 | 0 | К206852 | 3 | 1300 | 4 | 73.34 | 47.84% | 0.2178 | 3.003 | 0.169 | 2.985 | 0.015
4 | 2020-09-14 02:54 | 14.1 | 48.12% | 19.6426 | 19.8397 | -0.0321 | 3.6426 | 3.8397 | 16.0321 | 1021.71 | 1037.14 | 1009.12 | 1340.19 | 0 | К206852 | 3 | 1300 | 4 | 73.91 | 48.21% | 0.2376 | 3.005 | 0.147 | 2.99 | 0.01
4 | 2020-09-14 02:54 | 14.2 | 48.46% | 19.6121 | 19.8376 | 0.0316 | 3.6121 | 3.8376 | 15.9684 | 1023.93 | 1037.26 | 1010.55 | 1340.2 | 0 | К206852 | 3 | 1300 | 4 | 74.3 | 48.46% | 0.2178 | 2.998 | 0.131 | 2.984 | 0.016
4 | 2020-09-14 02:54 | 14.3 | 48.81% | 16.2451 | 19.8445 | 0.4114 | 0.2451 | 3.8445 | 15.5886 | 1026.86 | 1037.6 | 1011.96 | 1340.1 | 0 | К206852 | 3 | 1300 | 4 | 74.89 | 48.85% | 0.2178 | 3.001 | 0.125 | 2.989 | 0.011
4 | 2020-09-14 02:54 | 14.4 | 49.15% | 18.6936 | 19.854 | 1.7059 | 2.6936 | 3.854 | 14.2941 | 1029.07 | 1037.5 | 1013.19 | 1339.56 | 0 | К206852 | 3 | 1300 | 4 | 75.27 | 49.1% | 0.2178 | 3.01 | 0.123 | 3.002 | 0.002
4 | 2020-09-14 02:54 | 14.5 | 49.49% | 19.812 | 19.8572 | 2.484 | 3.812 | 3.8572 | 13.516 | 1029.19 | 1039.14 | 1013.9 | 1338.8 | 0 | К206852 | 3 | 1300 | 4 | 75.84 | 49.47% | 0.2178 | 3.02 | 0.111 | 3.015 | 0.015
4 | 2020-09-14 02:54 | 14.6 | 49.83% | 19.7752 | 19.8652 | 3.5262 | 3.7752 | 3.8652 | 12.4738 | 1022.17 | 1039.49 | 1014.9 | 1338.22 | 0 | К206852 | 3 | 1300 | 4 | 76.43 | 49.85% | 0.2178 | 3.039 | 0.085 | 3.032 | 0.032
4 | 2020-09-14 02:54 | 14.7 | 50.17% | 19.7481 | 19.8706 | 4.6737 | 3.7481 | 3.8706 | 11.3263 | 999.761 | 1037.16 | 1017.44 | 1338.14 | 0 | К206852 | 3 | 1300 | 4 | 76.82 | 50.11% | 0.2178 | 3.028 | 0.081 | 3.022 | 0.022
4 | 2020-09-14 02:54 | 14.8 | 50.51% | 19.7463 | 19.8736 | 6.0926 | 3.7463 | 3.8736 | 9.9074 | 1007.14 | 1036.95 | 1019.7 | 1338.44 | 0 | К206852 | 3 | 1300 | 4 | 77.39 | 50.48% | 0.2178 | 3.018 | 0.077 | 3.01 | 0.01
4 | 2020-09-14 02:54 | 14.9 | 50.85% | 19.7493 | 19.885 | 7.5793 | 3.7493 | 3.885 | 8.4207 | 1017.09 | 1038.02 | 1021.78 | 1338.79 | 0 | К206852 | 3 | 1300 | 4 | 77.77 | 50.73% | 0.2178 | 3.013 | 0.08 | 3.005 | 0.005
4 | 2020-09-14 02:54 | 15 | 51.19% | 19.732 | 19.9053 | 9.3587 | 3.732 | 3.9053 | 6.6413 | 1022.94 | 1038.36 | 1022.31 | 1339.2 | 0 | К206852 | 3 | 1300 | 4 | 78.36 | 51.11% | 0.2376 | 3.01 | 0.085 | 3 | 0
4 | 2020-09-14 02:54 | 15.1 | 51.54% | 19.655 | 19.9124 | 11.8056 | 3.655 | 3.9124 | 4.1944 | 1025.85 | 1038.14 | 1023.19 | 1339.45 | 0 | К206852 | 3 | 1300 | 4 | 78.93 | 51.48% | 0.2376 | 3.004 | 0.092 | 2.998 | 0.002
4 | 2020-09-14 02:54 | 15.2 | 51.88% | 19.3964 | 19.9135 | 14.2384 | 3.3964 | 3.9135 | 1.7616 | 1025.9 | 1037.83 | 1024.38 | 1339.03 | 0 | К206852 | 3 | 1300 | 4 | 79.32 | 51.74% | 0.2376 | 2.999 | 0.1 | 2.994 | 0.006
4 | 2020-09-14 02:54 | 15.3 | 52.22% | 18.8911 | 19.9372 | 15.9541 | 2.8911 | 3.9372 | 0.0459 | 1025.67 | 1037.5 | 1025.63 | 1338.63 | 0 | К206852 | 3 | 1300 | 4 | 79.89 | 52.11% | 0.2178 | 2.999 | 0.117 | 2.996 | 0.004
4 | 2020-09-14 02:54 | 15.4 | 52.56% | 17.7307 | 19.9579 | 17.5286 | 1.7307 | 3.9579 | 1.5286 | 1025.67 | 1037.69 | 1026.5 | 1338.44 | 0 | К206852 | 3 | 1300 | 4 | 80.27 | 52.36% | 0.2178 | 3.009 | 0.12 | 3.002 | 0.002
4 | 2020-09-14 02:54 | 15.5 | 52.9% | 15.6944 | 19.9618 | 18.7612 | 0.3056 | 3.9618 | 2.7612 | 1025.75 | 1037.73 | 1026.97 | 1338.17 | 0 | К206852 | 3 | 1300 | 4 | 80.86 | 52.74% | 0.2178 | 3.024 | 0.117 | 3.025 | 0.025
4 | 2020-09-14 02:54 | 15.6 | 53.24% | 13.0554 | 19.9545 | 19.3675 | 2.9446 | 3.9545 | 3.3675 | 1023.5 | 1038.52 | 1027.73 | 1340.96 | 0 | К206852 | 3 | 1300 | 4 | 81.43 | 53.11% | 0.2178 | 3.016 | 0.124 | 3.02 | 0.02
4 | 2020-09-14 02:54 | 15.7 | 53.58% | 10.7632 | 19.9532 | 19.5817 | 5.2368 | 3.9532 | 3.5817 | 1022.01 | 1035.68 | 1029.15 | 1351.41 | 0 | К206852 | 3 | 1300 | 4 | 81.82 | 53.37% | 0.2376 | 3.011 | 0.13 | 3.02 | 0.02
4 | 2020-09-14 02:54 | 15.8 | 53.92% | 8.489 | 19.9465 | 19.7156 | 7.511 | 3.9465 | 3.7156 | 1019.64 | 1035.59 | 1030.59 | 1349.75 | 0 | К206852 | 3 | 1300 | 4 | 82.4 | 53.75% | 0.2178 | 3.012 | 0.13 | 3.02 | 0.02
4 | 2020-09-14 02:54 | 15.9 | 54.27% | 6.161 | 19.9336 | 19.7644 | 9.839 | 3.9336 | 3.7644 | 1016.6 | 1039.59 | 1031.8 | 1339.56 | 0 | К206852 | 3 | 1300 | 4 | 82.79 | 54% | 0.2376 | 3.015 | 0.117 | 3.018 | 0.018
4 | 2020-09-14 02:54 | 16 | 54.61% | 4.1162 | 19.9292 | 19.7787 | 11.8838 | 3.9292 | 3.7787 | 1014.62 | 1040.22 | 1031.58 | 1339.18 | 0 | К206852 | 3 | 1300 | 4 | 83.36 | 54.37% | 0.2376 | 3.006 | 0.113 | 3.008 | 0.008
4 | 2020-09-14 02:54 | 16.1 | 54.95% | 2.7644 | 19.9273 | 19.7863 | 13.2356 | 3.9273 | 3.7863 | 1012.7 | 1041.1 | 1031.94 | 1339.44 | 0 | К206852 | 3 | 1300 | 4 | 83.95 | 54.76% | 0.2376 | 3 | 0.116 | 3.005 | 0.005
4 | 2020-09-14 02:54 | 16.2 | 55.29% | 1.7416 | 19.9226 | 19.7772 | 14.2584 | 3.9226 | 3.7772 | 1010.02 | 1040.94 | 1033.13 | 1339.04 | 0 | К206852 | 3 | 1300 | 4 | 84.33 | 55.01% | 0.2178 | 3.006 | 0.123 | 3.011 | 0.011
4 | 2020-09-14 02:54 | 16.3 | 55.63% | 0.1565 | 19.9135 | 19.7705 | 15.8435 | 3.9135 | 3.7705 | 1007.13 | 1039.51 | 1033.46 | 1338.67 | 0 | К206852 | 3 | 1300 | 4 | 84.9 | 55.38% | 0.2178 | 3.032 | 0.127 | 3.038 | 0.038
4 | 2020-09-14 02:54 | 16.7 | 57% | -0.0084 | 19.8887 | 19.7213 | 16.0084 | 3.8887 | 3.7213 | 995.494 | 1038.31 | 1036.05 | 1342.68 | 0 | К206852 | 3 | 1300 | 4 | 85.29 | 55.63% | 0.2178 | 3.055 | 0.126 | 3.062 | 0.062
4 | 2020-09-14 02:54 | 16.8 | 57.34% | -0.0057 | 19.8973 | 19.7628 | 16.0057 | 3.8973 | 3.7628 | 991.858 | 1038.2 | 1035.05 | 1341.47 | 0 | К206852 | 3 | 1300 | 4 | 85.88 | 56.02% | 0.2178 | 3.051 | 0.13 | 3.057 | 0.057
4 | 2020-09-14 02:54 | 16.9 | 57.68% | -0.0075 | 19.937 | 19.7702 | 16.0075 | 3.937 | 3.7702 | 983.749 | 1037.52 | 1035.54 | 1338.96 | 0 | К206852 | 3 | 1300 | 4 | 86.45 | 56.39% | 0.2178 | 3.039 | 0.146 | 3.046 | 0.046
4 | 2020-09-14 02:54 | 17 | 58.02% | -0.0011 | 19.967 | 19.6564 | 16.0011 | 3.967 | 3.6564 | 980.547 | 1031.63 | 1035.33 | 1339.23 | 0 | К206852 | 3 | 1300 | 4 | 86.83 | 56.64% | 0.2178 | 3.031 | 0.151 | 3.038 | 0.038
4 | 2020-09-14 02:54 | 17.1 | 58.36% | -0.0033 | 19.9308 | 19.639 | 16.0033 | 3.9308 | 3.639 | 973.694 | 1033.24 | 1035.55 | 1339.42 | 0 | К206852 | 3 | 1300 | 4 | 87.4 | 57.01% | 0.2178 | 3.026 | 0.153 | 3.033 | 0.033
4 | 2020-09-14 02:54 | 17.2 | 58.7% | -0.0139 | 19.8986 | 19.6558 | 16.0139 | 3.8986 | 3.6558 | 963.396 | 1035.64 | 1036.61 | 1339.45 | 0 | К206852 | 3 | 1300 | 4 | 87.79 | 57.26% | 0.2178 | 3.029 | 0.155 | 3.035 | 0.035
4 | 2020-09-14 02:54 | 17.3 | 59.04% | -0.0151 | 19.9003 | 19.6582 | 16.0151 | 3.9003 | 3.6582 | 956.668 | 1036.67 | 1036.78 | 1339.56 | 0 | К206852 | 3 | 1300 | 4 | 88.38 | 57.65% | 0.2178 | 3.025 | 0.157 | 3.033 | 0.033
4 | 2020-09-14 02:54 | 17.4 | 59.39% | -0.0145 | 19.906 | 19.6741 | 16.0145 | 3.906 | 3.6741 | 957.307 | 1037.31 | 1036.33 | 1339.69 | 0 | К206852 | 3 | 1300 | 4 | 88.76 | 57.9% | 0.2178 | 3.038 | 0.148 | 3.047 | 0.047
4 | 2020-09-14 02:54 | 17.5 | 59.73% | -0.0161 | 19.893 | 19.7137 | 16.0161 | 3.893 | 3.7137 | 957.997 | 1038 | 1036.66 | 1339.62 | 0 | К206852 | 3 | 1300 | 4 | 89.33 | 58.27% | 0.2178 | 3.056 | 0.13 | 3.059 | 0.059
4 | 2020-09-14 02:54 | 17.6 | 60.07% | -0.02 | 19.8857 | 19.725 | 16.02 | 3.8857 | 3.725 | 958.438 | 1038.44 | 1037.02 | 1339.38 | 0 | К206852 | 3 | 1300 | 4 | 89.92 | 58.65% | 0.2178 | 3.049 | 0.114 | 3.053 | 0.053
4 | 2020-09-14 02:54 | 17.7 | 60.41% | -0.0206 | 19.8958 | 19.7363 | 16.0206 | 3.8958 | 3.7363 | 959.444 | 1039.44 | 1037.72 | 1339.08 | 0 | К206852 | 3 | 1300 | 4 | 90.31 | 58.91% | 0.2376 | 3.039 | 0.128 | 3.041 | 0.041
4 | 2020-09-14 02:54 | 17.8 | 60.75% | -0.0176 | 19.9003 | 19.7598 | 16.0176 | 3.9003 | 3.7598 | 958.343 | 1038.34 | 1038.1 | 1340.79 | 0 | К206852 | 3 | 1300 | 4 | 90.88 | 59.28% | 0.2376 | 3.029 | 0.136 | 3.031 | 0.031
4 | 2020-09-14 02:54 | 17.9 | 61.09% | -0.0224 | 19.8848 | 19.7528 | 16.0224 | 3.8848 | 3.7528 | 956.58 | 1036.58 | 1037.2 | 1346.21 | 0 | К206852 | 3 | 1300 | 4 | 91.26 | 59.53% | 0.2178 | 3.019 | 0.142 | 3.028 | 0.028
4 | 2020-09-14 02:54 | 18 | 61.43% | -0.0237 | 19.8704 | 19.7451 | 16.0237 | 3.8704 | 3.7451 | 955.537 | 1035.54 | 1037.78 | 1345.95 | 0 | К206852 | 3 | 1300 | 4 | 91.85 | 59.91% | 0.2376 | 3.016 | 0.15 | 3.023 | 0.023
4 | 2020-09-14 02:54 | 18.1 | 61.77% | -0.0154 | 19.9185 | 19.7494 | 16.0154 | 3.9185 | 3.7494 | 956.426 | 1036.42 | 1038.82 | 1346.16 | 0 | К206852 | 3 | 1300 | 4 | 92.42 | 60.28% | 0.2376 | 3.007 | 0.155 | 3.014 | 0.014
4 | 2020-09-14 02:54 | 18.2 | 62.12% | -0.0103 | 19.954 | 19.758 | 16.0103 | 3.954 | 3.758 | 953.025 | 1033.03 | 1039.23 | 1345.87 | 0 | К206852 | 3 | 1300 | 4 | 92.81 | 60.54% | 0.2376 | 2.993 | 0.147 | 2.999 | 0.001
4 | 2020-09-14 02:54 | 18.3 | 62.46% | -0.0161 | 19.9642 | 19.782 | 16.0161 | 3.9642 | 3.782 | 949.734 | 1029.74 | 1038.17 | 1346 | 0 | К206852 | 3 | 1300 | 4 | 93.38 | 60.91% | 0.2178 | 2.993 | 0.15 | 3.001 | 0.001
4 | 2020-09-14 02:54 | 18.4 | 62.8% | -0.0154 | 19.9655 | 19.8196 | 16.0154 | 3.9655 | 3.8196 | 947.523 | 1027.53 | 1037.04 | 1345.57 | 0 | К206852 | 3 | 1300 | 4 | 93.76 | 61.16% | 0.2178 | 3.005 | 0.153 | 3.008 | 0.008
4 | 2020-09-14 02:54 | 18.5 | 63.14% | -0.0103 | 19.959 | 19.8074 | 16.0103 | 3.959 | 3.8074 | 950.19 | 1030.19 | 1035.77 | 1345.11 | 0 | К206852 | 3 | 1300 | 4 | 94.35 | 61.54% | 0.2178 | 3.029 | 0.142 | 3.034 | 0.034
4 | 2020-09-14 02:54 | 18.6 | 63.48% | -0.0081 | 19.9635 | 19.7958 | 16.0081 | 3.9635 | 3.7958 | 954.244 | 1034.24 | 1035.86 | 1345.63 | 0 | К206852 | 3 | 1300 | 4 | 94.92 | 61.91% | 0.2178 | 3.052 | 0.137 | 3.058 | 0.058
4 | 2020-09-14 02:54 | 18.7 | 63.82% | -0.0075 | 19.9545 | 19.7891 | 16.0075 | 3.9545 | 3.7891 | 958.166 | 1038.17 | 1036.67 | 1346.48 | 0 | К206852 | 3 | 1300 | 4 | 95.31 | 62.17% | 0.2178 | 3.065 | 0.129 | 3.07 | 0.07
4 | 2020-09-14 02:54 | 18.8 | 64.16% | -0.0063 | 19.9484 | 19.7833 | 16.0063 | 3.9484 | 3.7833 | 959.547 | 1039.55 | 1038.21 | 1347.54 | 0 | К206852 | 3 | 1300 | 4 | 95.89 | 62.55% | 0.2178 | 3.083 | 0.119 | 3.09 | 0.09
4 | 2020-09-14 02:54 | 18.9 | 64.51% | -0.0091 | 19.9642 | 19.7802 | 16.0091 | 3.9642 | 3.7802 | 961.097 | 1041.1 | 1039.79 | 1347.42 | 0 | К206852 | 3 | 1300 | 4 | 96.28 | 62.8% | 0.2178 | 3.082 | 0.125 | 3.088 | 0.088
4 | 2020-09-14 02:54 | 19 | 64.85% | -0.0054 | 19.9722 | 19.7778 | 16.0054 | 3.9722 | 3.7778 | 961.273 | 1041.28 | 1040.73 | 1347.13 | 0 | К206852 | 3 | 1300 | 4 | 96.85 | 63.17% | 0.2376 | 3.07 | 0.115 | 3.071 | 0.071
4 | 2020-09-14 02:54 | 19.1 | 65.19% | 0.0083 | 19.9588 | 19.7763 | 15.9917 | 3.9588 | 3.7763 | 958.49 | 1038.49 | 1040.34 | 1346.52 | 0 | К206852 | 3 | 1300 | 4 | 97.44 | 63.56% | 0.2376 | 3.053 | 0.131 | 3.057 | 0.057
4 | 2020-09-14 02:54 | 19.2 | 65.53% | 0.0165 | 19.9172 | 19.7723 | 15.9835 | 3.9172 | 3.7723 | 949.073 | 1029.07 | 1038.61 | 1346.55 | 0 | К206852 | 3 | 1300 | 4 | 97.82 | 63.81% | 0.2178 | 3.054 | 0.143 | 3.053 | 0.053
4 | 2020-09-14 02:54 | 19.3 | 65.87% | 0.0186 | 19.9105 | 19.7939 | 15.9814 | 3.9105 | 3.7939 | 953.223 | 1033.22 | 1038.41 | 1346.6 | 0 | К206852 | 3 | 1300 | 4 | 98.39 | 64.18% | 0.2178 | 3.064 | 0.158 | 3.066 | 0.066
4 | 2020-09-14 02:54 | 19.4 | 66.21% | 0.0211 | 19.9144 | 19.8129 | 15.9789 | 3.9144 | 3.8129 | 956.536 | 1036.54 | 1038.97 | 1346.79 | 0 | К206852 | 3 | 1300 | 4 | 98.78 | 64.43% | 0.2178 | 3.077 | 0.163 | 3.08 | 0.08
4 | 2020-09-14 02:54 | 19.5 | 66.55% | 0.0153 | 19.932 | 19.8287 | 15.9847 | 3.932 | 3.8287 | 957.924 | 1037.92 | 1038.71 | 1347.18 | 0 | К206852 | 3 | 1300 | 4 | 99.35 | 64.8% | 0.2178 | 3.091 | 0.151 | 3.098 | 0.098
4 | 2020-09-14 02:54 | 19.6 | 66.89% | 0.0086 | 19.948 | 19.8275 | 15.9914 | 3.948 | 3.8275 | 956.874 | 1036.87 | 1039.2 | 1347.76 | 0 | К206852 | 3 | 1300 | 4 | 99.94 | 65.19% | 0.2178 | 3.083 | 0.144 | 3.087 | 0.087
4 | 2020-09-14 02:54 | 19.7 | 67.24% | 0.0055 | 19.9456 | 19.8007 | 15.9945 | 3.9456 | 3.8007 | 955.25 | 1035.25 | 1038.78 | 1348.17 | 0 | К206852 | 3 | 1300 | 4 | 100.32 | 65.44% | 0.2178 | 3.082 | 0.134 | 3.085 | 0.085
4 | 2020-09-14 02:54 | 19.8 | 67.58% | 0.0065 | 19.9405 | 19.7537 | 15.9935 | 3.9405 | 3.7537 | 956.117 | 1036.12 | 1039.58 | 1348.41 | 0 | К206852 | 3 | 1300 | 4 | 100.89 | 65.81% | 0.2178 | 3.086 | 0.143 | 3.085 | 0.085
4 | 2020-09-14 02:54 | 19.9 | 67.92% | 0.0086 | 19.9325 | 19.7387 | 15.9914 | 3.9325 | 3.7387 | 957.153 | 1037.15 | 1038.58 | 1347.64 | 0 | К206852 | 3 | 1300 | 4 | 101.28 | 66.06% | 0.2178 | 3.087 | 0.123 | 3.087 | 0.087
4 | 2020-09-14 02:54 | 20 | 68.26% | 0.0089 | 19.9191 | 19.7305 | 15.9911 | 3.9191 | 3.7305 | 959.114 | 1039.12 | 1037.62 | 1347.2 | 0 | К206852 | 3 | 1300 | 4 | 101.87 | 66.45% | 0.2376 | 3.089 | 0.119 | 3.094 | 0.094
4 | 2020-09-14 02:54 | 20.1 | 68.6% | 0.0059 | 19.887 | 19.7281 | 15.9941 | 3.887 | 3.7281 | 961.119 | 1041.12 | 1038.34 | 1347.11 | 0 | К206852 | 3 | 1300 | 4 | 102.25 | 66.69% | 0.2376 | 3.095 | 0.104 | 3.1 | 0.1
4 | 2020-09-14 02:54 | 20.2 | 68.94% | -0.0014 | 19.857 | 19.7244 | 16.0014 | 3.857 | 3.7244 | 961.971 | 1041.97 | 1039.73 | 1346.86 | 0 | К206852 | 3 | 1300 | 4 | 102.82 | 67.07% | 0.2178 | 3.085 | 0.114 | 3.088 | 0.088
4 | 2020-09-14 02:54 | 20.3 | 69.28% | -0.0014 | 19.868 | 19.7076 | 16.0014 | 3.868 | 3.7076 | 962.213 | 1042.21 | 1040.27 | 1346.77 | 0 | К206852 | 3 | 1300 | 4 | 103.41 | 67.45% | 0.198 | 3.086 | 0.124 | 3.087 | 0.087
4 | 2020-09-14 02:54 | 20.4 | 69.62% | 0.0004 | 19.9245 | 19.6793 | 15.9996 | 3.9245 | 3.6793 | 962.83 | 1042.83 | 1041.31 | 1347.34 | 0 | К206852 | 3 | 1300 | 4 | 103.8 | 67.71% | 0.2178 | 3.088 | 0.104 | 3.083 | 0.083
4 | 2020-09-14 02:54 | 20.5 | 69.97% | 0.001 | 19.9213 | 19.6603 | 15.999 | 3.9213 | 3.6603 | 962.25 | 1042.25 | 1040.16 | 1347.76 | 0 | К206852 | 3 | 1300 | 4 | 104.37 | 68.08% | 0.2178 | 3.086 | 0.1 | 3.068 | 0.068
4 | 2020-09-14 02:54 | 20.6 | 70.31% | -0.0021 | 19.8458 | 19.6588 | 16.0021 | 3.8458 | 3.6588 | 961.508 | 1041.51 | 1040.42 | 1347.73 | 0 | К206852 | 3 | 1300 | 4 | 104.75 | 68.33% | 0.2178 | 3.084 | 0.107 | 3.068 | 0.068
4 | 2020-09-14 02:54 | 20.7 | 70.65% | -0.0039 | 19.7854 | 19.6707 | 16.0039 | 3.7854 | 3.6707 | 955.419 | 1035.42 | 1041.27 | 1347.87 | 0 | К206852 | 3 | 1300 | 4 | 105.34 | 68.71% | 0.2178 | 3.075 | 0.104 | 3.059 | 0.059
4 | 2020-09-14 02:54 | 20.8 | 70.99% | -0.01 | 19.8208 | 19.6729 | 16.01 | 3.8208 | 3.6729 | 951.372 | 1031.37 | 1041.74 | 1347.4 | 0 | К206852 | 3 | 1300 | 4 | 105.91 | 69.08% | 0.2178 | 3.076 | 0.104 | 3.063 | 0.063
4 | 2020-09-14 02:54 | 20.9 | 71.33% | -0.0133 | 19.8544 | 19.6515 | 16.0133 | 3.8544 | 3.6515 | 950.329 | 1030.33 | 1041.94 | 1347.01 | 0 | К206852 | 3 | 1300 | 4 | 106.3 | 69.34% | 0.2178 | 3.076 | 0.11 | 3.065 | 0.065
4 | 2020-09-14 02:54 | 21 | 71.67% | -0.0161 | 19.849 | 19.6265 | 16.0161 | 3.849 | 3.6265 | 954.413 | 1034.42 | 1043.74 | 1347.08 | 0 | К206852 | 3 | 1300 | 4 | 106.87 | 69.71% | 0.2178 | 3.074 | 0.115 | 3.067 | 0.067
4 | 2020-09-14 02:54 | 21.1 | 72.01% | -0.0179 | 19.8436 | 19.6292 | 16.0179 | 3.8436 | 3.6292 | 955.977 | 1035.98 | 1043.9 | 1347.16 | 0 | К206852 | 3 | 1300 | 4 | 107.25 | 69.96% | 0.2178 | 3.084 | 0.131 | 3.082 | 0.082
4 | 2020-09-14 02:54 | 21.2 | 72.35% | -0.0191 | 19.8384 | 19.6256 | 16.0191 | 3.8384 | 3.6256 | 955.162 | 1035.16 | 1043.83 | 1346.79 | 0 | К206852 | 3 | 1300 | 4 | 107.84 | 70.34% | 0.2178 | 3.093 | 0.131 | 3.088 | 0.088
4 | 2020-09-14 02:54 | 21.3 | 72.7% | -0.0157 | 19.83 | 19.61 | 16.0157 | 3.83 | 3.61 | 955.331 | 1035.33 | 1043.18 | 1346.58 | 0 | К206852 | 3 | 1300 | 4 | 108.41 | 70.71% | 0.2178 | 3.113 | 0.107 | 3.105 | 0.105
4 | 2020-09-14 02:54 | 21.4 | 73.04% | -0.0133 | 19.8119 | 19.5948 | 16.0133 | 3.8119 | 3.5948 | 955.926 | 1035.93 | 1043.44 | 1346.02 | 0 | К206852 | 3 | 1300 | 4 | 108.8 | 70.97% | 0.2178 | 3.129 | 0.094 | 3.124 | 0.124
4 | 2020-09-14 02:54 | 21.5 | 73.38% | -0.01 | 19.8085 | 19.5835 | 16.01 | 3.8085 | 3.5835 | 957.028 | 1037.03 | 1044.4 | 1346.4 | 0 | К206852 | 3 | 1300 | 4 | 109.38 | 71.35% | 0.2178 | 3.116 | 0.095 | 3.11 | 0.11
4 | 2020-09-14 02:54 | 21.6 | 73.72% | -0.0078 | 19.8085 | 19.581 | 16.0078 | 3.8085 | 3.581 | 958.166 | 1038.17 | 1046.73 | 1346.75 | 0 | К206852 | 3 | 1300 | 4 | 109.77 | 71.6% | 0.2178 | 3.107 | 0.1 | 3.098 | 0.098
4 | 2020-09-14 02:54 | 21.7 | 74.06% | -0.0106 | 19.8154 | 19.5893 | 16.0106 | 3.8154 | 3.5893 | 959.738 | 1039.74 | 1048.63 | 1347.87 | 0 | К206852 | 3 | 1300 | 4 | 110.34 | 71.97% | 0.2178 | 3.101 | 0.101 | 3.091 | 0.091
4 | 2020-09-14 02:54 | 21.8 | 74.4% | -0.02 | 19.8279 | 19.596 | 16.02 | 3.8279 | 3.596 | 959.121 | 1039.12 | 1048.36 | 1348.48 | 0 | К206852 | 3 | 1300 | 4 | 110.93 | 72.36% | 0.2376 | 3.086 | 0.099 | 3.075 | 0.075
4 | 2020-09-14 02:54 | 21.9 | 74.74% | -0.017 | 19.8456 | 19.6085 | 16.017 | 3.8456 | 3.6085 | 959.011 | 1039.01 | 1044.57 | 1348.14 | 0 | К206852 | 3 | 1300 | 4 | 111.31 | 72.6% | 0.2376 | 3.081 | 0.103 | 3.072 | 0.072
4 | 2020-09-14 02:54 | 22 | 75.09% | -0.0109 | 19.8594 | 19.6314 | 16.0109 | 3.8594 | 3.6314 | 959.143 | 1039.14 | 1043.57 | 1347.51 | 0 | К206852 | 3 | 1300 | 4 | 111.88 | 72.98% | 0.2178 | 3.084 | 0.119 | 3.072 | 0.072
4 | 2020-09-14 02:54 | 22.1 | 75.43% | -0.0042 | 19.8654 | 19.65 | 16.0042 | 3.8654 | 3.65 | 960.458 | 1040.45 | 1043.17 | 1346.33 | 0 | К206852 | 3 | 1300 | 4 | 112.27 | 73.23% | 0.2178 | 3.084 | 0.129 | 3.072 | 0.072
4 | 2020-09-14 02:54 | 22.2 | 75.77% | -0.0002 | 19.8661 | 19.6549 | 16.0002 | 3.8661 | 3.6549 | 961.119 | 1041.12 | 1043.82 | 1345.97 | 0 | К206852 | 3 | 1300 | 4 | 112.86 | 73.62% | 0.2178 | 3.091 | 0.13 | 3.081 | 0.081
4 | 2020-09-14 02:54 | 22.3 | 76.11% | 0.001 | 19.8354 | 19.6338 | 15.999 | 3.8354 | 3.6338 | 962.764 | 1042.76 | 1045.22 | 1346.26 | 0 | К206852 | 3 | 1300 | 4 | 113.43 | 73.99% | 0.2178 | 3.096 | 0.152 | 3.09 | 0.09
4 | 2020-09-14 02:54 | 22.4 | 76.45% | -0.0127 | 19.8072 | 19.6097 | 16.0127 | 3.8072 | 3.6097 | 963.558 | 1043.56 | 1046.26 | 1346.74 | 0 | К206852 | 3 | 1300 | 4 | 113.81 | 74.24% | 0.2178 | 3.105 | 0.175 | 3.089 | 0.089
4 | 2020-09-14 02:54 | 22.5 | 76.79% | -0.0176 | 19.8067 | 19.6 | 16.0176 | 3.8067 | 3.6 | 964.85 | 1044.85 | 1046.09 | 1346.57 | 0 | К206852 | 3 | 1300 | 4 | 114.38 | 74.61% | 0.2178 | 3.119 | 0.184 | 3.097 | 0.097
4 | 2020-09-14 02:54 | 22.6 | 77.13% | -0.0154 | 19.8106 | 19.6067 | 16.0154 | 3.8106 | 3.6067 | 964.564 | 1044.56 | 1044.58 | 1346.57 | 0 | К206852 | 3 | 1300 | 4 | 114.77 | 74.86% | 0.2376 | 3.142 | 0.182 | 3.139 | 0.139
4 | 2020-09-14 02:54 | 22.7 | 77.47% | -0.0124 | 19.8234 | 19.6298 | 16.0124 | 3.8234 | 3.6298 | 963.697 | 1043.7 | 1044.6 | 1347.27 | 0 | К206852 | 3 | 1300 | 4 | 115.36 | 75.25% | 0.1782 | 3.153 | 1.052 | 3.15 | 0.15
4 | 2020-09-14 02:54 | 22.8 | 77.82% | -0.01 | 19.8324 | 19.6457 | 16.01 | 3.8324 | 3.6457 | 963.264 | 1043.26 | 1044.05 | 1347.23 | 0 | К206852 | 3 | 1300 | 4 | 115.93 | 75.62% | 0.2178 | 3.159 | 0.105 | 3.143 | 0.143
4 | 2020-09-14 02:54 | 22.9 | 78.16% | -0.0148 | 19.8346 | 19.6603 | 16.0148 | 3.8346 | 3.6603 | 962.698 | 1042.7 | 1043.96 | 1346.05 | 0 | К206852 | 3 | 1300 | 4 | 116.31 | 75.87% | 0.2178 | 3.147 | 0.095 | 3.131 | 0.131
4 | 2020-09-14 02:54 | 23 | 78.5% | -0.0206 | 19.835 | 19.6616 | 16.0206 | 3.835 | 3.6616 | 962.272 | 1042.27 | 1044.79 | 1345.68 | 0 | К206852 | 3 | 1300 | 4 | 116.9 | 76.25% | 0.2178 | 3.141 | 0.105 | 3.13 | 0.13
4 | 2020-09-14 02:54 | 23.1 | 78.84% | -0.0167 | 19.8546 | 19.6591 | 16.0167 | 3.8546 | 3.6591 | 962.309 | 1042.31 | 1044.04 | 1345.51 | 0 | К206852 | 3 | 1300 | 4 | 117.29 | 76.51% | 0.2178 | 3.147 | 0.11 | 3.142 | 0.142
4 | 2020-09-14 02:54 | 23.2 | 79.18% | -0.0069 | 19.8658 | 19.6622 | 16.0069 | 3.8658 | 3.6622 | 962.287 | 1042.29 | 1044.55 | 1345.39 | 0 | К206852 | 3 | 1300 | 4 | 117.86 | 76.88% | 0.2376 | 3.141 | 0.116 | 3.135 | 0.135
4 | 2020-09-14 02:54 | 23.3 | 79.52% | -0.0018 | 19.8755 | 19.6652 | 16.0018 | 3.8755 | 3.6652 | 962.258 | 1042.25 | 1044.92 | 1344.94 | 0 | К206852 | 3 | 1300 | 4 | 118.44 | 77.26% | 0.2178 | 3.132 | 0.132 | 3.122 | 0.122
4 | 2020-09-14 02:54 | 23.4 | 79.86% | -0.0066 | 19.885 | 19.6628 | 16.0066 | 3.885 | 3.6628 | 960.627 | 1040.62 | 1043.3 | 1344.86 | 0 | К206852 | 3 | 1300 | 4 | 118.83 | 77.51% | 0.2178 | 3.126 | 0.133 | 3.116 | 0.116
4 | 2020-09-14 02:54 | 23.5 | 80.2% | -0.0103 | 19.8889 | 19.664 | 16.0103 | 3.8889 | 3.664 | 960.524 | 1040.52 | 1043.93 | 1344.48 | 0 | К206852 | 3 | 1300 | 4 | 119.4 | 77.88% | 0.2178 | 3.123 | 0.134 | 3.114 | 0.114
4 | 2020-09-14 02:54 | 23.6 | 80.55% | -0.0069 | 19.8988 | 19.6915 | 16.0069 | 3.8988 | 3.6915 | 961.861 | 1041.86 | 1044.38 | 1344.82 | 0 | К206852 | 3 | 1300 | 4 | 119.79 | 78.14% | 0.2178 | 3.126 | 0.129 | 3.115 | 0.115
4 | 2020-09-14 02:54 | 23.7 | 80.89% | -0.01 | 19.8973 | 19.7644 | 16.01 | 3.8973 | 3.7644 | 961.986 | 1041.99 | 1043.27 | 1346.22 | 0 | К206852 | 3 | 1300 | 4 | 120.36 | 78.51% | 0.2178 | 3.129 | 0.132 | 3.123 | 0.123
4 | 2020-09-14 02:54 | 23.8 | 81.23% | -0.0191 | 19.8947 | 19.8077 | 16.0191 | 3.8947 | 3.8077 | 961.641 | 1041.64 | 1043.83 | 1346.94 | 0 | К206852 | 3 | 1300 | 4 | 120.94 | 78.89% | 0.2178 | 3.126 | 0.133 | 3.124 | 0.124
4 | 2020-09-14 02:54 | 23.9 | 81.57% | -0.0224 | 19.8984 | 19.8037 | 16.0224 | 3.8984 | 3.8037 | 961.655 | 1041.66 | 1044.26 | 1346.82 | 0 | К206852 | 3 | 1300 | 4 | 121.33 | 79.14% | 0.2376 | 3.125 | 0.13 | 3.13 | 0.13
4 | 2020-09-14 02:54 | 24 | 81.91% | -0.0215 | 19.8978 | 19.8019 | 16.0215 | 3.8978 | 3.8019 | 961.53 | 1041.53 | 1043.21 | 1346.48 | 0 | К206852 | 3 | 1300 | 4 | 121.9 | 79.51% | 0.2178 | 3.134 | 0.104 | 3.136 | 0.136
4 | 2020-09-14 02:54 | 24.1 | 82.25% | -0.0206 | 19.8986 | 19.7985 | 16.0206 | 3.8986 | 3.7985 | 962.089 | 1042.09 | 1042.9 | 1345.88 | 0 | К206852 | 3 | 1300 | 4 | 122.29 | 79.77% | 0.2178 | 3.121 | 0.098 | 3.122 | 0.122
4 | 2020-09-14 02:54 | 24.2 | 82.59% | -0.0109 | 19.9055 | 19.7982 | 16.0109 | 3.9055 | 3.7982 | 962.845 | 1042.85 | 1043.09 | 1345.8 | 0 | К206852 | 3 | 1300 | 4 | 122.87 | 80.14% | 0.2376 | 3.103 | 0.115 | 3.109 | 0.109
4 | 2020-09-14 02:54 | 24.3 | 82.94% | -0.006 | 19.9038 | 19.8049 | 16.006 | 3.9038 | 3.8049 | 963.859 | 1043.86 | 1042.61 | 1346.26 | 0 | К206852 | 3 | 1300 | 4 | 125.37 | 81.78% | 0.2178 | 3.093 | 0.144 | 3.091 | 0.091
4 | 2020-09-14 02:54 | 24.4 | 83.28% | -0.0118 | 19.9034 | 19.8083 | 16.0118 | 3.9034 | 3.8083 | 962.485 | 1042.49 | 1040.83 | 1346.33 | 0 | К206852 | 3 | 1300 | 4 | 125.76 | 82.03% | 0.2178 | 3.109 | 0.145 | 3.108 | 0.108
4 | 2020-09-14 02:54 | 24.5 | 83.62% | -0.0191 | 19.923 | 19.8269 | 16.0191 | 3.923 | 3.8269 | 962.25 | 1042.25 | 1039.93 | 1346.26 | 0 | К206852 | 3 | 1300 | 4 | 126.35 | 82.41% | 0.2178 | 3.121 | 0.134 | 3.122 | 0.122
4 | 2020-09-14 02:54 | 24.6 | 83.96% | -0.0182 | 19.9308 | 19.8193 | 16.0182 | 3.9308 | 3.8193 | 962.111 | 1042.11 | 1039.97 | 1346.29 | 0 | К206852 | 3 | 1300 | 4 | 126.92 | 82.79% | 0.2178 | 3.145 | 0.124 | 3.145 | 0.145
4 | 2020-09-14 02:54 | 24.7 | 84.3% | -0.0139 | 19.9068 | 19.7833 | 16.0139 | 3.9068 | 3.7833 | 959.657 | 1039.65 | 1040.69 | 1346.84 | 0 | К206852 | 3 | 1300 | 4 | 127.3 | 83.03% | 0.2178 | 3.155 | 0.128 | 3.151 | 0.151
4 | 2020-09-14 02:54 | 24.8 | 84.64% | -0.0054 | 19.854 | 19.7799 | 16.0054 | 3.854 | 3.7799 | 959.004 | 1039 | 1042.47 | 1347.83 | 0 | К206852 | 3 | 1300 | 4 | 127.87 | 83.41% | 0.2178 | 3.156 | 0.125 | 3.149 | 0.149
4 | 2020-09-14 02:54 | 24.9 | 84.98% | 0.0019 | 19.7988 | 19.7747 | 15.9981 | 3.7988 | 3.7747 | 959.261 | 1039.26 | 1041.84 | 1347.88 | 0 | К206852 | 3 | 1300 | 4 | 128.26 | 83.66% | 0.2178 | 3.158 | 0.112 | 3.154 | 0.154
4 | 2020-09-14 02:54 | 25 | 85.32% | -0.0173 | 19.8072 | 19.7753 | 16.0173 | 3.8072 | 3.7753 | 958.504 | 1038.51 | 1041.73 | 1347.44 | 0 | К206852 | 3 | 1300 | 4 | 128.85 | 84.05% | 0.2178 | 3.144 | 0.103 | 3.138 | 0.138
4 | 2020-09-14 02:54 | 25.1 | 85.67% | -0.0331 | 19.8089 | 19.7573 | 16.0331 | 3.8089 | 3.7573 | 957.351 | 1037.35 | 1044.09 | 1346.65 | 0 | К206852 | 3 | 1300 | 4 | 129.42 | 84.42% | 0.2178 | 3.129 | 0.093 | 3.121 | 0.121
4 | 2020-09-14 02:54 | 25.2 | 86.01% | -0.0182 | 19.8132 | 19.7137 | 16.0182 | 3.8132 | 3.7137 | 957.917 | 1037.92 | 1045.68 | 1346.36 | 0 | К206852 | 3 | 1300 | 4 | 129.8 | 84.67% | 0.2376 | 3.124 | 0.096 | 3.117 | 0.117
4 | 2020-09-14 02:54 | 25.3 | 86.35% | -0.0084 | 19.8205 | 19.7207 | 16.0084 | 3.8205 | 3.7207 | 958.276 | 1038.28 | 1043.29 | 1346.55 | 0 | К206852 | 3 | 1300 | 4 | 132.89 | 86.68% | 0.2376 | 3.125 | 0.121 | 3.122 | 0.122
4 | 2020-09-14 02:54 | 25.4 | 86.69% | -0.0087 | 19.8214 | 19.747 | 16.0087 | 3.8214 | 3.747 | 957.66 | 1037.66 | 1041.4 | 1346.81 | 0 | К206852 | 3 | 1300 | 4 | 133.28 | 86.93% | 0.2178 | 3.121 | 0.131 | 3.117 | 0.117
4 | 2020-09-14 02:54 | 25.5 | 87.03% | -0.0069 | 19.8223 | 19.7705 | 16.0069 | 3.8223 | 3.7705 | 958.306 | 1038.31 | 1041.53 | 1347.34 | 0 | К206852 | 3 | 1300 | 4 | 133.85 | 87.31% | 0.2178 | 3.119 | 0.124 | 3.116 | 0.116
4 | 2020-09-14 02:54 | 25.6 | 87.37% | -0.0084 | 19.8231 | 19.7857 | 16.0084 | 3.8231 | 3.7857 | 958.232 | 1038.24 | 1041.81 | 1347.87 | 0 | К206852 | 3 | 1300 | 4 | 134.44 | 87.69% | 0.2376 | 3.119 | 0.112 | 3.117 | 0.117
4 | 2020-09-14 02:54 | 25.7 | 87.71% | -0.0154 | 19.8236 | 19.775 | 16.0154 | 3.8236 | 3.775 | 958.688 | 1038.69 | 1042.14 | 1348.57 | 0 | К206852 | 3 | 1300 | 4 | 134.82 | 87.94% | 0.2376 | 3.127 | 0.093 | 3.125 | 0.125
4 | 2020-09-14 02:54 | 25.8 | 88.05% | -0.0173 | 19.8275 | 19.7647 | 16.0173 | 3.8275 | 3.7647 | 958.49 | 1038.49 | 1041.95 | 1349.49 | 0 | К206852 | 3 | 1300 | 4 | 135.39 | 88.31% | 0.2376 | 3.125 | 0.094 | 3.124 | 0.124
4 | 2020-09-14 02:54 | 25.9 | 88.4% | -0.0176 | 19.8318 | 19.7674 | 16.0176 | 3.8318 | 3.7674 | 957.432 | 1037.44 | 1041.75 | 1349.35 | 0 | К206852 | 3 | 1300 | 4 | 135.78 | 88.57% | 0.2178 | 3.13 | 0.105 | 3.13 | 0.13
4 | 2020-09-14 02:54 | 26 | 88.74% | -0.0106 | 19.8376 | 19.7607 | 16.0106 | 3.8376 | 3.7607 | 956.455 | 1036.46 | 1040.66 | 1349.08 | 0 | К206852 | 3 | 1300 | 4 | 136.37 | 88.95% | 0.2178 | 3.128 | 0.116 | 3.126 | 0.126
4 | 2020-09-14 02:54 | 26.1 | 89.08% | -0.0103 | 19.8441 | 19.7552 | 16.0103 | 3.8441 | 3.7552 | 955.662 | 1035.66 | 1039.16 | 1348.5 | 0 | К206852 | 3 | 1300 | 4 | 136.75 | 89.2% | 0.2178 | 3.126 | 0.129 | 3.124 | 0.124
4 | 2020-09-14 02:54 | 26.2 | 89.42% | -0.013 | 19.8551 | 19.7482 | 16.013 | 3.8551 | 3.7482 | 957.447 | 1037.45 | 1038.84 | 1348.19 | 0 | К206852 | 3 | 1300 | 4 | 137.32 | 89.57% | 0.2376 | 3.13 | 0.126 | 3.126 | 0.126
4 | 2020-09-14 02:54 | 26.3 | 89.76% | -0.0045 | 19.863 | 19.7519 | 16.0045 | 3.863 | 3.7519 | 958.041 | 1038.04 | 1038.23 | 1347.73 | 0 | К206852 | 3 | 1300 | 4 | 137.91 | 89.95% | 0.2178 | 3.136 | 0.135 | 3.13 | 0.13
4 | 2020-09-14 02:54 | 26.4 | 90.1% | 0.0162 | 19.8661 | 19.7558 | 15.9838 | 3.8661 | 3.7558 | 958.034 | 1038.03 | 1038.26 | 1347.99 | 0 | К206852 | 3 | 1300 | 4 | 138.29 | 90.2% | 0.2178 | 3.139 | 0.141 | 3.135 | 0.135
4 | 2020-09-14 02:54 | 26.5 | 90.44% | 0.0138 | 19.8699 | 19.758 | 15.9862 | 3.8699 | 3.758 | 956.763 | 1036.77 | 1038.42 | 1348.55 | 0 | К206852 | 3 | 1300 | 4 | 138.87 | 90.58% | 0.2376 | 3.132 | 0.143 | 3.131 | 0.131
4 | 2020-09-14 02:54 | 26.6 | 90.78% | 0.0052 | 19.8661 | 19.7583 | 15.9948 | 3.8661 | 3.7583 | 957.593 | 1037.6 | 1038.87 | 1349.63 | 0 | К206852 | 3 | 1300 | 4 | 139.25 | 90.83% | 0.2178 | 3.125 | 0.162 | 3.122 | 0.122
4 | 2020-09-14 02:54 | 26.7 | 91.13% | -0.0045 | 19.8764 | 19.7723 | 16.0045 | 3.8764 | 3.7723 | 958.041 | 1038.04 | 1038.55 | 1350.67 | 0 | К206852 | 3 | 1300 | 4 | 139.82 | 91.2% | 0.2178 | 3.129 | 0.169 | 3.13 | 0.13
4 | 2020-09-14 02:54 | 26.8 | 91.47% | -0.0124 | 19.8855 | 19.7946 | 16.0124 | 3.8855 | 3.7946 | 959.187 | 1039.19 | 1039.21 | 1349.99 | 0 | К206852 | 3 | 1300 | 4 | 140.41 | 91.59% | 0.2178 | 3.142 | 0.163 | 3.147 | 0.147
4 | 2020-09-14 02:54 | 26.9 | 91.81% | -0.0148 | 19.8943 | 19.8165 | 16.0148 | 3.8943 | 3.8165 | 959.709 | 1039.71 | 1040.14 | 1350.19 | 0 | К206852 | 3 | 1300 | 4 | 140.79 | 91.83% | 0.2376 | 3.158 | 0.154 | 3.16 | 0.16
4 | 2020-09-14 02:54 | 27 | 92.15% | -0.0161 | 19.8997 | 19.8275 | 16.0161 | 3.8997 | 3.8275 | 957.593 | 1037.59 | 1041.75 | 1350.76 | 0 | К206852 | 3 | 1300 | 4 | 141.37 | 92.21% | 0.2376 | 3.171 | 0.136 | 3.171 | 0.171
4 | 2020-09-14 02:54 | 27.1 | 92.49% | -0.0078 | 19.9027 | 19.8251 | 16.0078 | 3.9027 | 3.8251 | 956.448 | 1036.44 | 1043.04 | 1351.01 | 0 | К206852 | 3 | 1300 | 4 | 141.75 | 92.46% | 0.2178 | 3.163 | 0.123 | 3.162 | 0.162
4 | 2020-09-14 02:54 | 27.2 | 92.83% | -0.0051 | 19.8865 | 19.8132 | 16.0051 | 3.8865 | 3.8132 | 955.361 | 1035.36 | 1041.45 | 1351.1 | 0 | К206852 | 3 | 1300 | 4 | 142.34 | 92.84% | 0.2376 | 3.151 | 0.122 | 3.152 | 0.152
4 | 2020-09-14 02:54 | 27.3 | 93.17% | -0.0094 | 19.8691 | 19.7967 | 16.0094 | 3.8691 | 3.7967 | 957.902 | 1037.9 | 1042.28 | 1351.15 | 0 | К206852 | 3 | 1300 | 4 | 143.29 | 93.46% | 0.2376 | 3.124 | 0.125 | 3.119 | 0.119
4 | 2020-09-14 02:54 | 27.4 | 93.52% | -0.0091 | 19.8581 | 19.7878 | 16.0091 | 3.8581 | 3.7878 | 958.82 | 1038.82 | 1039.16 | 1351.78 | 0 | К206852 | 3 | 1300 | 4 | 143.88 | 93.85% | 0.2376 | 3.117 | 0.135 | 3.12 | 0.12
4 | 2020-09-14 02:54 | 27.5 | 93.86% | -0.0097 | 19.8557 | 19.7915 | 16.0097 | 3.8557 | 3.7915 | 959.187 | 1039.19 | 1035.53 | 1352.16 | 0 | К206852 | 3 | 1300 | 4 | 144.27 | 94.1% | 0.2178 | 3.112 | 0.15 | 3.118 | 0.118
4 | 2020-09-14 02:54 | 27.6 | 94.2% | -0.0133 | 19.8555 | 19.7979 | 16.0133 | 3.8555 | 3.7979 | 959.951 | 1039.95 | 1034.89 | 1352.71 | 0 | К206852 | 3 | 1300 | 4 | 144.84 | 94.48% | 0.2178 | 3.117 | 0.154 | 3.121 | 0.121
4 | 2020-09-14 02:54 | 27.7 | 94.54% | -0.0161 | 19.8566 | 19.7985 | 16.0161 | 3.8566 | 3.7985 | 960.318 | 1040.31 | 1025.22 | 1353.1 | 0 | К206852 | 3 | 1300 | 4 | 145.43 | 94.86% | 0.2178 | 3.122 | 0.162 | 3.125 | 0.125
4 | 2020-09-14 02:54 | 27.8 | 94.88% | -0.0173 | 19.8471 | 19.8034 | 16.0173 | 3.8471 | 3.8034 | 958.901 | 1038.9 | 1027.66 | 1353.65 | 0 | К206852 | 3 | 1300 | 4 | 145.81 | 95.11% | 0.2376 | 3.121 | 0.157 | 3.123 | 0.123
4 | 2020-09-14 02:54 | 27.9 | 95.22% | -0.0157 | 19.8272 | 19.808 | 16.0157 | 3.8272 | 3.808 | 958.68 | 1038.68 | 1030.89 | 1354.55 | 0 | К206852 | 3 | 1300 | 4 | 146.38 | 95.48% | 0.2376 | 3.127 | 0.155 | 3.125 | 0.125
4 | 2020-09-14 02:54 | 28 | 95.56% | -0.0109 | 19.8322 | 19.8055 | 16.0109 | 3.8322 | 3.8055 | 958.034 | 1038.03 | 1034.12 | 1357.13 | 0 | К206852 | 3 | 1300 | 4 | 146.77 | 95.73% | 0.2178 | 3.146 | 0.144 | 3.146 | 0.146
4 | 2020-09-14 02:54 | 28.1 | 95.9% | -0.0051 | 19.8387 | 19.7955 | 16.0051 | 3.8387 | 3.7955 | 961.317 | 1041.32 | 1034.28 | 1357.9 | 0 | К206852 | 3 | 1300 | 4 | 147.34 | 96.11% | 0.2376 | 3.159 | 0.122 | 3.159 | 0.159
4 | 2020-09-14 02:54 | 28.2 | 96.25% | -0.0151 | 19.8324 | 19.7979 | 16.0151 | 3.8324 | 3.7979 | 961.53 | 1041.53 | 1031.89 | 1358.13 | 0 | К206852 | 3 | 1300 | 4 | 147.93 | 96.49% | 0.2376 | 3.164 | 0.094 | 3.161 | 0.161
4 | 2020-09-14 02:54 | 28.3 | 96.59% | -0.0443 | 19.8283 | 19.8007 | 16.0443 | 3.8283 | 3.8007 | 960.047 | 1040.05 | 1033.81 | 1357.87 | 0 | К206852 | 3 | 1300 | 4 | 148.31 | 96.74% | 0.2376 | 3.152 | 0.099 | 3.149 | 0.149
4 | 2020-09-14 02:54 | 28.4 | 96.93% | -0.0465 | 19.8227 | 19.8019 | 16.0465 | 3.8227 | 3.8019 | 957.469 | 1037.47 | 1039.4 | 1356.47 | 0 | К206852 | 3 | 1300 | 4 | 148.88 | 97.11% | 0.2376 | 3.134 | 0.103 | 3.129 | 0.129
4 | 2020-09-14 02:54 | 28.5 | 97.27% | -0.0392 | 19.8231 | 19.8028 | 16.0392 | 3.8231 | 3.8028 | 956.146 | 1036.15 | 1042.71 | 1355.05 | 0 | К206852 | 3 | 1300 | 4 | 149.27 | 97.36% | 0.2178 | 3.121 | 0.105 | 3.115 | 0.115
4 | 2020-09-14 02:54 | 28.6 | 97.61% | -0.0258 | 19.8294 | 19.8086 | 16.0258 | 3.8294 | 3.8086 | 955.515 | 1035.52 | 1041.31 | 1352.84 | 0 | К206852 | 3 | 1300 | 4 | 149.86 | 97.75% | 0.2376 | 3.117 | 0.098 | 3.11 | 0.11
4 | 2020-09-14 02:54 | 28.7 | 97.95% | -0.0014 | 19.8387 | 19.8559 | 16.0014 | 3.8387 | 3.8559 | 955.845 | 1035.85 | 1037.59 | 1352.55 | 0 | К206852 | 3 | 1300 | 4 | 150.43 | 98.12% | 0.2178 | 3.106 | 0.117 | 3.102 | 0.102
4 | 2020-09-14 02:54 | 28.8 | 98.29% | 0.0013 | 19.8673 | 19.8775 | 15.9987 | 3.8673 | 3.8775 | 955.206 | 1035.2 | 1037.35 | 1354.54 | 0 | К206852 | 3 | 1300 | 4 | 150.81 | 98.37% | 0.2178 | 3.11 | 0.122 | 3.105 | 0.105
4 | 2020-09-14 02:54 | 28.9 | 98.63% | 0.0037 | 19.8824 | 19.8879 | 15.9963 | 3.8824 | 3.8879 | 955.544 | 1035.55 | 1037.58 | 1358.19 | 0 | К206852 | 3 | 1300 | 4 | 151.4 | 98.75% | 0.2178 | 3.119 | 0.117 | 3.115 | 0.115
4 | 2020-09-14 02:54 | 29 | 98.98% | 0.0043 | 19.8827 | 19.9031 | 15.9957 | 3.8827 | 3.9031 | 956 | 1036.01 | 1038.16 | 1365.36 | 0 | К206852 | 3 | 1300 | 4 | 151.79 | 99.01% | 0.2376 | 3.128 | 0.116 | 3.121 | 0.121
4 | 2020-09-14 02:54 | 29.1 | 99.32% | 0.0019 | 19.8764 | 19.88 | 15.9981 | 3.8764 | 3.88 | 955.845 | 1035.85 | 1039.54 | 1374.99 | 0 | К206852 | 3 | 1300 | 4 | 152.36 | 99.38% | 0.2376 | 3.135 | 0.109 | 3.128 | 0.128
4 | 2020-09-14 02:54 | 29.2 | 99.66% | -0.0173 | 19.8643 | 19.7866 | 16.0173 | 3.8643 | 3.7866 | 956.139 | 1036.14 | 1043.12 | 1384.61 | 0 | К206852 | 3 | 1300 | 4 | 152.93 | 99.75% | 0.2376 | 3.131 | 0.112 | 3.124 | 0.124
4 | 2020-09-14 02:54 | 29.3 | 100% | -0.0127 | 19.8639 | 19.7967 | 16.0127 | 3.8639 | 3.7967 | 957.564 | 1037.57 | 1046.21 | 1397.17 | 0 | К206852 | 3 | 1300 | 4 | 153.31 | 100% | 0.2376 | 3.132 | 0.123 | 3.127 | 0.127
5 | 2020-09-14 03:06 | 0.5 | 1.718% | 19.864 | 20.1456 | -0.0096 | 3.864 | 4.1456 | 16.0096 | 1020.24 | 1030.63 | 950.628 | 1906.75 | 0 | К206852 | 3 | 1300 | 5 | 3.39 | 1.79% | 0.198 | 3.063 | 0.109 | 3.09 | 0.09
5 | 2020-09-14 03:06 | 0.6 | 2.062% | 19.8787 | 20.186 | -0.0138 | 3.8787 | 4.186 | 16.0138 | 1040.25 | 1045.41 | 965.406 | 1897.33 | 0 | К206852 | 3 | 1300 | 5 | 3.78 | 1.996% | 0.198 | 3.084 | 0.117 | 3.111 | 0.111
5 | 2020-09-14 03:06 | 0.7 | 2.405% | 19.8901 | 20.2113 | -0.0121 | 3.8901 | 4.2113 | 16.0121 | 1056.17 | 1057.52 | 977.517 | 1892.72 | 0 | К206852 | 3 | 1300 | 5 | 4.35 | 2.297% | 0.198 | 3.103 | 0.122 | 3.125 | 0.125
5 | 2020-09-14 03:06 | 0.8 | 2.749% | 19.9039 | 20.2093 | -0.0112 | 3.9039 | 4.2093 | 16.0112 | 1064.68 | 1061.93 | 981.929 | 1907.78 | 0 | К206852 | 3 | 1300 | 5 | 4.93 | 2.604% | 0.198 | 3.121 | 0.121 | 3.137 | 0.137
5 | 2020-09-14 03:06 | 0.9 | 3.093% | 19.917 | 20.2106 | -0.0105 | 3.917 | 4.2106 | 16.0105 | 1067.94 | 1062.85 | 982.85 | 1639.11 | 0 | К206852 | 3 | 1300 | 5 | 5.89 | 3.11% | 0.198 | 3.127 | 0.114 | 3.139 | 0.139
5 | 2020-09-14 03:06 | 1 | 3.436% | 19.9347 | 20.2116 | -0.0037 | 3.9347 | 4.2116 | 16.0037 | 1069.99 | 1061.73 | 981.738 | 1356.72 | 0 | К206852 | 3 | 1300 | 5 | 6.28 | 3.316% | 0.198 | 3.121 | 0.1 | 3.129 | 0.129
5 | 2020-09-14 03:06 | 1.1 | 3.78% | 19.9382 | 20.2057 | -0.0037 | 3.9382 | 4.2057 | 16.0037 | 1070.6 | 1061.47 | 981.468 | 1355.4 | 0 | К206852 | 3 | 1300 | 5 | 7.43 | 3.924% | 0.198 | 3.104 | 0.081 | 3.108 | 0.108
5 | 2020-09-14 03:06 | 1.2 | 4.124% | 19.9268 | 20.1943 | -0.0071 | 3.9268 | 4.1943 | 16.0071 | 1069.86 | 1061.67 | 981.669 | 1354.16 | 0 | К206852 | 3 | 1300 | 5 | 7.82 | 4.13% | 0.198 | 3.103 | 0.087 | 3.105 | 0.105
5 | 2020-09-14 03:06 | 1.3 | 4.467% | 19.9211 | 20.1834 | -0.0055 | 3.9211 | 4.1834 | 16.0055 | 1068.57 | 1060.2 | 980.201 | 1352.93 | 0 | К206852 | 3 | 1300 | 5 | 8.39 | 4.431% | 0.2178 | 3.083 | 0.062 | 3.083 | 0.083
5 | 2020-09-14 03:06 | 1.4 | 4.811% | 19.9164 | 20.1806 | -0.0006 | 3.9164 | 4.1806 | 16.0006 | 1066.52 | 1057.29 | 977.292 | 1351.99 | 0 | К206852 | 3 | 1300 | 5 | 9.36 | 4.943% | 0.198 | 3.038 | 0.065 | 3.038 | 0.038
5 | 2020-09-14 03:06 | 1.5 | 5.155% | 19.8991 | 20.1842 | 0.0008 | 3.8991 | 4.1842 | 15.9992 | 1064.79 | 1053.67 | 973.67 | 1352.02 | 0 | К206852 | 3 | 1300 | 5 | 9.93 | 5.244% | 0.2178 | 3.01 | 0.053 | 3.01 | 0.01
5 | 2020-09-14 03:06 | 1.6 | 5.498% | 19.8819 | 20.1901 | -0.0025 | 3.8819 | 4.1901 | 16.0025 | 1060.69 | 1050.52 | 970.525 | 1351.59 | 0 | К206852 | 3 | 1300 | 5 | 10.32 | 5.45% | 0.2178 | 2.992 | 0.05 | 2.996 | 0.004
5 | 2020-09-14 03:06 | 1.7 | 5.842% | 19.8833 | 20.1971 | -0.0024 | 3.8833 | 4.1971 | 16.0024 | 1059.62 | 1046.02 | 966.016 | 1349.67 | 0 | К206852 | 3 | 1300 | 5 | 11.29 | 5.962% | 0.198 | 2.95 | 0.061 | 2.959 | 0.041
5 | 2020-09-14 03:06 | 1.8 | 6.186% | 19.8933 | 20.2064 | -0.0018 | 3.8933 | 4.2064 | 16.0018 | 1059.33 | 1043.99 | 963.995 | 1347.89 | 0 | К206852 | 3 | 1300 | 5 | 11.86 | 6.263% | 0.2178 | 2.94 | 0.06 | 2.945 | 0.055
5 | 2020-09-14 03:06 | 1.9 | 6.529% | 19.898 | 20.2209 | -0.0045 | 3.898 | 4.2209 | 16.0045 | 1058.41 | 1044.5 | 964.501 | 1348.51 | 0 | К206852 | 3 | 1300 | 5 | 12.45 | 6.575% | 0.198 | 2.933 | 0.085 | 2.935 | 0.065
5 | 2020-09-14 03:06 | 2 | 6.873% | 19.9042 | 20.237 | -0.0117 | 3.9042 | 4.237 | 16.0117 | 1055.3 | 1045.48 | 965.48 | 1349.62 | 0 | К206852 | 3 | 1300 | 5 | 12.84 | 6.781% | 0.198 | 2.925 | 0.103 | 2.928 | 0.072
5 | 2020-09-14 03:06 | 2.1 | 7.216% | 19.9088 | 20.254 | -0.0152 | 3.9088 | 4.254 | 16.0152 | 1053.9 | 1045.97 | 965.97 | 1349.79 | 0 | К206852 | 3 | 1300 | 5 | 13.79 | 7.282% | 0.2178 | 2.954 | 0.084 | 2.947 | 0.053
5 | 2020-09-14 03:06 | 2.2 | 7.56% | 19.9094 | 20.259 | -0.0167 | 3.9094 | 4.259 | 16.0167 | 1052.28 | 1045.12 | 965.118 | 1349.56 | 0 | К206852 | 3 | 1300 | 5 | 14.36 | 7.583% | 0.2178 | 2.962 | 0.058 | 2.96 | 0.04
5 | 2020-09-14 03:06 | 2.3 | 7.904% | 19.9159 | 20.2582 | -0.0177 | 3.9159 | 4.2582 | 16.0177 | 1051.05 | 1043.63 | 963.626 | 1348.34 | 0 | К206852 | 3 | 1300 | 5 | 14.95 | 7.895% | 0.2178 | 2.951 | 0.049 | 2.945 | 0.055
5 | 2020-09-14 03:06 | 2.4 | 8.247% | 19.9273 | 20.2517 | -0.0165 | 3.9273 | 4.2517 | 16.0165 | 1050.54 | 1042.7 | 962.699 | 1346.39 | 0 | К206852 | 3 | 1300 | 5 | 15.91 | 8.402% | 0.2178 | 2.917 | 0.022 | 2.914 | 0.086
5 | 2020-09-14 03:06 | 2.5 | 8.591% | 19.9292 | 20.2416 | -0.0159 | 3.9292 | 4.2416 | 16.0159 | 1050.56 | 1042.2 | 962.198 | 1344.9 | 0 | К206852 | 3 | 1300 | 5 | 16.29 | 8.603% | 0.2178 | 2.907 | 0.031 | 2.907 | 0.093
5 | 2020-09-14 03:06 | 2.6 | 8.935% | 19.9279 | 20.23 | -0.0155 | 3.9279 | 4.23 | 16.0155 | 1050.22 | 1042.13 | 962.129 | 1343.41 | 0 | К206852 | 3 | 1300 | 5 | 16.88 | 8.914% | 0.198 | 2.909 | 0.049 | 2.911 | 0.089
5 | 2020-09-14 03:06 | 2.7 | 9.278% | 19.9338 | 20.2279 | -0.0175 | 3.9338 | 4.2279 | 16.0175 | 1048.28 | 1041.21 | 961.207 | 1342.45 | 0 | К206852 | 3 | 1300 | 5 | 17.27 | 9.12% | 0.2178 | 2.908 | 0.03 | 2.911 | 0.089
5 | 2020-09-14 03:06 | 2.8 | 9.622% | 19.9414 | 20.232 | -0.0229 | 3.9414 | 4.232 | 16.0229 | 1047.39 | 1040.82 | 960.815 | 1342.48 | 0 | К206852 | 3 | 1300 | 5 | 18.42 | 9.728% | 0.2178 | 2.885 | 0.044 | 2.896 | 0.104
5 | 2020-09-14 03:06 | 2.9 | 9.966% | 19.9531 | 20.2331 | -0.0241 | 3.9531 | 4.2331 | 16.0241 | 1046.26 | 1040.12 | 960.119 | 1347.88 | 0 | К206852 | 3 | 1300 | 5 | 18.81 | 9.933% | 0.2178 | 2.882 | 0.043 | 2.893 | 0.107
5 | 2020-09-14 03:06 | 3 | 10.31% | 19.9588 | 20.2504 | -0.0227 | 3.9588 | 4.2504 | 16.0227 | 1045.64 | 1040.09 | 960.09 | 1339.13 | 0 | К206852 | 3 | 1300 | 5 | 19.38 | 10.23% | 0.2178 | 2.882 | 0.046 | 2.893 | 0.107
5 | 2020-09-14 03:06 | 3.1 | 10.65% | 19.9564 | 20.2804 | -0.0217 | 3.9564 | 4.2804 | 16.0217 | 1046.26 | 1040.84 | 960.833 | 1335.06 | 0 | К206852 | 3 | 1300 | 5 | 20.35 | 10.75% | 0.2178 | 2.893 | 0.047 | 2.897 | 0.103
5 | 2020-09-14 03:06 | 3.2 | 11% | 19.9534 | 20.2926 | -0.0203 | 3.9534 | 4.2926 | 16.0203 | 1047.43 | 1041.56 | 961.564 | 1335.11 | 0 | К206852 | 3 | 1300 | 5 | 20.92 | 11.05% | 0.2178 | 2.874 | 0.045 | 2.878 | 0.122
5 | 2020-09-14 03:06 | 3.3 | 11.34% | 19.952 | 20.2866 | -0.0181 | 3.952 | 4.2866 | 16.0181 | 1048.4 | 1041.48 | 961.478 | 1335.62 | 0 | К206852 | 3 | 1300 | 5 | 21.31 | 11.25% | 0.2178 | 2.857 | 0.047 | 2.86 | 0.14
5 | 2020-09-14 03:06 | 3.4 | 11.68% | 19.9765 | 20.2815 | -0.0175 | 3.9765 | 4.2815 | 16.0175 | 1049.64 | 1041.19 | 961.19 | 1335.68 | 0 | К206852 | 3 | 1300 | 5 | 22.27 | 11.76% | 0.2178 | 2.843 | 0.033 | 2.842 | 0.158
5 | 2020-09-14 03:06 | 3.5 | 12.03% | 19.9966 | 20.2786 | -0.0213 | 3.9966 | 4.2786 | 16.0213 | 1050.27 | 1041.06 | 961.057 | 1335.38 | 0 | К206852 | 3 | 1300 | 5 | 22.85 | 12.07% | 0.2178 | 2.841 | 0.033 | 2.843 | 0.157
5 | 2020-09-14 03:06 | 3.6 | 12.37% | 19.9988 | 20.2791 | -0.0249 | 3.9988 | 4.2791 | 16.0249 | 1049.54 | 1039.35 | 959.353 | 1335.04 | 0 | К206852 | 3 | 1300 | 5 | 23.42 | 12.37% | 0.2178 | 2.849 | 0.041 | 2.852 | 0.148
5 | 2020-09-14 03:06 | 3.7 | 12.71% | 19.992 | 20.274 | -0.023 | 3.992 | 4.274 | 16.023 | 1049.21 | 1038.67 | 958.667 | 1335.04 | 0 | К206852 | 3 | 1300 | 5 | 24.4 | 12.89% | 0.2178 | 2.867 | 0.031 | 2.865 | 0.135
5 | 2020-09-14 03:06 | 3.8 | 13.06% | 19.9765 | 20.261 | -0.0209 | 3.9765 | 4.261 | 16.0209 | 1048.24 | 1038.25 | 958.253 | 1335.12 | 0 | К206852 | 3 | 1300 | 5 | 24.78 | 13.09% | 0.2178 | 2.869 | 0.026 | 2.867 | 0.133
5 | 2020-09-14 03:06 | 3.9 | 13.4% | 19.9711 | 20.2473 | -0.0203 | 3.9711 | 4.2473 | 16.0203 | 1046.72 | 1038.99 | 958.99 | 1334.68 | 0 | К206852 | 3 | 1300 | 5 | 25.35 | 13.39% | 0.2178 | 2.867 | 0.037 | 2.868 | 0.132
5 | 2020-09-14 03:06 | 4 | 13.75% | 19.976 | 20.2517 | -0.021 | 3.976 | 4.2517 | 16.021 | 1046.09 | 1039.61 | 959.612 | 1334.19 | 0 | К206852 | 3 | 1300 | 5 | 25.94 | 13.7% | 0.2178 | 2.868 | 0.059 | 2.871 | 0.129
5 | 2020-09-14 03:06 | 4.1 | 14.09% | 19.9798 | 20.2672 | -0.0156 | 3.9798 | 4.2672 | 16.0156 | 1047.5 | 1039.03 | 959.036 | 1334.15 | 0 | К206852 | 3 | 1300 | 5 | 26.33 | 13.9% | 0.2178 | 2.876 | 0.046 | 2.875 | 0.125
5 | 2020-09-14 03:06 | 4.2 | 14.43% | 19.9776 | 20.268 | -0.0105 | 3.9776 | 4.268 | 16.0105 | 1047.35 | 1037.38 | 957.377 | 1334.52 | 0 | К206852 | 3 | 1300 | 5 | 27.28 | 14.41% | 0.2178 | 2.865 | 0.056 | 2.863 | 0.137
5 | 2020-09-14 03:06 | 4.3 | 14.78% | 19.9828 | 20.2734 | -0.0068 | 3.9828 | 4.2734 | 16.0068 | 1047.42 | 1035.91 | 955.909 | 1334.99 | 0 | К206852 | 3 | 1300 | 5 | 27.85 | 14.71% | 0.2178 | 2.859 | 0.063 | 2.857 | 0.143
5 | 2020-09-14 03:06 | 4.4 | 15.12% | 19.9871 | 20.2877 | -0.0054 | 3.9871 | 4.2877 | 16.0054 | 1047.65 | 1036.26 | 956.26 | 1335.42 | 0 | К206852 | 3 | 1300 | 5 | 28.44 | 15.02% | 0.2178 | 2.849 | 0.067 | 2.845 | 0.155
5 | 2020-09-14 03:06 | 4.5 | 15.46% | 19.9944 | 20.2923 | -0.0055 | 3.9944 | 4.2923 | 16.0055 | 1048.82 | 1036.51 | 956.508 | 1335.68 | 0 | К206852 | 3 | 1300 | 5 | 29.4 | 15.53% | 0.2178 | 2.848 | 0.046 | 2.846 | 0.154
5 | 2020-09-14 03:06 | 4.6 | 15.81% | 20.0156 | 20.2874 | -0.0052 | 4.0156 | 4.2874 | 16.0052 | 1049.44 | 1037.5 | 957.498 | 1335.84 | 0 | К206852 | 3 | 1300 | 5 | 29.78 | 15.73% | 0.2178 | 2.843 | 0.047 | 2.839 | 0.161
5 | 2020-09-14 03:06 | 4.7 | 16.15% | 20.026 | 20.2465 | -0.0042 | 4.026 | 4.2465 | 16.0042 | 1049.78 | 1037.51 | 957.51 | 1336.06 | 0 | К206852 | 3 | 1300 | 5 | 30.76 | 16.24% | 0.198 | 2.829 | 0.057 | 2.826 | 0.174
5 | 2020-09-14 03:06 | 4.8 | 16.49% | 20.0102 | 20.2204 | -0.0014 | 4.0102 | 4.2204 | 16.0014 | 1050.63 | 1038.08 | 958.08 | 1335.92 | 0 | К206852 | 3 | 1300 | 5 | 31.33 | 16.55% | 0.2178 | 2.826 | 0.036 | 2.824 | 0.176
5 | 2020-09-14 03:06 | 4.9 | 16.84% | 20.0078 | 20.2292 | 0.0013 | 4.0078 | 4.2292 | 15.9987 | 1049.27 | 1039.21 | 959.214 | 1335.43 | 0 | К206852 | 3 | 1300 | 5 | 31.91 | 16.85% | 0.2178 | 2.847 | 0.033 | 2.844 | 0.156
5 | 2020-09-14 03:06 | 5 | 17.18% | 20.0126 | 20.2486 | 0.0022 | 4.0126 | 4.2486 | 15.9978 | 1048.38 | 1038.47 | 958.466 | 1334.83 | 0 | К206852 | 3 | 1300 | 5 | 32.3 | 17.06% | 0.2178 | 2.868 | 0.043 | 2.861 | 0.139
5 | 2020-09-14 03:06 | 5.1 | 17.53% | 20.0167 | 20.2897 | 0.0042 | 4.0167 | 4.2897 | 15.9958 | 1048.78 | 1036.79 | 956.784 | 1334.44 | 0 | К206852 | 3 | 1300 | 5 | 33.26 | 17.56% | 0.2178 | 2.863 | 0.026 | 2.85 | 0.15
5 | 2020-09-14 03:06 | 5.2 | 17.87% | 20.0137 | 20.3254 | 0.0048 | 4.0137 | 4.3254 | 15.9952 | 1050.13 | 1037.2 | 957.204 | 1334.68 | 0 | К206852 | 3 | 1300 | 5 | 33.84 | 17.87% | 0.2178 | 2.857 | 0.025 | 2.849 | 0.151
5 | 2020-09-14 03:06 | 5.3 | 18.21% | 20.0007 | 20.3223 | 0.004 | 4.0007 | 4.3223 | 15.996 | 1048.86 | 1036.82 | 956.83 | 1335.22 | 0 | К206852 | 3 | 1300 | 5 | 34.41 | 18.17% | 0.2178 | 2.851 | 0.022 | 2.845 | 0.155
5 | 2020-09-14 03:06 | 5.4 | 18.56% | 19.9898 | 20.2874 | 0.0048 | 3.9898 | 4.2874 | 15.9952 | 1049.8 | 1037.18 | 957.176 | 1335.84 | 0 | К206852 | 3 | 1300 | 5 | 35.37 | 18.68% | 0.2178 | 2.833 | 0.023 | 2.83 | 0.17
5 | 2020-09-14 03:06 | 5.5 | 18.9% | 19.9762 | 20.268 | 0.01 | 3.9762 | 4.268 | 15.99 | 1052.05 | 1038.75 | 958.754 | 1336.08 | 0 | К206852 | 3 | 1300 | 5 | 35.76 | 18.88% | 0.2178 | 2.844 | 0.023 | 2.843 | 0.157
5 | 2020-09-14 03:06 | 5.6 | 19.24% | 19.9594 | 20.2605 | 0.0105 | 3.9594 | 4.2605 | 15.9895 | 1053.05 | 1039.75 | 959.75 | 1335.91 | 0 | К206852 | 3 | 1300 | 5 | 36.34 | 19.19% | 0.2178 | 2.852 | 0.025 | 2.848 | 0.152
5 | 2020-09-14 03:06 | 5.7 | 19.59% | 19.9534 | 20.2561 | 0.0078 | 3.9534 | 4.2561 | 15.9922 | 1053.13 | 1042.53 | 962.532 | 1335.63 | 0 | К206852 | 3 | 1300 | 5 | 36.92 | 19.5% | 0.2178 | 2.861 | 0.022 | 2.862 | 0.138
5 | 2020-09-14 03:06 | 5.8 | 19.93% | 19.9518 | 20.2548 | 0.0014 | 3.9518 | 4.2548 | 15.9986 | 1053.84 | 1042.99 | 962.987 | 1335.49 | 0 | К206852 | 3 | 1300 | 5 | 37.89 | 20.01% | 0.2178 | 2.878 | 0.04 | 2.879 | 0.121
5 | 2020-09-14 03:06 | 5.9 | 20.27% | 19.9447 | 20.252 | -0.006 | 3.9447 | 4.252 | 16.006 | 1053.52 | 1042.63 | 962.635 | 1335.29 | 0 | К206852 | 3 | 1300 | 5 | 38.27 | 20.21% | 0.2178 | 2.904 | 0.035 | 2.905 | 0.095
5 | 2020-09-14 03:06 | 6 | 20.62% | 19.9243 | 20.2507 | -0.012 | 3.9243 | 4.2507 | 16.012 | 1052.18 | 1041.8 | 961.8 | 1335.07 | 0 | К206852 | 3 | 1300 | 5 | 38.84 | 20.51% | 0.2178 | 2.893 | 0.047 | 2.888 | 0.112
5 | 2020-09-14 03:06 | 6.1 | 20.96% | 19.9156 | 20.245 | -0.0213 | 3.9156 | 4.245 | 16.0213 | 1053.3 | 1043.29 | 963.286 | 1334.56 | 0 | К206852 | 3 | 1300 | 5 | 39.43 | 20.82% | 0.2178 | 2.881 | 0.034 | 2.876 | 0.124
5 | 2020-09-14 03:06 | 6.2 | 21.31% | 19.9148 | 20.2362 | -0.0348 | 3.9148 | 4.2362 | 16.0348 | 1053.35 | 1044.37 | 964.369 | 1334.11 | 0 | К206852 | 3 | 1300 | 5 | 40.39 | 21.33% | 0.2178 | 2.871 | 0.082 | 2.866 | 0.134
5 | 2020-09-14 03:06 | 6.3 | 21.65% | 19.9088 | 20.2256 | -0.0323 | 3.9088 | 4.2256 | 16.0323 | 1053.47 | 1043.99 | 963.989 | 1334.1 | 0 | К206852 | 3 | 1300 | 5 | 40.77 | 21.53% | 0.2178 | 2.872 | 0.067 | 2.866 | 0.134
5 | 2020-09-14 03:06 | 6.4 | 21.99% | 19.8942 | 20.2163 | -0.0306 | 3.8942 | 4.2163 | 16.0306 | 1054 | 1044.28 | 964.282 | 1334.4 | 0 | К206852 | 3 | 1300 | 5 | 41.34 | 21.83% | 0.2178 | 2.87 | 0.055 | 2.861 | 0.139
5 | 2020-09-14 03:06 | 6.5 | 22.34% | 19.876 | 20.2103 | -0.0329 | 3.876 | 4.2103 | 16.0329 | 1054.53 | 1044.84 | 964.841 | 1334.93 | 0 | К206852 | 3 | 1300 | 5 | 42.32 | 22.35% | 0.2178 | 2.877 | 0.059 | 2.86 | 0.14
5 | 2020-09-14 03:06 | 6.6 | 22.68% | 19.889 | 20.2217 | -0.0339 | 3.889 | 4.2217 | 16.0339 | 1053.81 | 1044.24 | 964.236 | 1335.33 | 0 | К206852 | 3 | 1300 | 5 | 42.89 | 22.65% | 0.2178 | 2.883 | 0.076 | 2.86 | 0.14
5 | 2020-09-14 03:06 | 6.7 | 23.02% | 19.9482 | 20.2326 | -0.032 | 3.9482 | 4.2326 | 16.032 | 1054.26 | 1044.75 | 964.755 | 1335.28 | 0 | К206852 | 3 | 1300 | 5 | 43.86 | 23.16% | 0.2178 | 2.918 | 0.097 | 2.88 | 0.12
5 | 2020-09-14 03:06 | 6.8 | 23.37% | 19.9439 | 20.2352 | -0.029 | 3.9439 | 4.2352 | 16.029 | 1053.16 | 1044.18 | 964.185 | 1335.12 | 0 | К206852 | 3 | 1300 | 5 | 44.43 | 23.46% | 0.2178 | 2.951 | 0.102 | 2.908 | 0.092
5 | 2020-09-14 03:06 | 6.9 | 23.71% | 19.9175 | 20.2176 | -0.0307 | 3.9175 | 4.2176 | 16.0307 | 1052.27 | 1043.47 | 963.47 | 1335.14 | 0 | К206852 | 3 | 1300 | 5 | 44.82 | 23.67% | 0.2178 | 2.954 | 0.109 | 2.906 | 0.094
5 | 2020-09-14 03:06 | 7 | 24.05% | 19.9197 | 20.2007 | -0.0329 | 3.9197 | 4.2007 | 16.0329 | 1052.86 | 1042.87 | 962.866 | 1334.75 | 0 | К206852 | 3 | 1300 | 5 | 45.41 | 23.98% | 0.2178 | 2.932 | 0.102 | 2.891 | 0.109
5 | 2020-09-14 03:06 | 7.1 | 24.4% | 19.9246 | 20.201 | -0.034 | 3.9246 | 4.201 | 16.034 | 1053.7 | 1041.99 | 961.99 | 1334.38 | 0 | К206852 | 3 | 1300 | 5 | 46.36 | 24.48% | 0.198 | 2.909 | 0.073 | 2.88 | 0.12
5 | 2020-09-14 03:06 | 7.2 | 24.74% | 19.9203 | 20.1966 | -0.0298 | 3.9203 | 4.1966 | 16.0298 | 1053.23 | 1040.82 | 960.821 | 1334.24 | 0 | К206852 | 3 | 1300 | 5 | 46.95 | 24.79% | 0.2178 | 2.894 | 0.061 | 2.869 | 0.131
5 | 2020-09-14 03:06 | 7.3 | 25.09% | 19.9078 | 20.186 | -0.0275 | 3.9078 | 4.186 | 16.0275 | 1051.72 | 1040.6 | 960.597 | 1334.44 | 0 | К206852 | 3 | 1300 | 5 | 47.32 | 24.99% | 0.2178 | 2.882 | 0.069 | 2.858 | 0.142
5 | 2020-09-14 03:06 | 7.4 | 25.43% | 19.9007 | 20.1821 | -0.0281 | 3.9007 | 4.1821 | 16.0281 | 1051.34 | 1041.08 | 961.075 | 1334.82 | 0 | К206852 | 3 | 1300 | 5 | 48.29 | 25.5% | 0.2178 | 2.867 | 0.055 | 2.849 | 0.151
5 | 2020-09-14 03:06 | 7.5 | 25.77% | 19.8887 | 20.18 | -0.0278 | 3.8887 | 4.18 | 16.0278 | 1051.27 | 1041.25 | 961.253 | 1335.04 | 0 | К206852 | 3 | 1300 | 5 | 48.86 | 25.8% | 0.2178 | 2.875 | 0.051 | 2.861 | 0.139
5 | 2020-09-14 03:06 | 7.6 | 26.12% | 19.8537 | 20.1787 | -0.0275 | 3.8537 | 4.1787 | 16.0275 | 1052.22 | 1040.48 | 960.487 | 1335.37 | 0 | К206852 | 3 | 1300 | 5 | 49.45 | 26.11% | 0.2178 | 2.872 | 0.028 | 2.863 | 0.137
5 | 2020-09-14 03:06 | 7.7 | 26.46% | 19.8404 | 20.1806 | -0.029 | 3.8404 | 4.1806 | 16.029 | 1051.97 | 1040.24 | 960.24 | 1335.43 | 0 | К206852 | 3 | 1300 | 5 | 49.84 | 26.32% | 0.2178 | 2.873 | 0.024 | 2.864 | 0.136
5 | 2020-09-14 03:06 | 7.8 | 26.8% | 19.8504 | 20.1834 | -0.0308 | 3.8504 | 4.1834 | 16.0308 | 1052.22 | 1039.91 | 959.917 | 1335.39 | 0 | К206852 | 3 | 1300 | 5 | 50.79 | 26.82% | 0.2178 | 2.878 | 0.036 | 2.872 | 0.128
5 | 2020-09-14 03:06 | 7.9 | 27.15% | 19.8643 | 20.2051 | -0.0275 | 3.8643 | 4.2051 | 16.0275 | 1052.96 | 1039.54 | 959.537 | 1335.86 | 0 | К206852 | 3 | 1300 | 5 | 51.38 | 27.13% | 0.2178 | 2.867 | 0.029 | 2.863 | 0.137
5 | 2020-09-14 03:06 | 8 | 27.49% | 19.867 | 20.2214 | -0.0192 | 3.867 | 4.2214 | 16.0192 | 1052.57 | 1038.99 | 958.996 | 1336.23 | 0 | К206852 | 3 | 1300 | 5 | 52.34 | 27.64% | 0.198 | 2.857 | 0.039 | 2.845 | 0.155
5 | 2020-09-14 03:06 | 8.1 | 27.84% | 19.8738 | 20.2333 | -0.012 | 3.8738 | 4.2333 | 16.012 | 1052.7 | 1039 | 959.001 | 1336.14 | 0 | К206852 | 3 | 1300 | 5 | 52.92 | 27.95% | 0.2178 | 2.877 | 0.056 | 2.853 | 0.147
5 | 2020-09-14 03:06 | 8.2 | 28.18% | 19.9091 | 20.2923 | -0.0097 | 3.9091 | 4.2923 | 16.0097 | 1051.81 | 1036.97 | 956.968 | 1335.81 | 0 | К206852 | 3 | 1300 | 5 | 53.31 | 28.15% | 0.2178 | 2.893 | 0.069 | 2.863 | 0.137
5 | 2020-09-14 03:06 | 8.3 | 28.52% | 19.9328 | 20.327 | -0.0022 | 3.9328 | 4.327 | 16.0022 | 1051.17 | 1036.44 | 956.438 | 1335.42 | 0 | К206852 | 3 | 1300 | 5 | 53.88 | 28.45% | 0.2178 | 2.9 | 0.08 | 2.87 | 0.13
5 | 2020-09-14 03:06 | 8.4 | 28.87% | 19.9276 | 20.2186 | 0.0036 | 3.9276 | 4.2186 | 15.9964 | 1051.69 | 1036.2 | 956.197 | 1335.2 | 0 | К206852 | 3 | 1300 | 5 | 54.84 | 28.96% | 0.2178 | 2.892 | 0.075 | 2.87 | 0.13
5 | 2020-09-14 03:06 | 8.5 | 29.21% | 19.8963 | 20.1666 | 0.0003 | 3.8963 | 4.1666 | 15.9997 | 1052.72 | 1037.11 | 957.107 | 1335.47 | 0 | К206852 | 3 | 1300 | 5 | 55.42 | 29.27% | 0.2376 | 2.886 | 0.048 | 2.874 | 0.126
5 | 2020-09-14 03:06 | 8.6 | 29.55% | 19.883 | 20.1557 | -0.0038 | 3.883 | 4.1557 | 16.0038 | 1052.83 | 1038.71 | 958.702 | 1335.84 | 0 | К206852 | 3 | 1300 | 5 | 55.81 | 29.47% | 0.2178 | 2.883 | 0.045 | 2.873 | 0.127
5 | 2020-09-14 03:06 | 8.7 | 29.9% | 19.8944 | 20.171 | -0.01 | 3.8944 | 4.171 | 16.01 | 1052.53 | 1039.98 | 959.986 | 1336.14 | 0 | К206852 | 3 | 1300 | 5 | 56.77 | 29.98% | 0.198 | 2.918 | 0.035 | 2.918 | 0.082
5 | 2020-09-14 03:06 | 8.8 | 30.24% | 19.9018 | 20.1956 | -0.0168 | 3.9018 | 4.1956 | 16.0168 | 1051.84 | 1040.01 | 960.009 | 1336.35 | 0 | К206852 | 3 | 1300 | 5 | 57.35 | 30.29% | 0.1584 | 2.931 | 0.07 | 2.932 | 0.068
5 | 2020-09-14 03:06 | 8.9 | 30.58% | 19.9088 | 20.222 | -0.0226 | 3.9088 | 4.222 | 16.0226 | 1052.6 | 1040.23 | 960.228 | 1336.22 | 0 | К206852 | 3 | 1300 | 5 | 57.92 | 30.59% | 0.1584 | 2.909 | 0.078 | 2.91 | 0.09
5 | 2020-09-14 03:06 | 9 | 30.93% | 19.9192 | 20.2269 | -0.0224 | 3.9192 | 4.2269 | 16.0224 | 1052.81 | 1039.87 | 959.877 | 1336.06 | 0 | К206852 | 3 | 1300 | 5 | 58.9 | 31.1% | 0.1782 | 2.888 | 0.047 | 2.882 | 0.118
5 | 2020-09-14 03:06 | 9.1 | 31.27% | 19.9232 | 20.2248 | -0.0183 | 3.9232 | 4.2248 | 16.0183 | 1052.24 | 1039.76 | 959.756 | 1336.24 | 0 | К206852 | 3 | 1300 | 5 | 59.28 | 31.31% | 0.198 | 2.887 | 0.065 | 2.878 | 0.122
5 | 2020-09-14 03:06 | 9.2 | 31.62% | 19.9311 | 20.2232 | -0.0155 | 3.9311 | 4.2232 | 16.0155 | 1052.77 | 1040.15 | 960.147 | 1336.23 | 0 | К206852 | 3 | 1300 | 5 | 59.85 | 31.61% | 0.2178 | 2.877 | 0.089 | 2.868 | 0.132
5 | 2020-09-14 03:06 | 9.3 | 31.96% | 19.9493 | 20.2217 | -0.0086 | 3.9493 | 4.2217 | 16.0086 | 1052.47 | 1040.05 | 960.055 | 1336.02 | 0 | К206852 | 3 | 1300 | 5 | 60.42 | 31.91% | 0.198 | 2.864 | 0.101 | 2.861 | 0.139
5 | 2020-09-14 03:06 | 9.4 | 32.3% | 19.9664 | 20.2209 | -0.0019 | 3.9664 | 4.2209 | 16.0019 | 1052.25 | 1039.81 | 959.813 | 1336.01 | 0 | К206852 | 3 | 1300 | 5 | 61.4 | 32.43% | 0.2178 | 2.878 | 0.095 | 2.869 | 0.131
5 | 2020-09-14 03:06 | 9.5 | 32.65% | 19.9787 | 20.2264 | -0.0013 | 3.9787 | 4.2264 | 16.0013 | 1051.65 | 1039.58 | 959.577 | 1336.29 | 0 | К206852 | 3 | 1300 | 5 | 61.78 | 32.63% | 0.2178 | 2.896 | 0.075 | 2.885 | 0.115
5 | 2020-09-14 03:06 | 9.6 | 32.99% | 20.0039 | 20.2471 | 0.0004 | 4.0039 | 4.2471 | 15.9996 | 1050.32 | 1039.63 | 959.629 | 1336.71 | 0 | К206852 | 3 | 1300 | 5 | 62.35 | 32.93% | 0.2178 | 2.905 | 0.075 | 2.899 | 0.101
5 | 2020-09-14 03:06 | 9.7 | 33.33% | 20.0181 | 20.269 | 0.0011 | 4.0181 | 4.269 | 15.9989 | 1048.31 | 1038.36 | 958.362 | 1336.99 | 0 | К206852 | 3 | 1300 | 5 | 63.33 | 33.44% | 0.2178 | 2.926 | 0.081 | 2.923 | 0.077
5 | 2020-09-14 03:06 | 9.8 | 33.68% | 20.0154 | 20.2835 | -0.0014 | 4.0154 | 4.2835 | 16.0014 | 1047.89 | 1038.88 | 958.875 | 1336.95 | 0 | К206852 | 3 | 1300 | 5 | 63.9 | 33.75% | 0.2178 | 2.931 | 0.076 | 2.928 | 0.072
5 | 2020-09-14 03:06 | 9.9 | 34.02% | 20.0001 | 20.2571 | -0.0073 | 4.0001 | 4.2571 | 16.0073 | 1047.24 | 1039.08 | 959.076 | 1336.72 | 0 | К206852 | 3 | 1300 | 5 | 64.28 | 33.95% | 0.2178 | 2.928 | 0.061 | 2.92 | 0.08
5 | 2020-09-14 03:06 | 10 | 34.36% | 19.9966 | 20.1927 | -0.0109 | 3.9966 | 4.1927 | 16.0109 | 1047.83 | 1039.11 | 959.111 | 1336.51 | 0 | К206852 | 3 | 1300 | 5 | 64.87 | 34.26% | 0.2178 | 2.929 | 0.06 | 2.914 | 0.086
5 | 2020-09-14 03:06 | 10.1 | 34.71% | 20.0012 | 20.1798 | -0.0113 | 4.0012 | 4.1798 | 16.0113 | 1047.95 | 1039.03 | 959.03 | 1336.4 | 0 | К206852 | 3 | 1300 | 5 | 65.83 | 34.76% | 0.2178 | 2.925 | 0.07 | 2.91 | 0.09
5 | 2020-09-14 03:06 | 10.2 | 35.05% | 19.9838 | 20.1829 | -0.0164 | 3.9838 | 4.1829 | 16.0164 | 1047.26 | 1038.97 | 958.978 | 1336.31 | 0 | К206852 | 3 | 1300 | 5 | 66.41 | 35.07% | 0.2178 | 2.925 | 0.076 | 2.918 | 0.082
5 | 2020-09-14 03:06 | 10.3 | 35.4% | 19.9526 | 20.1862 | -0.0302 | 3.9526 | 4.1862 | 16.0302 | 1046.64 | 1038.97 | 958.973 | 1335.92 | 0 | К206852 | 3 | 1300 | 5 | 66.78 | 35.27% | 0.2178 | 2.928 | 0.081 | 2.92 | 0.08
5 | 2020-09-14 03:06 | 10.4 | 35.74% | 19.9406 | 20.2113 | -0.0305 | 3.9406 | 4.2113 | 16.0305 | 1046 | 1038.89 | 958.892 | 1335.36 | 0 | К206852 | 3 | 1300 | 5 | 67.76 | 35.78% | 0.2178 | 2.932 | 0.089 | 2.924 | 0.076
5 | 2020-09-14 03:06 | 10.5 | 36.08% | 19.9376 | 20.2447 | -0.0308 | 3.9376 | 4.2447 | 16.0308 | 1046.34 | 1038.65 | 958.65 | 1335.21 | 0 | К206852 | 3 | 1300 | 5 | 68.33 | 36.08% | 0.2178 | 2.935 | 0.091 | 2.927 | 0.073
5 | 2020-09-14 03:06 | 10.6 | 36.43% | 19.939 | 20.2491 | -0.0368 | 3.939 | 4.2491 | 16.0368 | 1045.59 | 1038.94 | 958.938 | 1335.38 | 0 | К206852 | 3 | 1300 | 5 | 68.91 | 36.39% | 0.2178 | 2.948 | 0.082 | 2.945 | 0.055
5 | 2020-09-14 03:06 | 10.7 | 36.77% | 19.9488 | 20.2346 | -0.0407 | 3.9488 | 4.2346 | 16.0407 | 1044.97 | 1038.89 | 958.886 | 1335.95 | 0 | К206852 | 3 | 1300 | 5 | 69.87 | 36.9% | 0.2178 | 2.935 | 0.087 | 2.932 | 0.068
5 | 2020-09-14 03:06 | 10.8 | 37.11% | 19.9602 | 20.2323 | -0.0407 | 3.9602 | 4.2323 | 16.0407 | 1046.11 | 1038.94 | 958.944 | 1336.48 | 0 | К206852 | 3 | 1300 | 5 | 70.26 | 37.1% | 0.2178 | 2.928 | 0.091 | 2.927 | 0.073
5 | 2020-09-14 03:06 | 10.9 | 37.46% | 19.9531 | 20.2377 | -0.0385 | 3.9531 | 4.2377 | 16.0385 | 1046.14 | 1038.38 | 958.385 | 1336.63 | 0 | К206852 | 3 | 1300 | 5 | 70.84 | 37.41% | 0.2178 | 2.912 | 0.1 | 2.91 | 0.09
5 | 2020-09-14 03:06 | 11 | 37.8% | 19.8996 | 20.2248 | -0.0322 | 3.8996 | 4.2248 | 16.0322 | 1046.34 | 1037.79 | 957.792 | 1336.5 | 0 | К206852 | 3 | 1300 | 5 | 71.41 | 37.71% | 0.2178 | 2.907 | 0.116 | 2.905 | 0.095
5 | 2020-09-14 03:06 | 11.1 | 38.14% | 19.8607 | 20.1917 | -0.029 | 3.8607 | 4.1917 | 16.029 | 1048.28 | 1038.35 | 958.356 | 1336.32 | 0 | К206852 | 3 | 1300 | 5 | 72.39 | 38.23% | 0.2178 | 2.913 | 0.119 | 2.907 | 0.093
5 | 2020-09-14 03:06 | 11.2 | 38.49% | 19.8328 | 20.1599 | -0.0341 | 3.8328 | 4.1599 | 16.0341 | 1048.86 | 1038.87 | 958.875 | 1336.24 | 0 | К206852 | 3 | 1300 | 5 | 72.77 | 38.43% | 0.2178 | 2.919 | 0.112 | 2.914 | 0.086
5 | 2020-09-14 03:06 | 11.3 | 38.83% | 19.8135 | 20.1529 | -0.0457 | 3.8135 | 4.1529 | 16.0457 | 1049.04 | 1039.52 | 959.52 | 1338.73 | 0 | К206852 | 3 | 1300 | 5 | 73.34 | 38.73% | 0.2178 | 2.924 | 0.113 | 2.923 | 0.077
5 | 2020-09-14 03:06 | 11.4 | 39.18% | 19.8192 | 20.1363 | -0.0477 | 3.8192 | 4.1363 | 16.0477 | 1049.62 | 1039.88 | 959.883 | 1340.76 | 0 | К206852 | 3 | 1300 | 5 | 74.3 | 39.24% | 0.2178 | 2.953 | 0.104 | 2.954 | 0.046
5 | 2020-09-14 03:06 | 11.5 | 39.52% | 19.8254 | 20.1177 | -0.0414 | 3.8254 | 4.1177 | 16.0414 | 1050.15 | 1040.07 | 960.067 | 1336.57 | 0 | К206852 | 3 | 1300 | 5 | 74.89 | 39.55% | 0.2178 | 2.965 | 0.084 | 2.963 | 0.037
5 | 2020-09-14 03:06 | 11.6 | 39.86% | 19.8292 | 20.1076 | -0.0343 | 3.8292 | 4.1076 | 16.0343 | 1050.83 | 1040.64 | 960.637 | 1335.38 | 0 | К206852 | 3 | 1300 | 5 | 75.27 | 39.75% | 0.2178 | 2.959 | 0.077 | 2.956 | 0.044
5 | 2020-09-14 03:06 | 11.7 | 40.21% | 19.83 | 20.0983 | -0.0309 | 3.83 | 4.0983 | 16.0309 | 1050.41 | 1040.62 | 960.625 | 1335.77 | 0 | К206852 | 3 | 1300 | 5 | 76.43 | 40.36% | 0.2178 | 2.929 | 0.087 | 2.924 | 0.076
5 | 2020-09-14 03:06 | 11.8 | 40.55% | 19.8314 | 20.098 | -0.0298 | 3.8314 | 4.098 | 16.0298 | 1050.83 | 1040.84 | 960.839 | 1336.02 | 0 | К206852 | 3 | 1300 | 5 | 76.82 | 40.57% | 0.2178 | 2.932 | 0.088 | 2.931 | 0.069
5 | 2020-09-14 03:06 | 11.9 | 40.89% | 19.8314 | 20.1001 | -0.0288 | 3.8314 | 4.1001 | 16.0288 | 1050.42 | 1041.33 | 961.328 | 1335.75 | 0 | К206852 | 3 | 1300 | 5 | 77.39 | 40.87% | 0.2178 | 2.934 | 0.095 | 2.928 | 0.072
5 | 2020-09-14 03:06 | 12 | 41.24% | 19.8246 | 20.1006 | -0.0282 | 3.8246 | 4.1006 | 16.0282 | 1049.69 | 1041.55 | 961.547 | 1335.64 | 0 | К206852 | 3 | 1300 | 5 | 78.36 | 41.38% | 0.2178 | 2.96 | 0.116 | 2.951 | 0.049
5 | 2020-09-14 03:06 | 12.1 | 41.58% | 19.8254 | 20.1019 | -0.0273 | 3.8254 | 4.1019 | 16.0273 | 1050.22 | 1042.01 | 962.013 | 1335.83 | 0 | К206852 | 3 | 1300 | 5 | 78.93 | 41.68% | 0.2178 | 2.97 | 0.111 | 2.965 | 0.035
5 | 2020-09-14 03:06 | 12.2 | 41.92% | 19.8523 | 20.0988 | -0.0235 | 3.8523 | 4.0988 | 16.0235 | 1049.8 | 1041.91 | 961.904 | 1335.98 | 0 | К206852 | 3 | 1300 | 5 | 79.32 | 41.89% | 0.2178 | 2.968 | 0.12 | 2.969 | 0.031
5 | 2020-09-14 03:06 | 12.3 | 42.27% | 19.9094 | 20.0916 | -0.0223 | 3.9094 | 4.0916 | 16.0223 | 1049.14 | 1041.72 | 961.725 | 1336.07 | 0 | К206852 | 3 | 1300 | 5 | 79.9 | 42.19% | 0.2178 | 2.969 | 0.125 | 2.968 | 0.032
5 | 2020-09-14 03:06 | 12.4 | 42.61% | 19.9328 | 20.0802 | -0.0268 | 3.9328 | 4.0802 | 16.0268 | 1048.4 | 1037.1 | 957.101 | 1335.86 | 0 | К206852 | 3 | 1300 | 5 | 80.86 | 42.7% | 0.2178 | 2.989 | 0.111 | 2.988 | 0.012
5 | 2020-09-14 03:06 | 12.5 | 42.96% | 19.8966 | 20.0869 | -0.0291 | 3.8966 | 4.0869 | 16.0291 | 1049.4 | 1038.51 | 958.506 | 1335.55 | 0 | К206852 | 3 | 1300 | 5 | 81.43 | 43% | 0.2178 | 3.013 | 0.094 | 3.013 | 0.013
5 | 2020-09-14 03:06 | 12.6 | 43.3% | 19.8656 | 20.1079 | -0.0306 | 3.8656 | 4.1079 | 16.0306 | 1051.34 | 1039.56 | 959.56 | 1335.62 | 0 | К206852 | 3 | 1300 | 5 | 81.82 | 43.21% | 0.2178 | 3.031 | 0.088 | 3.03 | 0.03
5 | 2020-09-14 03:06 | 12.7 | 43.64% | 19.8643 | 20.1081 | -0.0317 | 3.8643 | 4.1081 | 16.0317 | 1052.76 | 1040.78 | 960.787 | 1335.92 | 0 | К206852 | 3 | 1300 | 5 | 82.79 | 43.72% | 0.2178 | 3.046 | 0.088 | 3.041 | 0.041
5 | 2020-09-14 03:06 | 12.8 | 43.99% | 19.8722 | 20.1342 | -0.0332 | 3.8722 | 4.1342 | 16.0332 | 1053.9 | 1042.03 | 962.031 | 1336.56 | 0 | К206852 | 3 | 1300 | 5 | 83.36 | 44.02% | 0.2178 | 3.053 | 0.085 | 3.046 | 0.046
5 | 2020-09-14 03:06 | 12.9 | 44.33% | 19.8711 | 20.1529 | -0.0371 | 3.8711 | 4.1529 | 16.0371 | 1053.33 | 1042.97 | 962.975 | 1337.02 | 0 | К206852 | 3 | 1300 | 5 | 83.95 | 44.33% | 0.2178 | 3.043 | 0.101 | 3.037 | 0.037
5 | 2020-09-14 03:06 | 13 | 44.67% | 19.8461 | 20.1536 | -0.0414 | 3.8461 | 4.1536 | 16.0414 | 1052.55 | 1043.21 | 963.211 | 1336.99 | 0 | К206852 | 3 | 1300 | 5 | 84.33 | 44.53% | 0.2178 | 3.036 | 0.108 | 3.025 | 0.025
5 | 2020-09-14 03:06 | 13.1 | 45.02% | 19.8246 | 20.1552 | -0.0433 | 3.8246 | 4.1552 | 16.0433 | 1051.95 | 1042.27 | 962.273 | 1336.82 | 0 | К206852 | 3 | 1300 | 5 | 85.29 | 45.04% | 0.2178 | 3.022 | 0.128 | 3.028 | 0.028
5 | 2020-09-14 03:06 | 13.2 | 45.36% | 19.8126 | 20.1531 | -0.0428 | 3.8126 | 4.1531 | 16.0428 | 1053.34 | 1041.67 | 961.674 | 1336.67 | 0 | К206852 | 3 | 1300 | 5 | 85.88 | 45.35% | 0.2178 | 3.028 | 0.122 | 3.037 | 0.037
5 | 2020-09-14 03:06 | 13.3 | 45.7% | 19.8107 | 20.1474 | -0.0408 | 3.8107 | 4.1474 | 16.0408 | 1054.37 | 1042.27 | 962.273 | 1336.68 | 0 | К206852 | 3 | 1300 | 5 | 86.83 | 45.85% | 0.2178 | 3.051 | 0.093 | 3.047 | 0.047
5 | 2020-09-14 03:06 | 13.4 | 46.05% | 19.8124 | 20.1368 | -0.0389 | 3.8124 | 4.1368 | 16.0389 | 1055.41 | 1042.02 | 962.019 | 1336.48 | 0 | К206852 | 3 | 1300 | 5 | 87.4 | 46.16% | 0.2178 | 3.07 | 0.08 | 3.062 | 0.062
5 | 2020-09-14 03:06 | 13.5 | 46.39% | 19.8102 | 20.1234 | -0.0367 | 3.8102 | 4.1234 | 16.0367 | 1054.75 | 1040.41 | 960.418 | 1335.92 | 0 | К206852 | 3 | 1300 | 5 | 87.79 | 46.36% | 0.2178 | 3.065 | 0.071 | 3.05 | 0.05
5 | 2020-09-14 03:06 | 13.6 | 46.74% | 19.8053 | 20.1084 | -0.0332 | 3.8053 | 4.1084 | 16.0332 | 1053.25 | 1040.92 | 960.919 | 1335.43 | 0 | К206852 | 3 | 1300 | 5 | 88.76 | 46.87% | 0.2178 | 3.049 | 0.099 | 3.041 | 0.041
5 | 2020-09-14 03:06 | 13.7 | 47.08% | 19.802 | 20.1009 | -0.0314 | 3.802 | 4.1009 | 16.0314 | 1054.04 | 1041.74 | 961.743 | 1335.46 | 0 | К206852 | 3 | 1300 | 5 | 89.33 | 47.17% | 0.2178 | 3.042 | 0.096 | 3.037 | 0.037
5 | 2020-09-14 03:06 | 13.8 | 47.42% | 19.8004 | 20.0959 | -0.0316 | 3.8004 | 4.0959 | 16.0316 | 1054.26 | 1041.9 | 961.904 | 1335.71 | 0 | К206852 | 3 | 1300 | 5 | 89.92 | 47.49% | 0.2178 | 3.041 | 0.121 | 3.037 | 0.037
5 | 2020-09-14 03:06 | 13.9 | 47.77% | 19.8029 | 20.0965 | -0.0362 | 3.8029 | 4.0965 | 16.0362 | 1054.61 | 1041.84 | 961.841 | 1336.08 | 0 | К206852 | 3 | 1300 | 5 | 90.31 | 47.69% | 0.2178 | 3.044 | 0.127 | 3.04 | 0.04
5 | 2020-09-14 03:06 | 14 | 48.11% | 19.8088 | 20.0959 | -0.04 | 3.8088 | 4.0959 | 16.04 | 1054.26 | 1041.79 | 961.794 | 1336.04 | 0 | К206852 | 3 | 1300 | 5 | 91.26 | 48.19% | 0.2178 | 3.055 | 0.133 | 3.053 | 0.053
5 | 2020-09-14 03:06 | 14.1 | 48.45% | 19.8205 | 20.0934 | -0.0398 | 3.8205 | 4.0934 | 16.0398 | 1054.74 | 1042.16 | 962.163 | 1336.09 | 0 | К206852 | 3 | 1300 | 5 | 91.85 | 48.51% | 0.2178 | 3.066 | 0.121 | 3.064 | 0.064
5 | 2020-09-14 03:06 | 14.2 | 48.8% | 19.8254 | 20.0913 | -0.0411 | 3.8254 | 4.0913 | 16.0411 | 1055.49 | 1042.9 | 962.906 | 1336.73 | 0 | К206852 | 3 | 1300 | 5 | 92.42 | 48.81% | 0.2178 | 3.082 | 0.117 | 3.082 | 0.082
5 | 2020-09-14 03:06 | 14.3 | 49.14% | 19.823 | 20.0931 | -0.0399 | 3.823 | 4.0931 | 16.0399 | 1056.3 | 1043.46 | 963.465 | 1336.72 | 0 | К206852 | 3 | 1300 | 5 | 93.38 | 49.31% | 0.2178 | 3.104 | 0.112 | 3.098 | 0.098
5 | 2020-09-14 03:06 | 14.4 | 49.48% | 19.82 | 20.0879 | -0.0364 | 3.82 | 4.0879 | 16.0364 | 1055.51 | 1043.47 | 963.47 | 1336.39 | 0 | К206852 | 3 | 1300 | 5 | 93.76 | 49.51% | 0.2178 | 3.107 | 0.105 | 3.104 | 0.104
5 | 2020-09-14 03:06 | 14.5 | 49.83% | 19.8137 | 20.0799 | -0.0354 | 3.8137 | 4.0799 | 16.0354 | 1054.99 | 1043.04 | 963.039 | 1335.74 | 0 | К206852 | 3 | 1300 | 5 | 94.35 | 49.83% | 0.198 | 3.11 | 0.101 | 3.11 | 0.11
5 | 2020-09-14 03:06 | 14.6 | 50.17% | 19.8058 | 20.0838 | -0.0309 | 3.8058 | 4.0838 | 16.0309 | 1056.11 | 1042.78 | 962.779 | 1335 | 0 | К206852 | 3 | 1300 | 5 | 94.92 | 50.13% | 0.198 | 3.109 | 0.091 | 3.101 | 0.101
5 | 2020-09-14 03:06 | 14.7 | 50.52% | 19.8034 | 20.0895 | -0.0212 | 3.8034 | 4.0895 | 16.0212 | 1056.81 | 1042.61 | 962.612 | 1334.67 | 0 | К206852 | 3 | 1300 | 5 | 95.9 | 50.64% | 0.198 | 3.112 | 0.09 | 3.1 | 0.1
5 | 2020-09-14 03:06 | 14.8 | 50.86% | 19.8018 | 20.0936 | -0.0142 | 3.8018 | 4.0936 | 16.0142 | 1056.38 | 1042.24 | 962.244 | 1334.84 | 0 | К206852 | 3 | 1300 | 5 | 96.28 | 50.84% | 0.198 | 3.107 | 0.1 | 3.1 | 0.1
5 | 2020-09-14 03:06 | 14.9 | 51.2% | 19.7977 | 20.0864 | -0.0146 | 3.7977 | 4.0864 | 16.0146 | 1055.77 | 1042.37 | 962.37 | 1335.72 | 0 | К206852 | 3 | 1300 | 5 | 96.85 | 51.15% | 0.2178 | 3.101 | 0.112 | 3.096 | 0.096
5 | 2020-09-14 03:06 | 15 | 51.55% | 19.7876 | 20.084 | -0.0179 | 3.7876 | 4.084 | 16.0179 | 1053.15 | 1042 | 962.002 | 1336.48 | 0 | К206852 | 3 | 1300 | 5 | 97.44 | 51.46% | 0.198 | 3.092 | 0.107 | 3.087 | 0.087
5 | 2020-09-14 03:06 | 15.1 | 51.89% | 19.7803 | 20.0828 | -0.0235 | 3.7803 | 4.0828 | 16.0235 | 1051.84 | 1041.54 | 961.541 | 1336.72 | 0 | К206852 | 3 | 1300 | 5 | 98.4 | 51.96% | 0.198 | 3.1 | 0.127 | 3.083 | 0.083
5 | 2020-09-14 03:06 | 15.2 | 52.23% | 19.7836 | 20.0807 | -0.0314 | 3.7836 | 4.0807 | 16.0314 | 1051.87 | 1041.88 | 961.881 | 1336.61 | 0 | К206852 | 3 | 1300 | 5 | 98.78 | 52.17% | 0.198 | 3.109 | 0.137 | 3.087 | 0.087
5 | 2020-09-14 03:06 | 15.3 | 52.58% | 19.7863 | 20.0768 | -0.0347 | 3.7863 | 4.0768 | 16.0347 | 1051.06 | 1041.98 | 961.979 | 1336.7 | 0 | К206852 | 3 | 1300 | 5 | 99.75 | 52.68% | 0.2178 | 3.118 | 0.1 | 3.099 | 0.099
5 | 2020-09-14 03:06 | 15.4 | 52.92% | 19.7836 | 20.0778 | -0.0293 | 3.7836 | 4.0778 | 16.0293 | 1050.7 | 1042.03 | 962.031 | 1336.64 | 0 | К206852 | 3 | 1300 | 5 | 100.33 | 52.98% | 0.2178 | 3.111 | 0.096 | 3.098 | 0.098
5 | 2020-09-14 03:06 | 15.5 | 53.26% | 19.7817 | 20.0781 | -0.0205 | 3.7817 | 4.0781 | 16.0205 | 1050.87 | 1041.52 | 961.518 | 1336.09 | 0 | К206852 | 3 | 1300 | 5 | 100.9 | 53.28% | 0.2178 | 3.11 | 0.093 | 3.103 | 0.103
5 | 2020-09-14 03:06 | 15.6 | 53.61% | 19.7838 | 20.0786 | -0.0158 | 3.7838 | 4.0786 | 16.0158 | 1051.52 | 1040.71 | 960.712 | 1335.53 | 0 | К206852 | 3 | 1300 | 5 | 101.28 | 53.49% | 0.2178 | 3.101 | 0.102 | 3.089 | 0.089
5 | 2020-09-14 03:06 | 15.7 | 53.95% | 19.7819 | 20.0742 | -0.0181 | 3.7819 | 4.0742 | 16.0181 | 1052.09 | 1040.2 | 960.199 | 1335.52 | 0 | К206852 | 3 | 1300 | 5 | 102.25 | 54% | 0.2178 | 3.1 | 0.105 | 3.088 | 0.088
5 | 2020-09-14 03:06 | 15.8 | 54.3% | 19.7814 | 20.0755 | -0.0172 | 3.7814 | 4.0755 | 16.0172 | 1052.01 | 1040.48 | 960.481 | 1335.7 | 0 | К206852 | 3 | 1300 | 5 | 102.83 | 54.3% | 0.2178 | 3.103 | 0.101 | 3.092 | 0.092
5 | 2020-09-14 03:06 | 15.9 | 54.64% | 19.7833 | 20.0784 | -0.0157 | 3.7833 | 4.0784 | 16.0157 | 1052.22 | 1040.5 | 960.504 | 1336.08 | 0 | К206852 | 3 | 1300 | 5 | 103.41 | 54.61% | 0.2178 | 3.104 | 0.11 | 3.095 | 0.095
5 | 2020-09-14 03:06 | 16 | 54.98% | 19.7811 | 20.0786 | -0.0168 | 3.7811 | 4.0786 | 16.0168 | 1052.25 | 1040.64 | 960.643 | 1336.46 | 0 | К206852 | 3 | 1300 | 5 | 103.8 | 54.82% | 0.2178 | 3.11 | 0.112 | 3.103 | 0.103
5 | 2020-09-14 03:06 | 16.1 | 55.33% | 19.7819 | 20.0789 | -0.0157 | 3.7819 | 4.0789 | 16.0157 | 1052.5 | 1040.83 | 960.833 | 1336.56 | 0 | К206852 | 3 | 1300 | 5 | 104.76 | 55.32% | 0.2178 | 3.134 | 0.099 | 3.131 | 0.131
5 | 2020-09-14 03:06 | 16.2 | 55.67% | 19.7855 | 20.0773 | -0.0124 | 3.7855 | 4.0773 | 16.0124 | 1053.68 | 1041.32 | 961.322 | 1336.67 | 0 | К206852 | 3 | 1300 | 5 | 105.34 | 55.63% | 0.2178 | 3.15 | 0.088 | 3.143 | 0.143
5 | 2020-09-14 03:06 | 16.3 | 56.01% | 19.7871 | 20.0786 | -0.0124 | 3.7871 | 4.0786 | 16.0124 | 1054.22 | 1041.36 | 961.357 | 1336.64 | 0 | К206852 | 3 | 1300 | 5 | 105.91 | 55.93% | 0.2178 | 3.168 | 0.082 | 3.159 | 0.159
5 | 2020-09-14 03:06 | 16.4 | 56.36% | 19.7868 | 20.0851 | -0.0148 | 3.7868 | 4.0851 | 16.0148 | 1053.42 | 1041.45 | 961.449 | 1336.6 | 0 | К206852 | 3 | 1300 | 5 | 106.87 | 56.44% | 0.2178 | 3.172 | 0.091 | 3.168 | 0.168
5 | 2020-09-14 03:06 | 16.5 | 56.7% | 19.7901 | 20.0965 | -0.0188 | 3.7901 | 4.0965 | 16.0188 | 1051.13 | 1041.47 | 961.461 | 1336.69 | 0 | К206852 | 3 | 1300 | 5 | 107.26 | 56.64% | 0.2178 | 3.172 | 0.11 | 3.165 | 0.165
5 | 2020-09-14 03:06 | 16.6 | 57.04% | 19.7961 | 20.1177 | -0.0221 | 3.7961 | 4.1177 | 16.0221 | 1051.21 | 1041.32 | 961.317 | 1336.4 | 0 | К206852 | 3 | 1300 | 5 | 107.84 | 56.95% | 0.2178 | 3.167 | 0.135 | 3.169 | 0.169
5 | 2020-09-14 03:06 | 16.7 | 57.39% | 19.8208 | 20.1257 | -0.0252 | 3.8208 | 4.1257 | 16.0252 | 1051.04 | 1041.56 | 961.558 | 1335.89 | 0 | К206852 | 3 | 1300 | 5 | 108.8 | 57.46% | 0.198 | 3.194 | 0.225 | 3.272 | 0.272
5 | 2020-09-14 03:06 | 16.8 | 57.73% | 19.8683 | 20.128 | -0.028 | 3.8683 | 4.128 | 16.028 | 1051.37 | 1041.56 | 961.558 | 1335.76 | 0 | К206852 | 3 | 1300 | 5 | 109.39 | 57.77% | 0.198 | 3.208 | 0.208 | 3.246 | 0.246
5 | 2020-09-14 03:06 | 16.9 | 58.08% | 19.8757 | 20.1314 | -0.0323 | 3.8757 | 4.1314 | 16.0323 | 1050.72 | 1041.72 | 961.714 | 1336.24 | 0 | К206852 | 3 | 1300 | 5 | 109.77 | 57.97% | 0.2178 | 3.221 | 0.121 | 3.227 | 0.227
5 | 2020-09-14 03:06 | 17 | 58.42% | 19.876 | 20.1311 | -0.0315 | 3.876 | 4.1311 | 16.0315 | 1048.87 | 1041.32 | 961.322 | 1336.84 | 0 | К206852 | 3 | 1300 | 5 | 110.93 | 58.58% | 0.2178 | 3.212 | 0.135 | 3.199 | 0.199
5 | 2020-09-14 03:06 | 17.1 | 58.76% | 19.8789 | 20.2289 | -0.0308 | 3.8789 | 4.2289 | 16.0308 | 1047.36 | 1040.66 | 960.654 | 1337.27 | 0 | К206852 | 3 | 1300 | 5 | 111.32 | 58.79% | 0.2178 | 3.209 | 0.104 | 3.199 | 0.199
5 | 2020-09-14 03:06 | 17.2 | 59.11% | 19.8776 | 20.3048 | -0.0323 | 3.8776 | 4.3048 | 16.0323 | 1046.76 | 1038.17 | 958.172 | 1337.44 | 0 | К206852 | 3 | 1300 | 5 | 111.89 | 59.09% | 0.2178 | 3.223 | 0.094 | 3.212 | 0.212
5 | 2020-09-14 03:06 | 17.3 | 59.45% | 19.8757 | 20.2326 | -0.0303 | 3.8757 | 4.2326 | 16.0303 | 1046.27 | 1027.06 | 947.057 | 1337.38 | 0 | К206852 | 3 | 1300 | 5 | 112.84 | 59.59% | 0.2178 | 3.208 | 0.077 | 3.2 | 0.2
5 | 2020-09-14 03:06 | 17.4 | 59.79% | 19.8803 | 20.1831 | -0.0255 | 3.8803 | 4.1831 | 16.0255 | 1046.43 | 1018.07 | 938.067 | 1337.37 | 0 | К206852 | 3 | 1300 | 5 | 113.43 | 59.9% | 0.2178 | 3.212 | 0.088 | 3.203 | 0.203
5 | 2020-09-14 03:06 | 17.5 | 60.14% | 19.88 | 20.1614 | -0.0207 | 3.88 | 4.1614 | 16.0207 | 1045.95 | 1006.2 | 926.197 | 1338.8 | 0 | К206852 | 3 | 1300 | 5 | 113.82 | 60.11% | 0.2178 | 3.215 | 0.083 | 3.207 | 0.207
5 | 2020-09-14 03:06 | 17.6 | 60.48% | 19.8751 | 20.1314 | -0.0246 | 3.8751 | 4.1314 | 16.0246 | 1045.52 | 1000.29 | 920.294 | 1339.14 | 0 | К206852 | 3 | 1300 | 5 | 114.39 | 60.41% | 0.2178 | 3.212 | 0.088 | 3.202 | 0.202
5 | 2020-09-14 03:06 | 17.7 | 60.82% | 19.8686 | 20.1249 | -0.0302 | 3.8686 | 4.1249 | 16.0302 | 1046.95 | 1007.03 | 927.026 | 1337.35 | 0 | К206852 | 3 | 1300 | 5 | 115.36 | 60.92% | 0.2178 | 3.178 | 0.113 | 3.169 | 0.169
5 | 2020-09-14 03:06 | 17.8 | 61.17% | 19.8732 | 20.1389 | -0.0297 | 3.8732 | 4.1389 | 16.0297 | 1047.24 | 1017.39 | 937.393 | 1336.46 | 0 | К206852 | 3 | 1300 | 5 | 115.93 | 61.22% | 0.2178 | 3.167 | 0.121 | 3.161 | 0.161
5 | 2020-09-14 03:06 | 17.9 | 61.51% | 19.9086 | 20.1446 | -0.0264 | 3.9086 | 4.1446 | 16.0264 | 1046.63 | 1026.03 | 946.026 | 1336.22 | 0 | К206852 | 3 | 1300 | 5 | 116.32 | 61.43% | 0.2178 | 3.162 | 0.121 | 3.155 | 0.155
5 | 2020-09-14 03:06 | 18 | 61.86% | 19.9268 | 20.1544 | -0.0242 | 3.9268 | 4.1544 | 16.0242 | 1046.85 | 1031.04 | 951.036 | 1336.87 | 0 | К206852 | 3 | 1300 | 5 | 117.29 | 61.94% | 0.2178 | 3.156 | 0.126 | 3.151 | 0.151
5 | 2020-09-14 03:06 | 18.1 | 62.2% | 19.9124 | 20.1679 | -0.0234 | 3.9124 | 4.1679 | 16.0234 | 1045.98 | 1033.4 | 953.409 | 1337.31 | 0 | К206852 | 3 | 1300 | 5 | 117.86 | 62.24% | 0.2178 | 3.16 | 0.122 | 3.155 | 0.155
5 | 2020-09-14 03:06 | 18.2 | 62.54% | 19.895 | 20.1855 | -0.0181 | 3.895 | 4.1855 | 16.0181 | 1045.54 | 1034.61 | 954.613 | 1337.52 | 0 | К206852 | 3 | 1300 | 5 | 118.45 | 62.55% | 0.2178 | 3.176 | 0.108 | 3.168 | 0.168
5 | 2020-09-14 03:06 | 18.3 | 62.89% | 19.8857 | 20.1883 | -0.0072 | 3.8857 | 4.1883 | 16.0072 | 1045.93 | 1035.86 | 955.863 | 1337.61 | 0 | К206852 | 3 | 1300 | 5 | 118.83 | 62.75% | 0.2178 | 3.179 | 0.106 | 3.171 | 0.171
5 | 2020-09-14 03:06 | 18.4 | 63.23% | 19.8857 | 20.1837 | -0.0056 | 3.8857 | 4.1837 | 16.0056 | 1045.76 | 1036.46 | 956.462 | 1337.6 | 0 | К206852 | 3 | 1300 | 5 | 119.79 | 63.26% | 0.2178 | 3.19 | 0.116 | 3.18 | 0.18
5 | 2020-09-14 03:06 | 18.5 | 63.57% | 19.88 | 20.1886 | -0.01 | 3.88 | 4.1886 | 16.01 | 1046.53 | 1037.11 | 957.107 | 1337.66 | 0 | К206852 | 3 | 1300 | 5 | 120.36 | 63.56% | 0.2178 | 3.192 | 0.115 | 3.184 | 0.184
5 | 2020-09-14 03:06 | 18.6 | 63.92% | 19.8683 | 20.194 | -0.0152 | 3.8683 | 4.194 | 16.0152 | 1046.24 | 1036.75 | 956.755 | 1337.44 | 0 | К206852 | 3 | 1300 | 5 | 120.95 | 63.87% | 0.2178 | 3.19 | 0.116 | 3.184 | 0.184
5 | 2020-09-14 03:06 | 18.7 | 64.26% | 19.8705 | 20.2007 | -0.0154 | 3.8705 | 4.2007 | 16.0154 | 1045.99 | 1037.67 | 957.677 | 1336.96 | 0 | К206852 | 3 | 1300 | 5 | 121.9 | 64.37% | 0.2178 | 3.171 | 0.117 | 3.166 | 0.166
5 | 2020-09-14 03:06 | 18.8 | 64.6% | 19.8749 | 20.2028 | -0.019 | 3.8749 | 4.2028 | 16.019 | 1046.14 | 1037.5 | 957.498 | 1336.59 | 0 | К206852 | 3 | 1300 | 5 | 122.29 | 64.58% | 0.2178 | 3.168 | 0.124 | 3.164 | 0.164
5 | 2020-09-14 03:06 | 18.9 | 64.95% | 19.8806 | 20.2031 | -0.0257 | 3.8806 | 4.2031 | 16.0257 | 1046.95 | 1036.95 | 956.945 | 1336.16 | 0 | К206852 | 3 | 1300 | 5 | 122.88 | 64.89% | 0.2178 | 3.174 | 0.117 | 3.17 | 0.17
5 | 2020-09-14 03:06 | 19 | 65.29% | 19.8806 | 20.1883 | -0.032 | 3.8806 | 4.1883 | 16.032 | 1047.61 | 1037.42 | 957.418 | 1336.29 | 0 | К206852 | 3 | 1300 | 5 | 123.83 | 65.39% | 0.2178 | 3.193 | 0.111 | 3.193 | 0.193
5 | 2020-09-14 03:06 | 19.1 | 65.64% | 19.8735 | 20.1655 | -0.0392 | 3.8735 | 4.1655 | 16.0392 | 1047.86 | 1037.04 | 957.037 | 1336.95 | 0 | К206852 | 3 | 1300 | 5 | 124.42 | 65.71% | 0.2178 | 3.205 | 0.101 | 3.207 | 0.207
5 | 2020-09-14 03:06 | 19.2 | 65.98% | 19.8686 | 20.1464 | -0.0444 | 3.8686 | 4.1464 | 16.0444 | 1048.37 | 1037.29 | 957.291 | 1337.61 | 0 | К206852 | 3 | 1300 | 5 | 124.81 | 65.91% | 0.2178 | 3.2 | 0.097 | 3.197 | 0.197
5 | 2020-09-14 03:06 | 19.3 | 66.32% | 19.8564 | 20.1236 | -0.047 | 3.8564 | 4.1236 | 16.047 | 1049.53 | 1037.78 | 957.786 | 1337.92 | 0 | К206852 | 3 | 1300 | 5 | 125.38 | 66.21% | 0.2178 | 3.198 | 0.099 | 3.197 | 0.197
5 | 2020-09-14 03:06 | 19.4 | 66.67% | 19.8254 | 20.1097 | -0.0405 | 3.8254 | 4.1097 | 16.0405 | 1050.21 | 1037.99 | 957.988 | 1337.95 | 0 | К206852 | 3 | 1300 | 5 | 126.33 | 66.71% | 0.2178 | 3.19 | 0.105 | 3.192 | 0.192
5 | 2020-09-14 03:06 | 19.5 | 67.01% | 19.8292 | 20.1055 | -0.0339 | 3.8292 | 4.1055 | 16.0339 | 1050.12 | 1038.1 | 958.097 | 1338.03 | 0 | К206852 | 3 | 1300 | 5 | 126.92 | 67.03% | 0.2178 | 3.187 | 0.121 | 3.186 | 0.186
5 | 2020-09-14 03:06 | 19.6 | 67.35% | 19.8287 | 20.0988 | -0.03 | 3.8287 | 4.0988 | 16.03 | 1050.62 | 1038.03 | 958.034 | 1338.62 | 0 | К206852 | 3 | 1300 | 5 | 127.31 | 67.23% | 0.2178 | 3.187 | 0.111 | 3.186 | 0.186
5 | 2020-09-14 03:06 | 19.7 | 67.7% | 19.8268 | 20.1011 | -0.0291 | 3.8268 | 4.1011 | 16.0291 | 1051.91 | 1038.39 | 958.391 | 1339.14 | 0 | К206852 | 3 | 1300 | 5 | 128.26 | 67.73% | 0.2178 | 3.176 | 0.125 | 3.182 | 0.182
5 | 2020-09-14 03:06 | 19.8 | 68.04% | 19.8183 | 20.0923 | -0.0351 | 3.8183 | 4.0923 | 16.0351 | 1052.1 | 1037 | 957.009 | 1339.12 | 0 | К206852 | 3 | 1300 | 5 | 128.85 | 68.04% | 0.2178 | 3.181 | 0.131 | 3.184 | 0.184
5 | 2020-09-14 03:06 | 19.9 | 68.38% | 19.7844 | 20.0916 | -0.038 | 3.7844 | 4.0916 | 16.038 | 1051.93 | 1035.39 | 955.39 | 1338.94 | 0 | К206852 | 3 | 1300 | 5 | 129.42 | 68.35% | 0.2178 | 3.196 | 0.134 | 3.204 | 0.204
5 | 2020-09-14 03:06 | 20 | 68.73% | 19.7703 | 20.0872 | -0.0354 | 3.7703 | 4.0872 | 16.0354 | 1052.19 | 1036.65 | 956.657 | 1338.65 | 0 | К206852 | 3 | 1300 | 5 | 130.39 | 68.86% | 0.2178 | 3.216 | 0.119 | 3.236 | 0.236
5 | 2020-09-14 03:06 | 20.1 | 69.07% | 19.7713 | 20.0574 | -0.0306 | 3.7713 | 4.0574 | 16.0306 | 1053.25 | 1037.61 | 957.619 | 1338.96 | 0 | К206852 | 3 | 1300 | 5 | 130.78 | 69.06% | 0.2178 | 3.219 | 0.114 | 3.221 | 0.221
5 | 2020-09-14 03:06 | 20.2 | 69.42% | 19.7594 | 20.0344 | -0.0294 | 3.7594 | 4.0344 | 16.0294 | 1053.72 | 1038.27 | 958.27 | 1339.47 | 0 | К206852 | 3 | 1300 | 5 | 131.35 | 69.37% | 0.2178 | 3.217 | 0.115 | 3.222 | 0.222
5 | 2020-09-14 03:06 | 20.3 | 69.76% | 19.7393 | 20.0344 | -0.0283 | 3.7393 | 4.0344 | 16.0283 | 1054.44 | 1038.87 | 958.863 | 1339.44 | 0 | К206852 | 3 | 1300 | 5 | 131.94 | 69.68% | 0.2178 | 3.232 | 0.123 | 3.243 | 0.243
5 | 2020-09-14 03:06 | 20.4 | 70.1% | 19.7308 | 20.032 | -0.0265 | 3.7308 | 4.032 | 16.0265 | 1055.25 | 1039.42 | 959.427 | 1341.36 | 0 | К206852 | 3 | 1300 | 5 | 132.89 | 70.18% | 0.2178 | 3.232 | 0.126 | 3.235 | 0.235
5 | 2020-09-14 03:06 | 20.5 | 70.45% | 19.7276 | 20.0232 | -0.0241 | 3.7276 | 4.0232 | 16.0241 | 1055.67 | 1039.93 | 959.929 | 1339.99 | 0 | К206852 | 3 | 1300 | 5 | 133.28 | 70.38% | 0.2178 | 3.229 | 0.125 | 3.236 | 0.236
5 | 2020-09-14 03:06 | 20.6 | 70.79% | 19.7148 | 20.0119 | -0.0236 | 3.7148 | 4.0119 | 16.0236 | 1055.37 | 1040.19 | 960.193 | 1341.52 | 0 | К206852 | 3 | 1300 | 5 | 133.85 | 70.69% | 0.2178 | 3.223 | 0.132 | 3.234 | 0.234
5 | 2020-09-14 03:06 | 20.7 | 71.13% | 19.6982 | 20.0005 | -0.0215 | 3.6982 | 4.0005 | 16.0215 | 1055.78 | 1040.76 | 960.764 | 1343.42 | 0 | К206852 | 3 | 1300 | 5 | 134.82 | 71.2% | 0.2178 | 3.21 | 0.142 | 3.238 | 0.238
5 | 2020-09-14 03:06 | 20.8 | 71.48% | 19.6958 | 19.9818 | -0.0217 | 3.6958 | 3.9818 | 16.0217 | 1057.04 | 1041.27 | 961.27 | 1343.92 | 0 | К206852 | 3 | 1300 | 5 | 135.4 | 71.5% | 0.2178 | 3.203 | 0.144 | 3.215 | 0.215
5 | 2020-09-14 03:06 | 20.9 | 71.82% | 19.6972 | 19.9821 | -0.0322 | 3.6972 | 3.9821 | 16.0322 | 1057.59 | 1041.45 | 961.443 | 1343.92 | 0 | К206852 | 3 | 1300 | 5 | 135.78 | 71.7% | 0.2178 | 3.205 | 0.141 | 3.21 | 0.21
5 | 2020-09-14 03:06 | 21 | 72.16% | 19.7007 | 19.9937 | -0.0423 | 3.7007 | 3.9937 | 16.0423 | 1057.39 | 1041.49 | 961.489 | 1344.29 | 0 | К206852 | 3 | 1300 | 5 | 136.75 | 72.22% | 0.2178 | 3.217 | 0.102 | 3.212 | 0.212
5 | 2020-09-14 03:06 | 21.1 | 72.51% | 19.7075 | 19.9937 | -0.0387 | 3.7075 | 3.9937 | 16.0387 | 1055.13 | 1040.6 | 960.597 | 1342.83 | 0 | К206852 | 3 | 1300 | 5 | 137.33 | 72.52% | 0.2178 | 3.21 | 0.114 | 3.202 | 0.202
5 | 2020-09-14 03:06 | 21.2 | 72.85% | 19.7135 | 19.9837 | -0.0354 | 3.7135 | 3.9837 | 16.0354 | 1054.11 | 1041.25 | 961.247 | 1341.49 | 0 | К206852 | 3 | 1300 | 5 | 137.91 | 72.83% | 0.2178 | 3.208 | 0.115 | 3.194 | 0.194
5 | 2020-09-14 03:06 | 21.3 | 73.2% | 19.7116 | 20.0323 | -0.029 | 3.7116 | 4.0323 | 16.029 | 1054.37 | 1041.5 | 961.501 | 1341.48 | 0 | К206852 | 3 | 1300 | 5 | 138.87 | 73.34% | 0.2178 | 3.211 | 0.117 | 3.204 | 0.204
5 | 2020-09-14 03:06 | 21.4 | 73.54% | 19.7048 | 20.0452 | -0.027 | 3.7048 | 4.0452 | 16.027 | 1054.27 | 1041.72 | 961.725 | 1342.26 | 0 | К206852 | 3 | 1300 | 5 | 139.25 | 73.54% | 0.2178 | 3.203 | 0.12 | 3.199 | 0.199
5 | 2020-09-14 03:06 | 21.5 | 73.88% | 19.717 | 20.0432 | -0.0278 | 3.717 | 4.0432 | 16.0278 | 1053.57 | 1041.66 | 961.662 | 1342.03 | 0 | К206852 | 3 | 1300 | 5 | 139.83 | 73.84% | 0.2178 | 3.197 | 0.125 | 3.19 | 0.19
5 | 2020-09-14 03:06 | 21.6 | 74.23% | 19.7412 | 20.0494 | -0.0282 | 3.7412 | 4.0494 | 16.0282 | 1052.74 | 1042.39 | 962.388 | 1340.22 | 0 | К206852 | 3 | 1300 | 5 | 140.41 | 74.15% | 0.2178 | 3.193 | 0.123 | 3.185 | 0.185
5 | 2020-09-14 03:06 | 21.7 | 74.57% | 19.755 | 20.0535 | -0.0287 | 3.755 | 4.0535 | 16.0287 | 1052.54 | 1042.37 | 962.37 | 1341.11 | 0 | К206852 | 3 | 1300 | 5 | 141.37 | 74.66% | 0.2178 | 3.197 | 0.12 | 3.195 | 0.195
5 | 2020-09-14 03:06 | 21.8 | 74.91% | 19.7488 | 20.0514 | -0.0248 | 3.7488 | 4.0514 | 16.0248 | 1052.41 | 1038.45 | 958.448 | 1341.67 | 0 | К206852 | 3 | 1300 | 5 | 141.75 | 74.86% | 0.2178 | 3.201 | 0.127 | 3.195 | 0.195
5 | 2020-09-14 03:06 | 21.9 | 75.26% | 19.7249 | 20.0478 | -0.0242 | 3.7249 | 4.0478 | 16.0242 | 1052.91 | 1041.25 | 961.253 | 1341.65 | 0 | К206852 | 3 | 1300 | 5 | 142.34 | 75.17% | 0.2178 | 3.212 | 0.119 | 3.208 | 0.208
5 | 2020-09-14 03:06 | 22 | 75.6% | 19.7097 | 20.0502 | -0.0221 | 3.7097 | 4.0502 | 16.0221 | 1053.66 | 1041.99 | 961.985 | 1341.63 | 0 | К206852 | 3 | 1300 | 5 | 143.3 | 75.68% | 0.2178 | 3.208 | 0.1 | 3.203 | 0.203
5 | 2020-09-14 03:06 | 22.1 | 75.95% | 19.7192 | 20.0558 | -0.0217 | 3.7192 | 4.0558 | 16.0217 | 1054.65 | 1042.62 | 962.624 | 1342.65 | 0 | К206852 | 3 | 1300 | 5 | 143.89 | 75.99% | 0.2178 | 3.192 | 0.104 | 3.19 | 0.19
5 | 2020-09-14 03:06 | 22.2 | 76.29% | 19.7425 | 20.0582 | -0.0241 | 3.7425 | 4.0582 | 16.0241 | 1054.17 | 1042.15 | 962.152 | 1344.04 | 0 | К206852 | 3 | 1300 | 5 | 144.27 | 76.19% | 0.2178 | 3.183 | 0.101 | 3.178 | 0.178
5 | 2020-09-14 03:06 | 22.3 | 76.63% | 19.7539 | 20.0574 | -0.0293 | 3.7539 | 4.0574 | 16.0293 | 1053.88 | 1042.17 | 962.169 | 1343.24 | 0 | К206852 | 3 | 1300 | 5 | 144.84 | 76.49% | 0.2178 | 3.181 | 0.1 | 3.179 | 0.179
5 | 2020-09-14 03:06 | 22.4 | 76.98% | 19.7578 | 20.0649 | -0.0324 | 3.7578 | 4.0649 | 16.0324 | 1052.96 | 1042.49 | 962.491 | 1341.93 | 0 | К206852 | 3 | 1300 | 5 | 145.82 | 77.01% | 0.2178 | 3.177 | 0.108 | 3.175 | 0.175
5 | 2020-09-14 03:06 | 22.5 | 77.32% | 19.7588 | 20.069 | -0.0365 | 3.7588 | 4.069 | 16.0365 | 1051.99 | 1042.82 | 962.82 | 1341.77 | 0 | К206852 | 3 | 1300 | 5 | 146.39 | 77.31% | 0.2178 | 3.169 | 0.113 | 3.155 | 0.155
5 | 2020-09-14 03:06 | 22.6 | 77.66% | 19.7599 | 20.0633 | -0.0411 | 3.7599 | 4.0633 | 16.0411 | 1051.79 | 1043 | 962.998 | 1341.77 | 0 | К206852 | 3 | 1300 | 5 | 146.77 | 77.51% | 0.2178 | 3.17 | 0.128 | 3.159 | 0.159
5 | 2020-09-14 03:06 | 22.7 | 78.01% | 19.7605 | 20.0564 | -0.0433 | 3.7605 | 4.0564 | 16.0433 | 1051.72 | 1042.58 | 962.578 | 1341.77 | 0 | К206852 | 3 | 1300 | 5 | 147.93 | 78.12% | 0.2178 | 3.188 | 0.122 | 3.182 | 0.182
5 | 2020-09-14 03:06 | 22.8 | 78.35% | 19.7605 | 20.0514 | -0.0426 | 3.7605 | 4.0514 | 16.0426 | 1051.58 | 1042.69 | 962.693 | 1341.78 | 0 | К206852 | 3 | 1300 | 5 | 148.32 | 78.33% | 0.2178 | 3.199 | 0.124 | 3.189 | 0.189
5 | 2020-09-14 03:06 | 22.9 | 78.69% | 19.7578 | 20.0427 | -0.0399 | 3.7578 | 4.0427 | 16.0399 | 1052.54 | 1043.54 | 963.54 | 1342.29 | 0 | К206852 | 3 | 1300 | 5 | 148.89 | 78.63% | 0.2178 | 3.209 | 0.112 | 3.199 | 0.199
5 | 2020-09-14 03:06 | 23 | 79.04% | 19.7569 | 20.0274 | -0.0372 | 3.7569 | 4.0274 | 16.0372 | 1052.67 | 1043.84 | 963.839 | 1343.68 | 0 | К206852 | 3 | 1300 | 5 | 149.86 | 79.14% | 0.2178 | 3.215 | 0.102 | 3.208 | 0.208
5 | 2020-09-14 03:06 | 23.1 | 79.38% | 19.7558 | 20.0357 | -0.0274 | 3.7558 | 4.0357 | 16.0274 | 1052.4 | 1043.66 | 963.66 | 1342.89 | 0 | К206852 | 3 | 1300 | 5 | 150.43 | 79.44% | 0.2178 | 3.207 | 0.105 | 3.202 | 0.202
5 | 2020-09-14 03:06 | 23.2 | 79.73% | 19.7545 | 20.047 | -0.0238 | 3.7545 | 4.047 | 16.0238 | 1052.5 | 1043.56 | 963.563 | 1341.92 | 0 | К206852 | 3 | 1300 | 5 | 150.82 | 79.65% | 0.2178 | 3.205 | 0.11 | 3.201 | 0.201
5 | 2020-09-14 03:06 | 23.3 | 80.07% | 19.7482 | 20.0504 | -0.0259 | 3.7482 | 4.0504 | 16.0259 | 1053.64 | 1044.27 | 964.271 | 1341.91 | 0 | К206852 | 3 | 1300 | 5 | 151.79 | 80.16% | 0.2178 | 3.201 | 0.119 | 3.193 | 0.193
5 | 2020-09-14 03:06 | 23.4 | 80.41% | 19.7404 | 20.0579 | -0.0275 | 3.7404 | 4.0579 | 16.0275 | 1053.29 | 1044.19 | 964.185 | 1341.91 | 0 | К206852 | 3 | 1300 | 5 | 152.36 | 80.46% | 0.2178 | 3.196 | 0.117 | 3.19 | 0.19
5 | 2020-09-14 03:06 | 23.5 | 80.76% | 19.7344 | 20.0905 | -0.0276 | 3.7344 | 4.0905 | 16.0276 | 1052.51 | 1044.28 | 964.282 | 1341.43 | 0 | К206852 | 3 | 1300 | 5 | 152.93 | 80.76% | 0.2178 | 3.184 | 0.119 | 3.177 | 0.177
5 | 2020-09-14 03:06 | 23.6 | 81.1% | 19.7338 | 20.1032 | -0.0259 | 3.7338 | 4.1032 | 16.0259 | 1052 | 1043.15 | 963.154 | 1340.98 | 0 | К206852 | 3 | 1300 | 5 | 153.32 | 80.97% | 0.2178 | 3.178 | 0.116 | 3.174 | 0.174
5 | 2020-09-14 03:06 | 23.7 | 81.44% | 19.7156 | 20.0496 | -0.0283 | 3.7156 | 4.0496 | 16.0283 | 1051.29 | 1041.54 | 961.547 | 1341.85 | 0 | К206852 | 3 | 1300 | 5 | 154.29 | 81.48% | 0.2178 | 3.184 | 0.105 | 3.188 | 0.188
5 | 2020-09-14 03:06 | 23.8 | 81.79% | 19.7053 | 20.0181 | -0.0289 | 3.7053 | 4.0181 | 16.0289 | 1052.6 | 1041.74 | 961.743 | 1342.1 | 0 | К206852 | 3 | 1300 | 5 | 154.86 | 81.78% | 0.2178 | 3.189 | 0.095 | 3.186 | 0.186
5 | 2020-09-14 03:06 | 23.9 | 82.13% | 19.7058 | 20.0119 | -0.0233 | 3.7058 | 4.0119 | 16.0233 | 1053.22 | 1041.62 | 961.616 | 1342.09 | 0 | К206852 | 3 | 1300 | 5 | 155.45 | 82.09% | 0.2178 | 3.17 | 0.097 | 3.169 | 0.169
5 | 2020-09-14 03:06 | 24 | 82.47% | 19.705 | 20.0072 | -0.0179 | 3.705 | 4.0072 | 16.0179 | 1053.66 | 1042.05 | 962.048 | 1342.09 | 0 | К206852 | 3 | 1300 | 5 | 156.4 | 82.59% | 0.2178 | 3.159 | 0.113 | 3.159 | 0.159
5 | 2020-09-14 03:06 | 24.1 | 82.82% | 19.7001 | 20.0013 | -0.0172 | 3.7001 | 4.0013 | 16.0172 | 1053.32 | 1042.08 | 962.082 | 1342.08 | 0 | К206852 | 3 | 1300 | 5 | 156.79 | 82.8% | 0.2178 | 3.159 | 0.117 | 3.155 | 0.155
5 | 2020-09-14 03:06 | 24.2 | 83.16% | 19.7026 | 20.0025 | -0.0204 | 3.7026 | 4.0025 | 16.0204 | 1052.93 | 1041.52 | 961.518 | 1342.09 | 0 | К206852 | 3 | 1300 | 5 | 157.38 | 83.11% | 0.2178 | 3.165 | 0.121 | 3.157 | 0.157
5 | 2020-09-14 03:06 | 24.3 | 83.51% | 19.7194 | 19.9862 | -0.0227 | 3.7194 | 3.9862 | 16.0227 | 1052.08 | 1041.41 | 961.414 | 1341.85 | 0 | К206852 | 3 | 1300 | 5 | 158.33 | 83.61% | 0.2178 | 3.178 | 0.099 | 3.173 | 0.173
5 | 2020-09-14 03:06 | 24.4 | 83.85% | 19.7341 | 19.9772 | -0.0247 | 3.7341 | 3.9772 | 16.0247 | 1051.19 | 1040.48 | 960.487 | 1340.64 | 0 | К206852 | 3 | 1300 | 5 | 158.9 | 83.91% | 0.2178 | 3.185 | 0.105 | 3.178 | 0.178
5 | 2020-09-14 03:06 | 24.5 | 84.19% | 19.751 | 19.9816 | -0.0292 | 3.751 | 3.9816 | 16.0292 | 1050.53 | 1039.92 | 959.917 | 1339.68 | 0 | К206852 | 3 | 1300 | 5 | 159.29 | 84.12% | 0.2178 | 3.183 | 0.116 | 3.177 | 0.177
5 | 2020-09-14 03:06 | 24.6 | 84.54% | 19.7776 | 19.9852 | -0.032 | 3.7776 | 3.9852 | 16.032 | 1050.13 | 1040.32 | 960.314 | 1340.72 | 0 | К206852 | 3 | 1300 | 5 | 160.26 | 84.63% | 0.2178 | 3.186 | 0.129 | 3.179 | 0.179
5 | 2020-09-14 03:06 | 24.7 | 84.88% | 19.7923 | 20.022 | -0.0337 | 3.7923 | 4.022 | 16.0337 | 1050.29 | 1040.75 | 960.752 | 1342.11 | 0 | К206852 | 3 | 1300 | 5 | 160.83 | 84.93% | 0.2178 | 3.191 | 0.113 | 3.185 | 0.185
5 | 2020-09-14 03:06 | 24.8 | 85.22% | 19.7972 | 20.0659 | -0.0303 | 3.7972 | 4.0659 | 16.0303 | 1050.22 | 1041.43 | 961.432 | 1342.45 | 0 | К206852 | 3 | 1300 | 5 | 161.42 | 85.25% | 0.2178 | 3.188 | 0.096 | 3.183 | 0.183
5 | 2020-09-14 03:06 | 24.9 | 85.57% | 19.798 | 20.0626 | -0.0237 | 3.798 | 4.0626 | 16.0237 | 1045.15 | 1038.55 | 958.546 | 1343.87 | 0 | К206852 | 3 | 1300 | 5 | 161.81 | 85.45% | 0.2178 | 3.179 | 0.091 | 3.174 | 0.174
5 | 2020-09-14 03:06 | 25 | 85.91% | 19.783 | 20.0566 | -0.0179 | 3.783 | 4.0566 | 16.0179 | 1025.64 | 1038.62 | 958.615 | 1345.01 | 0 | К206852 | 3 | 1300 | 5 | 162.76 | 85.95% | 0.2178 | 3.17 | 0.082 | 3.167 | 0.167
5 | 2020-09-14 03:06 | 25.1 | 86.25% | 19.786 | 20.0571 | -0.0158 | 3.786 | 4.0571 | 16.0158 | 1030.08 | 1039.3 | 959.295 | 1344.06 | 0 | К206852 | 3 | 1300 | 5 | 163.35 | 86.26% | 0.2178 | 3.163 | 0.098 | 3.157 | 0.157
5 | 2020-09-14 03:06 | 25.2 | 86.6% | 19.7866 | 20.0476 | -0.0244 | 3.7866 | 4.0476 | 16.0244 | 1037.41 | 1039.69 | 959.692 | 1342.71 | 0 | К206852 | 3 | 1300 | 5 | 163.92 | 86.57% | 0.2178 | 3.153 | 0.115 | 3.147 | 0.147
5 | 2020-09-14 03:06 | 25.3 | 86.94% | 19.7849 | 20.0377 | -0.0331 | 3.7849 | 4.0377 | 16.0331 | 1039.8 | 1039.54 | 959.543 | 1341.79 | 0 | К206852 | 3 | 1300 | 5 | 164.89 | 87.08% | 0.2178 | 3.145 | 0.1 | 3.132 | 0.132
5 | 2020-09-14 03:06 | 25.4 | 87.29% | 19.7651 | 20.0328 | -0.0299 | 3.7651 | 4.0328 | 16.0299 | 1041.96 | 1038.63 | 958.633 | 1340.32 | 0 | К206852 | 3 | 1300 | 5 | 165.28 | 87.28% | 0.2178 | 3.152 | 0.087 | 3.132 | 0.132
5 | 2020-09-14 03:06 | 25.5 | 87.63% | 19.7567 | 20.0274 | -0.0244 | 3.7567 | 4.0274 | 16.0244 | 1042.25 | 1038.59 | 958.592 | 1341.12 | 0 | К206852 | 3 | 1300 | 5 | 165.85 | 87.58% | 0.2178 | 3.162 | 0.088 | 3.142 | 0.142
5 | 2020-09-14 03:06 | 25.6 | 87.97% | 19.7651 | 20.0155 | -0.0225 | 3.7651 | 4.0155 | 16.0225 | 1043.91 | 1039.17 | 959.168 | 1341.52 | 0 | К206852 | 3 | 1300 | 5 | 166.42 | 87.89% | 0.2178 | 3.181 | 0.076 | 3.168 | 0.168
5 | 2020-09-14 03:06 | 25.7 | 88.32% | 19.7659 | 20.017 | -0.0232 | 3.7659 | 4.017 | 16.0232 | 1044.69 | 1039.13 | 959.128 | 1340.4 | 0 | К206852 | 3 | 1300 | 5 | 167.39 | 88.4% | 0.2178 | 3.217 | 0.067 | 3.207 | 0.207
5 | 2020-09-14 03:06 | 25.8 | 88.66% | 19.7602 | 20.0222 | -0.0216 | 3.7602 | 4.0222 | 16.0216 | 1043.97 | 1038.95 | 958.95 | 1340.75 | 0 | К206852 | 3 | 1300 | 5 | 167.78 | 88.6% | 0.2178 | 3.209 | 0.06 | 3.199 | 0.199
5 | 2020-09-14 03:06 | 25.9 | 89% | 19.7662 | 20.0307 | -0.0218 | 3.7662 | 4.0307 | 16.0218 | 1041.69 | 1037.8 | 957.803 | 1342.34 | 0 | К206852 | 3 | 1300 | 5 | 168.35 | 88.9% | 0.2178 | 3.202 | 0.067 | 3.189 | 0.189
5 | 2020-09-14 03:06 | 26 | 89.35% | 19.7789 | 20.0646 | -0.0254 | 3.7789 | 4.0646 | 16.0254 | 1040.45 | 1037.88 | 957.884 | 1342.88 | 0 | К206852 | 3 | 1300 | 5 | 169.32 | 89.42% | 0.2178 | 3.188 | 0.082 | 3.178 | 0.178
5 | 2020-09-14 03:06 | 26.1 | 89.69% | 19.7942 | 20.076 | -0.0303 | 3.7942 | 4.076 | 16.0303 | 1038.9 | 1037.4 | 957.406 | 1343.76 | 0 | К206852 | 3 | 1300 | 5 | 169.89 | 89.72% | 0.2178 | 3.186 | 0.084 | 3.176 | 0.176
5 | 2020-09-14 03:06 | 26.2 | 90.03% | 19.8232 | 20.0812 | -0.0349 | 3.8232 | 4.0812 | 16.0349 | 1036.35 | 1036.51 | 956.508 | 1343.89 | 0 | К206852 | 3 | 1300 | 5 | 170.28 | 89.92% | 0.2178 | 3.174 | 0.087 | 3.163 | 0.163
5 | 2020-09-14 03:06 | 26.3 | 90.38% | 19.8216 | 20.0913 | -0.0334 | 3.8216 | 4.0913 | 16.0334 | 1035.12 | 1036.19 | 956.191 | 1342.12 | 0 | К206852 | 3 | 1300 | 5 | 171.25 | 90.44% | 0.2178 | 3.174 | 0.085 | 3.165 | 0.165
5 | 2020-09-14 03:06 | 26.4 | 90.72% | 19.8279 | 20.1027 | -0.0341 | 3.8279 | 4.1027 | 16.0341 | 1034.66 | 1035.61 | 955.609 | 1341.02 | 0 | К206852 | 3 | 1300 | 5 | 171.82 | 90.74% | 0.2178 | 3.18 | 0.073 | 3.167 | 0.167
5 | 2020-09-14 03:06 | 26.5 | 91.07% | 19.8455 | 20.1143 | -0.031 | 3.8455 | 4.1143 | 16.031 | 1034.28 | 1035.89 | 955.886 | 1341.28 | 0 | К206852 | 3 | 1300 | 5 | 172.39 | 91.04% | 0.2178 | 3.18 | 0.072 | 3.171 | 0.171
5 | 2020-09-14 03:06 | 26.6 | 91.41% | 19.8626 | 20.1195 | -0.0291 | 3.8626 | 4.1195 | 16.0291 | 1034.49 | 1035.7 | 955.701 | 1342.07 | 0 | К206852 | 3 | 1300 | 5 | 173.37 | 91.56% | 0.2178 | 3.169 | 0.06 | 3.161 | 0.161
5 | 2020-09-14 03:06 | 26.7 | 91.75% | 19.8841 | 20.1244 | -0.028 | 3.8841 | 4.1244 | 16.028 | 1035.41 | 1035.66 | 955.661 | 1343.34 | 0 | К206852 | 3 | 1300 | 5 | 173.75 | 91.76% | 0.2178 | 3.159 | 0.067 | 3.149 | 0.149
5 | 2020-09-14 03:06 | 26.8 | 92.1% | 19.8972 | 20.1309 | -0.0281 | 3.8972 | 4.1309 | 16.0281 | 1035.61 | 1035.7 | 955.701 | 1343.62 | 0 | К206852 | 3 | 1300 | 5 | 174.32 | 92.06% | 0.2178 | 3.158 | 0.071 | 3.145 | 0.145
5 | 2020-09-14 03:06 | 26.9 | 92.44% | 19.8982 | 20.1438 | -0.0268 | 3.8982 | 4.1438 | 16.0268 | 1036.72 | 1036.27 | 956.266 | 1344.18 | 0 | К206852 | 3 | 1300 | 5 | 175.3 | 92.57% | 0.2178 | 3.195 | 0.096 | 3.185 | 0.185
5 | 2020-09-14 03:06 | 27 | 92.78% | 19.8732 | 20.1617 | -0.0187 | 3.8732 | 4.1617 | 16.0187 | 1039.27 | 1036.01 | 956.007 | 1344.78 | 0 | К206852 | 3 | 1300 | 5 | 175.87 | 92.88% | 0.198 | 3.22 | 0.092 | 3.211 | 0.211
5 | 2020-09-14 03:06 | 27.1 | 93.13% | 19.8757 | 20.1697 | -0.0168 | 3.8757 | 4.1697 | 16.0168 | 1041.5 | 1035.67 | 955.667 | 1344.71 | 0 | К206852 | 3 | 1300 | 5 | 176.25 | 93.08% | 0.198 | 3.248 | 0.09 | 3.245 | 0.245
5 | 2020-09-14 03:06 | 27.2 | 93.47% | 19.9012 | 20.1687 | -0.016 | 3.9012 | 4.1687 | 16.016 | 1042.8 | 1036.16 | 956.168 | 1344.8 | 0 | К206852 | 3 | 1300 | 5 | 176.84 | 93.39% | 0.2178 | 3.261 | 0.097 | 3.259 | 0.259
5 | 2020-09-14 03:06 | 27.3 | 93.81% | 19.948 | 20.1715 | -0.0212 | 3.948 | 4.1715 | 16.0212 | 1043.22 | 1036.08 | 956.081 | 1344.05 | 0 | К206852 | 3 | 1300 | 5 | 177.8 | 93.9% | 0.2178 | 3.285 | 0.096 | 3.276 | 0.276
5 | 2020-09-14 03:06 | 27.4 | 94.16% | 19.9531 | 20.1769 | -0.0234 | 3.9531 | 4.1769 | 16.0234 | 1042.29 | 1034.89 | 954.895 | 1344.17 | 0 | К206852 | 3 | 1300 | 5 | 178.38 | 94.2% | 0.198 | 3.284 | 0.116 | 3.279 | 0.279
5 | 2020-09-14 03:06 | 27.5 | 94.5% | 19.9406 | 20.1943 | -0.0186 | 3.9406 | 4.1943 | 16.0186 | 1041.43 | 1033.47 | 953.473 | 1344.26 | 0 | К206852 | 3 | 1300 | 5 | 178.75 | 94.4% | 0.198 | 3.288 | 0.112 | 3.284 | 0.284
5 | 2020-09-14 03:06 | 27.6 | 94.85% | 19.9401 | 20.2023 | -0.0173 | 3.9401 | 4.2023 | 16.0173 | 1042.73 | 1033.6 | 953.605 | 1344.54 | 0 | К206852 | 3 | 1300 | 5 | 179.34 | 94.71% | 0.2178 | 3.3 | 0.097 | 3.297 | 0.297
5 | 2020-09-14 03:06 | 27.7 | 95.19% | 19.9382 | 20.2044 | -0.0156 | 3.9382 | 4.2044 | 16.0156 | 1043.36 | 1035.49 | 955.494 | 1347.15 | 0 | К206852 | 3 | 1300 | 5 | 180.3 | 95.22% | 0.2178 | 3.304 | 0.09 | 3.301 | 0.301
5 | 2020-09-14 03:06 | 27.8 | 95.53% | 19.9162 | 20.2062 | -0.0159 | 3.9162 | 4.2062 | 16.0159 | 1042.23 | 1036.11 | 956.104 | 1350.88 | 0 | К206852 | 3 | 1300 | 5 | 180.89 | 95.53% | 0.198 | 3.306 | 0.106 | 3.304 | 0.304
5 | 2020-09-14 03:06 | 27.9 | 95.88% | 19.8931 | 20.2031 | -0.0194 | 3.8931 | 4.2031 | 16.0194 | 1042.34 | 1036.36 | 956.358 | 1352.99 | 0 | К206852 | 3 | 1300 | 5 | 181.27 | 95.73% | 0.2178 | 3.304 | 0.075 | 3.295 | 0.295
5 | 2020-09-14 03:06 | 28 | 96.22% | 19.8944 | 20.1658 | -0.0242 | 3.8944 | 4.1658 | 16.0242 | 1044.07 | 1037.54 | 957.539 | 1353.02 | 0 | К206852 | 3 | 1300 | 5 | 181.84 | 96.03% | 0.2178 | 3.312 | 0.088 | 3.304 | 0.304
5 | 2020-09-14 03:06 | 28.1 | 96.56% | 19.8656 | 20.1198 | 0.0181 | 3.8656 | 4.1198 | 15.9819 | 1046.36 | 1036.98 | 956.98 | 1352.89 | 0 | К206852 | 3 | 1300 | 5 | 182.43 | 96.34% | 0.198 | 3.316 | 0.099 | 3.308 | 0.308
5 | 2020-09-14 03:06 | 28.2 | 96.91% | 19.8205 | 20.0936 | 0.0256 | 3.8205 | 4.0936 | 15.9744 | 1048.02 | 1038.53 | 958.529 | 1352.16 | 0 | К206852 | 3 | 1300 | 5 | 183.39 | 96.85% | 0.198 | 3.334 | 0.094 | 3.324 | 0.324
5 | 2020-09-14 03:06 | 28.3 | 97.25% | 19.8086 | 20.0918 | 0.0133 | 3.8086 | 4.0918 | 15.9867 | 1047.86 | 1038.85 | 958.852 | 1350.06 | 0 | К206852 | 3 | 1300 | 5 | 183.77 | 97.05% | 0.198 | 3.348 | 0.082 | 3.334 | 0.334
5 | 2020-09-14 03:06 | 28.4 | 97.59% | 19.8194 | 20.0978 | 0.0073 | 3.8194 | 4.0978 | 15.9927 | 1048.26 | 1038.21 | 958.212 | 1348.13 | 0 | К206852 | 3 | 1300 | 5 | 184.93 | 97.66% | 0.198 | 3.415 | 0.087 | 3.404 | 0.404
5 | 2020-09-14 03:06 | 28.5 | 97.94% | 19.8281 | 20.0988 | 0.0021 | 3.8281 | 4.0988 | 15.9979 | 1048.98 | 1041.38 | 961.38 | 1346.82 | 0 | К206852 | 3 | 1300 | 5 | 185.32 | 97.87% | 0.198 | 3.455 | 0.092 | 3.446 | 0.446
5 | 2020-09-14 03:06 | 28.6 | 98.28% | 19.8357 | 20.1022 | -0.0029 | 3.8357 | 4.1022 | 16.0029 | 1049.58 | 1043.52 | 963.516 | 1347.57 | 0 | К206852 | 3 | 1300 | 5 | 185.89 | 98.17% | 0.198 | 3.482 | 0.092 | 3.475 | 0.475
5 | 2020-09-14 03:06 | 28.7 | 98.63% | 19.8618 | 20.1027 | -0.0119 | 3.8618 | 4.1027 | 16.0119 | 1048.32 | 1046.6 | 966.603 | 1353.63 | 0 | К206852 | 3 | 1300 | 5 | 186.86 | 98.68% | 0.198 | 3.513 | 0.113 | 3.514 | 0.514
5 | 2020-09-14 03:06 | 28.8 | 98.97% | 19.8425 | 20.0905 | -0.0249 | 3.8425 | 4.0905 | 16.0249 | 1052.59 | 1046.15 | 966.148 | 1365.29 | 0 | К206852 | 3 | 1300 | 5 | 187.43 | 98.98% | 0.198 | 3.526 | 0.12 | 3.536 | 0.536
5 | 2020-09-14 03:06 | 28.9 | 99.31% | 19.7874 | 20.0367 | -0.0307 | 3.7874 | 4.0367 | 16.0307 | 1055.82 | 1049.98 | 969.978 | 1377.61 | 0 | К206852 | 3 | 1300 | 5 | 187.82 | 99.19% | 0.198 | 3.536 | 0.127 | 3.549 | 0.549
5 | 2020-09-14 03:06 | 29 | 99.66% | 19.7798 | 19.9979 | -0.033 | 3.7798 | 3.9979 | 16.033 | 1055.96 | 1053.9 | 973.906 | 1387.7 | 0 | К206852 | 3 | 1300 | 5 | 188.79 | 99.7% | 0.198 | 3.554 | 0.138 | 3.567 | 0.567
5 | 2020-09-14 03:06 | 29.1 | 100% | 19.8781 | 20.0476 | -0.0334 | 3.8781 | 4.0476 | 16.0334 | 1056.21 | 1056.8 | 976.797 | 1392.81 | 0 | К206852 | 3 | 1300 | 5 | 189.36 | 100% | 0.1782 | 3.563 | 0.131 | 3.575 | 0.575
6 | 2020-09-14 03:18 | 0.5 | 1.736% | 19.9521 | 20.2586 | 0.0042 | 3.9521 | 4.2586 | 15.9958 | 1019.98 | 1028.34 | 948.34 | 1903.66 | 0 | К206852 | 3 | 1300 | 6 | 3.39 | 1.824% | 0.1782 | 3.183 | 0.102 | 3.203 | 0.203
6 | 2020-09-14 03:18 | 0.6 | 2.083% | 19.9549 | 20.2582 | 0.0066 | 3.9549 | 4.2582 | 15.9934 | 1035.29 | 1039.41 | 959.411 | 1895.52 | 0 | К206852 | 3 | 1300 | 6 | 3.78 | 2.033% | 0.1782 | 3.196 | 0.136 | 3.213 | 0.213
6 | 2020-09-14 03:18 | 0.7 | 2.431% | 19.9539 | 20.2452 | 0.0023 | 3.9539 | 4.2452 | 15.9977 | 1045.08 | 1045.91 | 965.905 | 1885.86 | 0 | К206852 | 3 | 1300 | 6 | 4.35 | 2.34% | 0.198 | 3.2 | 0.096 | 3.219 | 0.219
6 | 2020-09-14 03:18 | 0.8 | 2.778% | 19.9526 | 20.2321 | -0.0004 | 3.9526 | 4.2321 | 16.0004 | 1048.21 | 1052.18 | 972.176 | 1885.41 | 0 | К206852 | 3 | 1300 | 6 | 5.32 | 2.862% | 0.198 | 3.202 | 0.108 | 3.22 | 0.22
6 | 2020-09-14 03:18 | 0.9 | 3.125% | 19.9425 | 20.2234 | -0.0022 | 3.9425 | 4.2234 | 16.0022 | 1050.96 | 1054.43 | 974.428 | 1706.9 | 0 | К206852 | 3 | 1300 | 6 | 5.89 | 3.168% | 0.198 | 3.193 | 0.106 | 3.206 | 0.206
6 | 2020-09-14 03:18 | 1 | 3.472% | 19.9334 | 20.2212 | -0.0042 | 3.9334 | 4.2212 | 16.0042 | 1051.69 | 1052.73 | 972.729 | 1358.56 | 0 | К206852 | 3 | 1300 | 6 | 6.28 | 3.378% | 0.198 | 3.184 | 0.107 | 3.201 | 0.201
6 | 2020-09-14 03:18 | 1.1 | 3.819% | 19.9685 | 20.2429 | -0.006 | 3.9685 | 4.2429 | 16.006 | 1051.1 | 1051.83 | 971.829 | 1356.52 | 0 | К206852 | 3 | 1300 | 6 | 7.43 | 3.997% | 0.198 | 3.191 | 0.086 | 3.205 | 0.205
6 | 2020-09-14 03:18 | 1.2 | 4.167% | 20.043 | 20.2711 | -0.0072 | 4.043 | 4.2711 | 16.0072 | 1051.59 | 1049.26 | 969.253 | 1354.89 | 0 | К206852 | 3 | 1300 | 6 | 7.82 | 4.207% | 0.198 | 3.2 | 0.067 | 3.209 | 0.209
6 | 2020-09-14 03:18 | 1.3 | 4.514% | 20.0581 | 20.3289 | -0.0083 | 4.0581 | 4.3289 | 16.0083 | 1051.03 | 1048.59 | 968.593 | 1353.68 | 0 | К206852 | 3 | 1300 | 6 | 8.41 | 4.524% | 0.198 | 3.195 | 0.068 | 3.204 | 0.204
6 | 2020-09-14 03:18 | 1.4 | 4.861% | 20.0653 | 20.3813 | -0.0087 | 4.0653 | 4.3813 | 16.0087 | 1052.08 | 1048.43 | 968.431 | 1353.11 | 0 | К206852 | 3 | 1300 | 6 | 8.79 | 4.728% | 0.198 | 3.188 | 0.065 | 3.192 | 0.192
6 | 2020-09-14 03:18 | 1.5 | 5.208% | 20.0726 | 20.3768 | -0.0112 | 4.0726 | 4.3768 | 16.0112 | 1053.82 | 1046.97 | 966.973 | 1354.32 | 0 | К206852 | 3 | 1300 | 6 | 9.93 | 5.342% | 0.2178 | 3.168 | 0.1 | 3.168 | 0.168
6 | 2020-09-14 03:18 | 1.6 | 5.556% | 20.0773 | 20.3708 | -0.0126 | 4.0773 | 4.3708 | 16.0126 | 1052.66 | 1046.27 | 966.268 | 1353.78 | 0 | К206852 | 3 | 1300 | 6 | 10.32 | 5.551% | 0.198 | 3.15 | 0.09 | 3.153 | 0.153
6 | 2020-09-14 03:18 | 1.7 | 5.903% | 20.0801 | 20.3666 | -0.0133 | 4.0801 | 4.3666 | 16.0133 | 1051.98 | 1047.3 | 967.297 | 1352.53 | 0 | К206852 | 3 | 1300 | 6 | 10.91 | 5.869% | 0.198 | 3.138 | 0.114 | 3.135 | 0.135
6 | 2020-09-14 03:18 | 1.8 | 6.25% | 20.0817 | 20.3648 | -0.0201 | 4.0817 | 4.3648 | 16.0201 | 1047.64 | 1047.21 | 967.213 | 1352.09 | 0 | К206852 | 3 | 1300 | 6 | 11.86 | 6.38% | 0.198 | 3.121 | 0.104 | 3.117 | 0.117
6 | 2020-09-14 03:18 | 1.9 | 6.597% | 20.0853 | 20.377 | -0.02 | 4.0853 | 4.377 | 16.02 | 1043.55 | 1044.67 | 964.676 | 1351.53 | 0 | К206852 | 3 | 1300 | 6 | 12.45 | 6.697% | 0.198 | 3.113 | 0.106 | 3.114 | 0.114
6 | 2020-09-14 03:18 | 2 | 6.944% | 20.0921 | 20.3933 | -0.0122 | 4.0921 | 4.3933 | 16.0122 | 1041.74 | 1042.69 | 962.692 | 1350.26 | 0 | К206852 | 3 | 1300 | 6 | 12.84 | 6.907% | 0.2178 | 3.113 | 0.106 | 3.113 | 0.113
6 | 2020-09-14 03:18 | 2.1 | 7.292% | 20.0931 | 20.4034 | -0.0063 | 4.0931 | 4.4034 | 16.0063 | 1040.63 | 1041.94 | 961.937 | 1348.8 | 0 | К206852 | 3 | 1300 | 6 | 13.41 | 7.214% | 0.198 | 3.116 | 0.096 | 3.114 | 0.114
6 | 2020-09-14 03:18 | 2.2 | 7.639% | 20.0895 | 20.409 | -0.0055 | 4.0895 | 4.409 | 16.0055 | 1043.06 | 1036.78 | 956.785 | 1346.86 | 0 | К206852 | 3 | 1300 | 6 | 14.38 | 7.735% | 0.2178 | 3.086 | 0.087 | 3.081 | 0.081
6 | 2020-09-14 03:18 | 2.3 | 7.986% | 20.0963 | 20.4097 | -0.0024 | 4.0963 | 4.4097 | 16.0024 | 1043 | 1036.47 | 956.472 | 1346.43 | 0 | К206852 | 3 | 1300 | 6 | 14.77 | 7.945% | 0.198 | 3.061 | 0.109 | 3.057 | 0.057
6 | 2020-09-14 03:18 | 2.4 | 8.333% | 20.122 | 20.4092 | 0.0048 | 4.122 | 4.4092 | 15.9952 | 1044.14 | 1037.96 | 957.958 | 1347.96 | 0 | К206852 | 3 | 1300 | 6 | 15.34 | 8.252% | 0.2178 | 3.046 | 0.107 | 3.04 | 0.04
6 | 2020-09-14 03:18 | 2.5 | 8.681% | 20.1407 | 20.4165 | 0.0104 | 4.1407 | 4.4165 | 15.9896 | 1044.71 | 1039.54 | 959.545 | 1349 | 0 | К206852 | 3 | 1300 | 6 | 16.31 | 8.774% | 0.2178 | 3.038 | 0.098 | 3.035 | 0.035
6 | 2020-09-14 03:18 | 2.6 | 9.028% | 20.1596 | 20.4378 | 0.0086 | 4.1596 | 4.4378 | 15.9914 | 1043.89 | 1040.46 | 960.456 | 1348.27 | 0 | К206852 | 3 | 1300 | 6 | 16.88 | 9.08% | 0.2178 | 3.028 | 0.11 | 3.029 | 0.029
6 | 2020-09-14 03:18 | 2.7 | 9.375% | 20.1947 | 20.4672 | 0.0057 | 4.1947 | 4.4672 | 15.9943 | 1042.03 | 1040.57 | 960.568 | 1347.05 | 0 | К206852 | 3 | 1300 | 6 | 17.27 | 9.29% | 0.2178 | 3.024 | 0.11 | 3.025 | 0.025
6 | 2020-09-14 03:18 | 2.8 | 9.722% | 20.2147 | 20.4723 | 0.008 | 4.2147 | 4.4723 | 15.992 | 1037.05 | 1040.49 | 960.49 | 1351.87 | 0 | К206852 | 3 | 1300 | 6 | 17.84 | 9.597% | 0.198 | 3.03 | 0.115 | 3.026 | 0.026
6 | 2020-09-14 03:18 | 2.9 | 10.07% | 20.2061 | 20.469 | 0.0054 | 4.2061 | 4.469 | 15.9946 | 1035.75 | 1040.24 | 960.238 | 1339.64 | 0 | К206852 | 3 | 1300 | 6 | 18.81 | 10.12% | 0.198 | 3.021 | 0.106 | 3.019 | 0.019
6 | 2020-09-14 03:18 | 3 | 10.42% | 20.1994 | 20.4658 | -0.0082 | 4.1994 | 4.4658 | 16.0082 | 1035.05 | 1038.79 | 958.797 | 1337.39 | 0 | К206852 | 3 | 1300 | 6 | 19.38 | 10.42% | 0.2178 | 3.02 | 0.096 | 3.02 | 0.02
6 | 2020-09-14 03:18 | 3.1 | 10.76% | 20.2017 | 20.459 | -0.0174 | 4.2017 | 4.459 | 16.0174 | 1034.58 | 1039.11 | 959.109 | 1337.02 | 0 | К206852 | 3 | 1300 | 6 | 19.77 | 10.63% | 0.2178 | 3.011 | 0.089 | 3.011 | 0.011
6 | 2020-09-14 03:18 | 3.2 | 11.11% | 20.209 | 20.4495 | -0.0208 | 4.209 | 4.4495 | 16.0208 | 1034.94 | 1038.37 | 958.372 | 1336.81 | 0 | К206852 | 3 | 1300 | 6 | 20.92 | 11.25% | 0.2178 | 3.005 | 0.068 | 2.995 | 0.005
6 | 2020-09-14 03:18 | 3.3 | 11.46% | 20.2118 | 20.4399 | -0.0252 | 4.2118 | 4.4399 | 16.0252 | 1033.99 | 1037.22 | 957.215 | 1336.77 | 0 | К206852 | 3 | 1300 | 6 | 21.31 | 11.46% | 0.2178 | 2.988 | 0.071 | 2.977 | 0.023
6 | 2020-09-14 03:18 | 3.4 | 11.81% | 20.1905 | 20.4465 | -0.0259 | 4.1905 | 4.4465 | 16.0259 | 1030.32 | 1037.81 | 957.807 | 1336.73 | 0 | К206852 | 3 | 1300 | 6 | 21.9 | 11.78% | 0.2178 | 2.977 | 0.076 | 2.968 | 0.032
6 | 2020-09-14 03:18 | 3.5 | 12.15% | 20.1718 | 20.4523 | -0.0227 | 4.1718 | 4.4523 | 16.0227 | 1029.52 | 1036.23 | 956.237 | 1336.38 | 0 | К206852 | 3 | 1300 | 6 | 22.85 | 12.29% | 0.2178 | 2.977 | 0.088 | 2.971 | 0.029
6 | 2020-09-14 03:18 | 3.6 | 12.5% | 20.1755 | 20.4483 | -0.0198 | 4.1755 | 4.4483 | 16.0198 | 1028.48 | 1034.22 | 954.22 | 1336.1 | 0 | К206852 | 3 | 1300 | 6 | 23.43 | 12.6% | 0.2178 | 2.974 | 0.106 | 2.971 | 0.029
6 | 2020-09-14 03:18 | 3.7 | 12.85% | 20.1853 | 20.4503 | -0.0154 | 4.1853 | 4.4503 | 16.0154 | 1032.11 | 1036.59 | 956.589 | 1336.12 | 0 | К206852 | 3 | 1300 | 6 | 23.81 | 12.81% | 0.2178 | 2.968 | 0.114 | 2.969 | 0.031
6 | 2020-09-14 03:18 | 3.8 | 13.19% | 20.2246 | 20.4733 | -0.014 | 4.2246 | 4.4733 | 16.014 | 1033.22 | 1038.07 | 958.07 | 1336.46 | 0 | К206852 | 3 | 1300 | 6 | 24.4 | 13.13% | 0.2178 | 2.966 | 0.131 | 2.972 | 0.028
6 | 2020-09-14 03:18 | 3.9 | 13.54% | 20.2695 | 20.4978 | -0.0143 | 4.2695 | 4.4978 | 16.0143 | 1032.72 | 1039.04 | 959.031 | 1336.2 | 0 | К206852 | 3 | 1300 | 6 | 25.36 | 13.64% | 0.2178 | 2.986 | 0.108 | 2.992 | 0.008
6 | 2020-09-14 03:18 | 4 | 13.89% | 20.2643 | 20.4962 | -0.0164 | 4.2643 | 4.4962 | 16.0164 | 1034.08 | 1039.91 | 959.909 | 1335.89 | 0 | К206852 | 3 | 1300 | 6 | 25.94 | 13.95% | 0.2178 | 2.992 | 0.111 | 2.995 | 0.005
6 | 2020-09-14 03:18 | 4.1 | 14.24% | 20.2552 | 20.4894 | -0.0132 | 4.2552 | 4.4894 | 16.0132 | 1035.59 | 1040.3 | 960.305 | 1335.95 | 0 | К206852 | 3 | 1300 | 6 | 26.33 | 14.16% | 0.2178 | 2.984 | 0.105 | 2.983 | 0.017
6 | 2020-09-14 03:18 | 4.2 | 14.58% | 20.2602 | 20.4797 | -0.0073 | 4.2602 | 4.4797 | 16.0073 | 1035.8 | 1040.35 | 960.35 | 1336 | 0 | К206852 | 3 | 1300 | 6 | 26.9 | 14.47% | 0.2178 | 2.979 | 0.1 | 2.977 | 0.023
6 | 2020-09-14 03:18 | 4.3 | 14.93% | 20.2622 | 20.4731 | -0.0227 | 4.2622 | 4.4731 | 16.0227 | 1036.12 | 1040.79 | 960.792 | 1335.98 | 0 | К206852 | 3 | 1300 | 6 | 27.87 | 14.99% | 0.2178 | 2.964 | 0.11 | 2.965 | 0.035
6 | 2020-09-14 03:18 | 4.4 | 15.28% | 20.2508 | 20.4709 | -0.0366 | 4.2508 | 4.4709 | 16.0366 | 1037.23 | 1040.26 | 960.255 | 1336.11 | 0 | К206852 | 3 | 1300 | 6 | 28.26 | 15.2% | 0.2178 | 2.962 | 0.126 | 2.961 | 0.039
6 | 2020-09-14 03:18 | 4.5 | 15.62% | 20.2357 | 20.4664 | -0.0332 | 4.2357 | 4.4664 | 16.0332 | 1036.7 | 1039.67 | 959.674 | 1337.79 | 0 | К206852 | 3 | 1300 | 6 | 28.83 | 15.51% | 0.2178 | 2.968 | 0.129 | 2.966 | 0.034
6 | 2020-09-14 03:18 | 4.6 | 15.97% | 20.2279 | 20.4642 | -0.0223 | 4.2279 | 4.4642 | 16.0223 | 1036.05 | 1039.67 | 959.663 | 1339.41 | 0 | К206852 | 3 | 1300 | 6 | 29.79 | 16.02% | 0.2178 | 2.976 | 0.132 | 2.97 | 0.03
6 | 2020-09-14 03:18 | 4.7 | 16.32% | 20.2253 | 20.461 | -0.0207 | 4.2253 | 4.461 | 16.0207 | 1035.63 | 1038.71 | 958.707 | 1339.71 | 0 | К206852 | 3 | 1300 | 6 | 30.37 | 16.34% | 0.2178 | 2.972 | 0.143 | 2.97 | 0.03
6 | 2020-09-14 03:18 | 4.8 | 16.67% | 20.2259 | 20.4535 | -0.0194 | 4.2259 | 4.4535 | 16.0194 | 1036.58 | 1039.41 | 959.406 | 1340.23 | 0 | К206852 | 3 | 1300 | 6 | 30.76 | 16.55% | 0.198 | 2.985 | 0.139 | 2.986 | 0.014
6 | 2020-09-14 03:18 | 4.9 | 17.01% | 20.2105 | 20.435 | -0.0174 | 4.2105 | 4.435 | 16.0174 | 1037.65 | 1038.11 | 958.104 | 1340.49 | 0 | К206852 | 3 | 1300 | 6 | 31.92 | 17.17% | 0.2178 | 2.984 | 0.11 | 2.98 | 0.02
6 | 2020-09-14 03:18 | 5 | 17.36% | 20.203 | 20.4233 | -0.0191 | 4.203 | 4.4233 | 16.0191 | 1037.73 | 1035.73 | 955.734 | 1340.35 | 0 | К206852 | 3 | 1300 | 6 | 32.3 | 17.37% | 0.2178 | 2.972 | 0.111 | 2.97 | 0.03
6 | 2020-09-14 03:18 | 5.1 | 17.71% | 20.1814 | 20.4239 | -0.0199 | 4.1814 | 4.4239 | 16.0199 | 1037.48 | 1035.9 | 955.907 | 1340.66 | 0 | К206852 | 3 | 1300 | 6 | 32.87 | 17.68% | 0.2178 | 2.965 | 0.108 | 2.968 | 0.032
6 | 2020-09-14 03:18 | 5.2 | 18.06% | 20.1422 | 20.4223 | -0.016 | 4.1422 | 4.4223 | 16.016 | 1036.26 | 1036.81 | 956.813 | 1341.57 | 0 | К206852 | 3 | 1300 | 6 | 33.85 | 18.21% | 0.2178 | 2.966 | 0.11 | 2.974 | 0.026
6 | 2020-09-14 03:18 | 5.3 | 18.4% | 20.1388 | 20.4181 | -0.0083 | 4.1388 | 4.4181 | 16.0083 | 1038 | 1038.3 | 958.299 | 1342.25 | 0 | К206852 | 3 | 1300 | 6 | 34.42 | 18.52% | 0.198 | 2.958 | 0.126 | 2.972 | 0.028
6 | 2020-09-14 03:18 | 5.4 | 18.75% | 20.1435 | 20.4135 | -0.0067 | 4.1435 | 4.4135 | 16.0067 | 1039.32 | 1038.82 | 958.819 | 1342.37 | 0 | К206852 | 3 | 1300 | 6 | 34.8 | 18.72% | 0.198 | 2.963 | 0.136 | 2.976 | 0.024
6 | 2020-09-14 03:18 | 5.5 | 19.1% | 20.1511 | 20.4107 | -0.0112 | 4.1511 | 4.4107 | 16.0112 | 1040.09 | 1039.31 | 959.316 | 1342.21 | 0 | К206852 | 3 | 1300 | 6 | 35.39 | 19.04% | 0.198 | 2.968 | 0.142 | 2.977 | 0.023
6 | 2020-09-14 03:18 | 5.6 | 19.44% | 20.1513 | 20.4123 | -0.0226 | 4.1513 | 4.4123 | 16.0226 | 1042.07 | 1039.23 | 959.238 | 1343.44 | 0 | К206852 | 3 | 1300 | 6 | 36.35 | 19.55% | 0.2178 | 2.972 | 0.13 | 2.976 | 0.024
6 | 2020-09-14 03:18 | 5.7 | 19.79% | 20.149 | 20.408 | -0.0287 | 4.149 | 4.408 | 16.0287 | 1041.49 | 1038.94 | 958.936 | 1344.03 | 0 | К206852 | 3 | 1300 | 6 | 36.92 | 19.86% | 0.2178 | 2.977 | 0.14 | 2.984 | 0.016
6 | 2020-09-14 03:18 | 5.8 | 20.14% | 20.1243 | 20.3939 | -0.0237 | 4.1243 | 4.3939 | 16.0237 | 1041.6 | 1039.16 | 959.16 | 1344.12 | 0 | К206852 | 3 | 1300 | 6 | 37.3 | 20.06% | 0.2178 | 2.994 | 0.127 | 3.001 | 0.001
6 | 2020-09-14 03:18 | 5.9 | 20.49% | 20.1066 | 20.3885 | -0.021 | 4.1066 | 4.3885 | 16.021 | 1043.01 | 1040.11 | 960.115 | 1344.16 | 0 | К206852 | 3 | 1300 | 6 | 38.28 | 20.59% | 0.2178 | 2.998 | 0.104 | 2.999 | 0.001
6 | 2020-09-14 03:18 | 6 | 20.83% | 20.115 | 20.3923 | -0.0205 | 4.115 | 4.3923 | 16.0205 | 1038.75 | 1041.03 | 961.032 | 1343.99 | 0 | К206852 | 3 | 1300 | 6 | 38.85 | 20.9% | 0.2178 | 2.988 | 0.11 | 2.988 | 0.012
6 | 2020-09-14 03:18 | 6.1 | 21.18% | 20.1713 | 20.3996 | -0.0201 | 4.1713 | 4.3996 | 16.0201 | 1026.18 | 1041.7 | 961.703 | 1342.99 | 0 | К206852 | 3 | 1300 | 6 | 39.43 | 21.21% | 0.2178 | 2.972 | 0.123 | 2.969 | 0.031
6 | 2020-09-14 03:18 | 6.2 | 21.53% | 20.1838 | 20.4088 | -0.0179 | 4.1838 | 4.4088 | 16.0179 | 1033.67 | 1042.01 | 962.01 | 1341.92 | 0 | К206852 | 3 | 1300 | 6 | 39.82 | 21.42% | 0.2178 | 2.963 | 0.128 | 2.96 | 0.04
6 | 2020-09-14 03:18 | 6.3 | 21.88% | 20.1664 | 20.4143 | -0.018 | 4.1664 | 4.4143 | 16.018 | 1040.54 | 1041.73 | 961.725 | 1341.71 | 0 | К206852 | 3 | 1300 | 6 | 40.78 | 21.94% | 0.2178 | 2.964 | 0.123 | 2.962 | 0.038
6 | 2020-09-14 03:18 | 6.4 | 22.22% | 20.1596 | 20.4139 | -0.0266 | 4.1596 | 4.4139 | 16.0266 | 1042.32 | 1041.65 | 961.647 | 1341.7 | 0 | К206852 | 3 | 1300 | 6 | 41.36 | 22.25% | 0.2178 | 2.963 | 0.12 | 2.96 | 0.04
6 | 2020-09-14 03:18 | 6.5 | 22.57% | 20.1521 | 20.4199 | -0.0377 | 4.1521 | 4.4199 | 16.0377 | 1043.49 | 1041.62 | 961.619 | 1341.53 | 0 | К206852 | 3 | 1300 | 6 | 41.93 | 22.56% | 0.2178 | 2.977 | 0.117 | 2.975 | 0.025
6 | 2020-09-14 03:18 | 6.6 | 22.92% | 20.1435 | 20.4352 | -0.0366 | 4.1435 | 4.4352 | 16.0366 | 1043.34 | 1041.37 | 961.367 | 1341.98 | 0 | К206852 | 3 | 1300 | 6 | 42.89 | 23.07% | 0.198 | 2.992 | 0.132 | 2.998 | 0.002
6 | 2020-09-14 03:18 | 6.7 | 23.26% | 20.1469 | 20.438 | -0.031 | 4.1469 | 4.438 | 16.031 | 1043.69 | 1040.6 | 960.607 | 1343.44 | 0 | К206852 | 3 | 1300 | 6 | 43.28 | 23.28% | 0.198 | 3.007 | 0.123 | 3.013 | 0.013
6 | 2020-09-14 03:18 | 6.8 | 23.61% | 20.1503 | 20.4193 | -0.0268 | 4.1503 | 4.4193 | 16.0268 | 1043.44 | 1040.23 | 960.233 | 1344.13 | 0 | К206852 | 3 | 1300 | 6 | 43.86 | 23.59% | 0.198 | 3.027 | 0.099 | 3.033 | 0.033
6 | 2020-09-14 03:18 | 6.9 | 23.96% | 20.129 | 20.3978 | -0.0213 | 4.129 | 4.3978 | 16.0213 | 1042.66 | 1039.73 | 959.73 | 1343.08 | 0 | К206852 | 3 | 1300 | 6 | 44.43 | 23.9% | 0.2178 | 3.025 | 0.1 | 3.031 | 0.031
6 | 2020-09-14 03:18 | 7 | 24.31% | 20.1246 | 20.3915 | -0.018 | 4.1246 | 4.3915 | 16.018 | 1041.62 | 1040.18 | 960.177 | 1342.03 | 0 | К206852 | 3 | 1300 | 6 | 45.41 | 24.43% | 0.2178 | 3.012 | 0.098 | 3.015 | 0.015
6 | 2020-09-14 03:18 | 7.1 | 24.65% | 20.1253 | 20.3833 | -0.0222 | 4.1253 | 4.3833 | 16.0222 | 1041.66 | 1039.93 | 959.931 | 1341.86 | 0 | К206852 | 3 | 1300 | 6 | 45.79 | 24.63% | 0.2178 | 3.017 | 0.095 | 3.023 | 0.023
6 | 2020-09-14 03:18 | 7.2 | 25% | 20.0986 | 20.3762 | -0.0252 | 4.0986 | 4.3762 | 16.0252 | 1041.05 | 1038.96 | 958.959 | 1341.87 | 0 | К206852 | 3 | 1300 | 6 | 46.36 | 24.94% | 0.2178 | 3.019 | 0.091 | 3.021 | 0.021
6 | 2020-09-14 03:18 | 7.3 | 25.35% | 20.0451 | 20.3656 | -0.0228 | 4.0451 | 4.3656 | 16.0228 | 1040.13 | 1037.53 | 957.534 | 1340.92 | 0 | К206852 | 3 | 1300 | 6 | 46.95 | 25.26% | 0.2178 | 3.017 | 0.108 | 3.023 | 0.023
6 | 2020-09-14 03:18 | 7.4 | 25.69% | 20.0399 | 20.3621 | -0.0199 | 4.0399 | 4.3621 | 16.0199 | 1039.48 | 1038.14 | 958.143 | 1340.48 | 0 | К206852 | 3 | 1300 | 6 | 47.34 | 25.47% | 0.2178 | 3.014 | 0.121 | 3.02 | 0.02
6 | 2020-09-14 03:18 | 7.8 | 27.08% | 20.0591 | 20.3682 | 0.0074 | 4.0591 | 4.3682 | 15.9926 | 1043.25 | 1038.82 | 958.819 | 1342.02 | 0 | К206852 | 3 | 1300 | 6 | 50.41 | 27.12% | 0.198 | 3.064 | 0.11 | 3.061 | 0.061
6 | 2020-09-14 03:18 | 7.9 | 27.43% | 20.0718 | 20.3587 | -0.0005 | 4.0718 | 4.3587 | 16.0005 | 1038.85 | 1039.53 | 959.534 | 1342.01 | 0 | К206852 | 3 | 1300 | 6 | 50.79 | 27.32% | 0.198 | 3.064 | 0.113 | 3.061 | 0.061
6 | 2020-09-14 03:18 | 8.3 | 28.82% | 20.1965 | 20.3448 | 0.0039 | 4.1965 | 4.3448 | 15.9961 | 1041.49 | 1039.21 | 959.21 | 1342.04 | 0 | К206852 | 3 | 1300 | 6 | 53.31 | 28.68% | 0.198 | 3.059 | 0.143 | 3.063 | 0.063
6 | 2020-09-14 03:18 | 9 | 31.25% | 20.1399 | 20.4862 | -0.0098 | 4.1399 | 4.4862 | 16.0098 | 1042.9 | 1040.43 | 960.428 | 1344.68 | 0 | К206852 | 3 | 1300 | 6 | 58.31 | 31.37% | 0.198 | 3.026 | 0.13 | 3.012 | 0.012
6 | 2020-09-14 03:18 | 9.1 | 31.6% | 20.1487 | 20.458 | -0.0168 | 4.1487 | 4.458 | 16.0168 | 1042.28 | 1039.99 | 959.992 | 1344.23 | 0 | К206852 | 3 | 1300 | 6 | 58.9 | 31.68% | 0.2178 | 3.029 | 0.126 | 3.013 | 0.013
6 | 2020-09-14 03:18 | 9.2 | 31.94% | 20.164 | 20.4382 | -0.0168 | 4.164 | 4.4382 | 16.0168 | 1042.49 | 1040.05 | 960.054 | 1342.95 | 0 | К206852 | 3 | 1300 | 6 | 59.28 | 31.89% | 0.2178 | 3.027 | 0.122 | 3.003 | 0.003
6 | 2020-09-14 03:18 | 9.3 | 32.29% | 20.1833 | 20.4312 | -0.0079 | 4.1833 | 4.4312 | 16.0079 | 1043.98 | 1040.59 | 960.591 | 1341.36 | 0 | К206852 | 3 | 1300 | 6 | 59.85 | 32.19% | 0.2178 | 3.018 | 0.12 | 2.995 | 0.005
6 | 2020-09-14 03:18 | 9.4 | 32.64% | 20.1859 | 20.4187 | 0.0027 | 4.1859 | 4.4187 | 15.9973 | 1044.46 | 1040.73 | 960.736 | 1340.4 | 0 | К206852 | 3 | 1300 | 6 | 60.83 | 32.72% | 0.2178 | 3.009 | 0.128 | 2.999 | 0.001
6 | 2020-09-14 03:18 | 9.5 | 32.99% | 20.1757 | 20.4084 | 0.001 | 4.1757 | 4.4084 | 15.999 | 1044.61 | 1040.8 | 960.797 | 1340.75 | 0 | К206852 | 3 | 1300 | 6 | 61.4 | 33.03% | 0.198 | 3.007 | 0.131 | 3.002 | 0.002
6 | 2020-09-14 03:18 | 9.6 | 33.33% | 20.1638 | 20.3577 | -0.0027 | 4.1638 | 4.3577 | 16.0027 | 1044.54 | 1040.29 | 960.289 | 1341.79 | 0 | К206852 | 3 | 1300 | 6 | 61.78 | 33.23% | 0.198 | 3.016 | 0.126 | 3.012 | 0.012
6 | 2020-09-14 03:18 | 9.7 | 33.68% | 20.1443 | 20.3134 | -0.0029 | 4.1443 | 4.3134 | 16.0029 | 1043.73 | 1039.93 | 959.925 | 1342.32 | 0 | К206852 | 3 | 1300 | 6 | 62.37 | 33.55% | 0.198 | 3.018 | 0.116 | 3.014 | 0.014
6 | 2020-09-14 03:18 | 9.8 | 34.03% | 20.1433 | 20.3084 | -0.0038 | 4.1433 | 4.3084 | 16.0038 | 1043.18 | 1039.41 | 959.406 | 1342.33 | 0 | К206852 | 3 | 1300 | 6 | 63.33 | 34.07% | 0.2178 | 3.021 | 0.102 | 3.011 | 0.011
6 | 2020-09-14 03:18 | 9.9 | 34.38% | 20.143 | 20.3265 | -0.0078 | 4.143 | 4.3265 | 16.0078 | 1042.86 | 1039.02 | 959.015 | 1342.34 | 0 | К206852 | 3 | 1300 | 6 | 63.9 | 34.37% | 0.2178 | 3.019 | 0.112 | 3.013 | 0.013
6 | 2020-09-14 03:18 | 10 | 34.72% | 20.1227 | 20.3646 | -0.015 | 4.1227 | 4.3646 | 16.015 | 1042.44 | 1038.83 | 958.83 | 1342.35 | 0 | К206852 | 3 | 1300 | 6 | 64.87 | 34.9% | 0.2178 | 3.012 | 0.119 | 3.012 | 0.012
6 | 2020-09-14 03:18 | 10.1 | 35.07% | 20.115 | 20.3776 | -0.0211 | 4.115 | 4.3776 | 16.0211 | 1041.47 | 1039.36 | 959.367 | 1342.35 | 0 | К206852 | 3 | 1300 | 6 | 65.26 | 35.1% | 0.2178 | 3.012 | 0.119 | 3.013 | 0.013
6 | 2020-09-14 03:18 | 10.2 | 35.42% | 20.137 | 20.3879 | -0.0228 | 4.137 | 4.3879 | 16.0228 | 1041.36 | 1039.7 | 959.696 | 1341.85 | 0 | К206852 | 3 | 1300 | 6 | 65.83 | 35.41% | 0.2178 | 3.011 | 0.113 | 3.005 | 0.005
6 | 2020-09-14 03:18 | 10.3 | 35.76% | 20.2165 | 20.3909 | -0.0177 | 4.2165 | 4.3909 | 16.0177 | 1040.8 | 1039.78 | 959.78 | 1341.43 | 0 | К206852 | 3 | 1300 | 6 | 66.42 | 35.73% | 0.2178 | 3.006 | 0.115 | 3.003 | 0.003
6 | 2020-09-14 03:18 | 10.4 | 36.11% | 20.2357 | 20.3921 | -0.0095 | 4.2357 | 4.3921 | 16.0095 | 1040.19 | 1039.13 | 959.137 | 1342.25 | 0 | К206852 | 3 | 1300 | 6 | 67.37 | 36.24% | 0.2178 | 3.016 | 0.132 | 3.02 | 0.02
6 | 2020-09-14 03:18 | 10.5 | 36.46% | 20.2178 | 20.3863 | -0.0084 | 4.2178 | 4.3863 | 16.0084 | 1039.07 | 1038.38 | 958.383 | 1342.53 | 0 | К206852 | 3 | 1300 | 6 | 67.76 | 36.45% | 0.198 | 3.037 | 0.13 | 3.042 | 0.042
6 | 2020-09-14 03:18 | 10.6 | 36.81% | 20.1892 | 20.3686 | -0.0086 | 4.1892 | 4.3686 | 16.0086 | 1033.68 | 1037.71 | 957.707 | 1341.57 | 0 | К206852 | 3 | 1300 | 6 | 68.35 | 36.77% | 0.198 | 3.048 | 0.121 | 3.05 | 0.05
6 | 2020-09-14 03:18 | 10.7 | 37.15% | 20.1638 | 20.3511 | -0.011 | 4.1638 | 4.3511 | 16.011 | 1022.88 | 1032.21 | 952.208 | 1340.47 | 0 | К206852 | 3 | 1300 | 6 | 68.92 | 37.07% | 0.198 | 3.036 | 0.114 | 3.027 | 0.027
6 | 2020-09-14 03:18 | 10.8 | 37.5% | 20.1446 | 20.3458 | -0.014 | 4.1446 | 4.3458 | 16.014 | 1029.05 | 1033.5 | 953.499 | 1340.22 | 0 | К206852 | 3 | 1300 | 6 | 69.87 | 37.58% | 0.2178 | 3.026 | 0.103 | 3.012 | 0.012
6 | 2020-09-14 03:18 | 10.9 | 37.85% | 20.136 | 20.3499 | -0.0193 | 4.136 | 4.3499 | 16.0193 | 1034.16 | 1033.65 | 953.65 | 1340.7 | 0 | К206852 | 3 | 1300 | 6 | 70.26 | 37.79% | 0.2178 | 3.014 | 0.109 | 3 | 0
6 | 2020-09-14 03:18 | 11 | 38.19% | 20.1344 | 20.3499 | -0.0203 | 4.1344 | 4.3499 | 16.0203 | 1036.04 | 1035.61 | 955.611 | 1341.98 | 0 | К206852 | 3 | 1300 | 6 | 70.85 | 38.11% | 0.2178 | 3.01 | 0.118 | 3.002 | 0.002
6 | 2020-09-14 03:18 | 11.1 | 38.54% | 20.1139 | 20.3511 | -0.0187 | 4.1139 | 4.3511 | 16.0187 | 1037.75 | 1037 | 957.003 | 1342.73 | 0 | К206852 | 3 | 1300 | 6 | 71.8 | 38.62% | 0.2178 | 3.009 | 0.12 | 3.006 | 0.006
6 | 2020-09-14 03:18 | 11.2 | 38.89% | 20.0918 | 20.3573 | -0.0149 | 4.0918 | 4.3573 | 16.0149 | 1040.17 | 1037.94 | 957.936 | 1342.71 | 0 | К206852 | 3 | 1300 | 6 | 72.39 | 38.94% | 0.2178 | 3.009 | 0.127 | 3.008 | 0.008
6 | 2020-09-14 03:18 | 11.3 | 39.24% | 20.102 | 20.3629 | -0.0109 | 4.102 | 4.3629 | 16.0109 | 1040.56 | 1038.51 | 958.512 | 1342.7 | 0 | К206852 | 3 | 1300 | 6 | 72.78 | 39.15% | 0.198 | 3.009 | 0.142 | 3.007 | 0.007
6 | 2020-09-14 03:18 | 11.4 | 39.58% | 20.1194 | 20.3567 | -0.0111 | 4.1194 | 4.3567 | 16.0111 | 1041.2 | 1039.26 | 959.266 | 1342.52 | 0 | К206852 | 3 | 1300 | 6 | 73.35 | 39.46% | 0.198 | 3.029 | 0.135 | 3.025 | 0.025
6 | 2020-09-14 03:18 | 11.7 | 40.62% | 20.0103 | 20.3227 | -0.0036 | 4.0103 | 4.3227 | 16.0036 | 1044.03 | 1039.41 | 959.417 | 1340.23 | 0 | К206852 | 3 | 1300 | 6 | 75.28 | 40.49% | 0.198 | 3.041 | 0.096 | 3.031 | 0.031
6 | 2020-09-14 03:18 | 12.5 | 43.4% | 20.0279 | 20.2699 | -0.0077 | 4.0279 | 4.2699 | 16.0077 | 1044.75 | 1040.42 | 960.428 | 1343.22 | 0 | К206852 | 3 | 1300 | 6 | 80.86 | 43.5% | 0.198 | 3.132 | 0.1 | 3.124 | 0.124
6 | 2020-09-14 03:18 | 12.6 | 43.75% | 20.0137 | 20.2741 | -0.0106 | 4.0137 | 4.2741 | 16.0106 | 1045.56 | 1041.25 | 961.25 | 1342.47 | 0 | К206852 | 3 | 1300 | 6 | 81.45 | 43.81% | 0.2178 | 3.103 | 0.12 | 3.093 | 0.093
6 | 2020-09-14 03:18 | 12.7 | 44.1% | 20.0131 | 20.2844 | -0.0182 | 4.0131 | 4.2844 | 16.0182 | 1046.23 | 1036.78 | 956.785 | 1343.01 | 0 | К206852 | 3 | 1300 | 6 | 81.84 | 44.02% | 0.2178 | 3.079 | 0.129 | 3.074 | 0.074
6 | 2020-09-14 03:18 | 12.8 | 44.44% | 20.0139 | 20.2923 | -0.029 | 4.0139 | 4.2923 | 16.029 | 1047.68 | 1031.93 | 951.928 | 1342.59 | 0 | К206852 | 3 | 1300 | 6 | 82.41 | 44.33% | 0.2178 | 3.068 | 0.135 | 3.067 | 0.067
6 | 2020-09-14 03:18 | 12.9 | 44.79% | 20.0191 | 20.2903 | -0.0315 | 4.0191 | 4.2903 | 16.0315 | 1047.35 | 1031.83 | 951.828 | 1341.37 | 0 | К206852 | 3 | 1300 | 6 | 82.79 | 44.53% | 0.2178 | 3.06 | 0.137 | 3.061 | 0.061
6 | 2020-09-14 03:18 | 13.3 | 46.18% | 20.0095 | 20.258 | -0.0319 | 4.0095 | 4.258 | 16.0319 | 1050.68 | 1041.38 | 961.378 | 1343.15 | 0 | К206852 | 3 | 1300 | 6 | 85.88 | 46.2% | 0.2178 | 3.112 | 0.141 | 3.115 | 0.115
6 | 2020-09-14 03:18 | 13.4 | 46.53% | 20.0204 | 20.2504 | -0.0257 | 4.0204 | 4.2504 | 16.0257 | 1050.54 | 1042.92 | 962.915 | 1342.65 | 0 | К206852 | 3 | 1300 | 6 | 86.27 | 46.41% | 0.2178 | 3.106 | 0.125 | 3.11 | 0.11
6 | 2020-09-14 03:18 | 13.5 | 46.88% | 20.0238 | 20.2955 | -0.0187 | 4.0238 | 4.2955 | 16.0187 | 1050.3 | 1043.95 | 963.949 | 1341.17 | 0 | К206852 | 3 | 1300 | 6 | 86.84 | 46.71% | 0.2178 | 3.091 | 0.112 | 3.093 | 0.093
6 | 2020-09-14 03:18 | 13.6 | 47.22% | 20.0225 | 20.3082 | -0.0109 | 4.0225 | 4.3082 | 16.0109 | 1050.12 | 1044.34 | 964.335 | 1340.68 | 0 | К206852 | 3 | 1300 | 6 | 87.81 | 47.24% | 0.2178 | 3.058 | 0.124 | 3.064 | 0.064
6 | 2020-09-14 03:18 | 13.7 | 47.57% | 20.024 | 20.2995 | -0.0106 | 4.024 | 4.2995 | 16.0106 | 1050.3 | 1043.62 | 963.62 | 1340.7 | 0 | К206852 | 3 | 1300 | 6 | 88.38 | 47.54% | 0.2178 | 3.056 | 0.127 | 3.063 | 0.063
6 | 2020-09-14 03:18 | 13.8 | 47.92% | 20.0279 | 20.2925 | -0.0215 | 4.0279 | 4.2925 | 16.0215 | 1049.05 | 1043.51 | 963.513 | 1340.8 | 0 | К206852 | 3 | 1300 | 6 | 89.34 | 48.06% | 0.2178 | 3.053 | 0.128 | 3.051 | 0.051
6 | 2020-09-14 03:18 | 13.9 | 48.26% | 20.0513 | 20.2911 | -0.0302 | 4.0513 | 4.2911 | 16.0302 | 1046.73 | 1043.85 | 963.843 | 1340.89 | 0 | К206852 | 3 | 1300 | 6 | 89.92 | 48.37% | 0.2178 | 3.041 | 0.131 | 3.037 | 0.037
6 | 2020-09-14 03:18 | 14 | 48.61% | 20.1001 | 20.287 | -0.0341 | 4.1001 | 4.287 | 16.0341 | 1046.08 | 1043.62 | 963.625 | 1340.9 | 0 | К206852 | 3 | 1300 | 6 | 90.31 | 48.58% | 0.2178 | 3.047 | 0.131 | 3.048 | 0.048
6 | 2020-09-14 03:18 | 14.1 | 48.96% | 20.1022 | 20.2741 | -0.0326 | 4.1022 | 4.2741 | 16.0326 | 1045.12 | 1043.51 | 963.508 | 1341.42 | 0 | К206852 | 3 | 1300 | 6 | 90.88 | 48.89% | 0.2178 | 3.059 | 0.128 | 3.063 | 0.063
6 | 2020-09-14 03:18 | 14.2 | 49.31% | 20.0069 | 20.2592 | -0.0279 | 4.0069 | 4.2592 | 16.0279 | 1044.26 | 1043.31 | 963.307 | 1343.01 | 0 | К206852 | 3 | 1300 | 6 | 91.85 | 49.41% | 0.2178 | 3.074 | 0.123 | 3.073 | 0.073
6 | 2020-09-14 03:18 | 14.3 | 49.65% | 19.9721 | 20.2427 | -0.0247 | 3.9721 | 4.2427 | 16.0247 | 1044.59 | 1043.02 | 963.016 | 1343.52 | 0 | К206852 | 3 | 1300 | 6 | 92.42 | 49.71% | 0.2178 | 3.087 | 0.109 | 3.088 | 0.088
6 | 2020-09-14 03:18 | 14.4 | 50% | 19.9705 | 20.2212 | -0.0249 | 3.9705 | 4.2212 | 16.0249 | 1045.9 | 1042.87 | 962.871 | 1343.04 | 0 | К206852 | 3 | 1300 | 6 | 92.81 | 49.92% | 0.2178 | 3.087 | 0.102 | 3.091 | 0.091
6 | 2020-09-14 03:18 | 14.5 | 50.35% | 19.9646 | 20.2091 | -0.0254 | 3.9646 | 4.2091 | 16.0254 | 1049.45 | 1042.85 | 962.848 | 1341.57 | 0 | К206852 | 3 | 1300 | 6 | 93.4 | 50.24% | 0.2178 | 3.086 | 0.11 | 3.091 | 0.091
6 | 2020-09-14 03:18 | 14.6 | 50.69% | 19.9656 | 20.2174 | -0.0283 | 3.9656 | 4.2174 | 16.0283 | 1049.75 | 1042.78 | 962.781 | 1341.07 | 0 | К206852 | 3 | 1300 | 6 | 94.35 | 50.75% | 0.2178 | 3.077 | 0.113 | 3.068 | 0.068
6 | 2020-09-14 03:18 | 14.7 | 51.04% | 19.9692 | 20.2222 | -0.0283 | 3.9692 | 4.2222 | 16.0283 | 1048.94 | 1043 | 963.005 | 1340.84 | 0 | К206852 | 3 | 1300 | 6 | 94.94 | 51.07% | 0.2178 | 3.083 | 0.12 | 3.067 | 0.067
6 | 2020-09-14 03:18 | 14.8 | 51.39% | 19.9791 | 20.2212 | -0.0287 | 3.9791 | 4.2212 | 16.0287 | 1048.22 | 1042.21 | 962.211 | 1340.68 | 0 | К206852 | 3 | 1300 | 6 | 95.33 | 51.28% | 0.2178 | 3.088 | 0.121 | 3.072 | 0.072
6 | 2020-09-14 03:18 | 14.9 | 51.74% | 19.9931 | 20.2164 | -0.0281 | 3.9931 | 4.2164 | 16.0281 | 1047.56 | 1040.46 | 960.462 | 1341.13 | 0 | К206852 | 3 | 1300 | 6 | 96.28 | 51.79% | 0.2178 | 3.068 | 0.115 | 3.057 | 0.057
6 | 2020-09-14 03:18 | 15 | 52.08% | 20.0012 | 20.2288 | -0.0249 | 4.0012 | 4.2288 | 16.0249 | 1047.53 | 1034.98 | 954.98 | 1341.36 | 0 | К206852 | 3 | 1300 | 6 | 96.85 | 52.1% | 0.2178 | 3.059 | 0.126 | 3.05 | 0.05
6 | 2020-09-14 03:18 | 15.1 | 52.43% | 20.0111 | 20.2363 | -0.0219 | 4.0111 | 4.2363 | 16.0219 | 1048.3 | 1037.18 | 957.181 | 1341.62 | 0 | К206852 | 3 | 1300 | 6 | 97.44 | 52.42% | 0.2178 | 3.064 | 0.133 | 3.064 | 0.064
6 | 2020-09-14 03:18 | 15.2 | 52.78% | 20.0168 | 20.2282 | -0.0178 | 4.0168 | 4.2282 | 16.0178 | 1048.21 | 1039.13 | 959.137 | 1342.9 | 0 | К206852 | 3 | 1300 | 6 | 97.83 | 52.63% | 0.2178 | 3.068 | 0.132 | 3.069 | 0.069
6 | 2020-09-14 03:18 | 15.3 | 53.12% | 20.0188 | 20.2254 | -0.0146 | 4.0188 | 4.2254 | 16.0146 | 1046.79 | 1040.76 | 960.764 | 1343.94 | 0 | К206852 | 3 | 1300 | 6 | 98.78 | 53.14% | 0.2178 | 3.088 | 0.119 | 3.088 | 0.088
6 | 2020-09-14 03:18 | 15.4 | 53.47% | 20.0105 | 20.2224 | -0.0149 | 4.0105 | 4.2224 | 16.0149 | 1047.75 | 1041.08 | 961.082 | 1343.93 | 0 | К206852 | 3 | 1300 | 6 | 99.37 | 53.45% | 0.2178 | 3.086 | 0.112 | 3.087 | 0.087
6 | 2020-09-14 03:18 | 15.5 | 53.82% | 19.9887 | 20.2274 | -0.02 | 3.9887 | 4.2274 | 16.02 | 1049.86 | 1040.94 | 960.943 | 1342.94 | 0 | К206852 | 3 | 1300 | 6 | 100.33 | 53.97% | 0.2178 | 3.084 | 0.121 | 3.085 | 0.085
6 | 2020-09-14 03:18 | 15.6 | 54.17% | 19.9866 | 20.2431 | -0.0233 | 3.9866 | 4.2431 | 16.0233 | 1050.78 | 1040.66 | 960.658 | 1341.74 | 0 | К206852 | 3 | 1300 | 6 | 100.91 | 54.28% | 0.2178 | 3.084 | 0.128 | 3.082 | 0.082
6 | 2020-09-14 03:18 | 16 | 55.56% | 20.0095 | 20.3007 | -0.0373 | 4.0095 | 4.3007 | 16.0373 | 1050.09 | 1042.2 | 962.206 | 1339.84 | 0 | К206852 | 3 | 1300 | 6 | 103.41 | 55.63% | 0.2178 | 3.099 | 0.137 | 3.102 | 0.102
6 | 2020-09-14 03:18 | 16.1 | 55.9% | 20.0165 | 20.2927 | -0.0322 | 4.0165 | 4.2927 | 16.0322 | 1049.99 | 1042.26 | 962.261 | 1341.15 | 0 | К206852 | 3 | 1300 | 6 | 103.8 | 55.84% | 0.2178 | 3.107 | 0.142 | 3.114 | 0.114
6 | 2020-09-14 03:18 | 16.2 | 56.25% | 20.0225 | 20.2856 | -0.0325 | 4.0225 | 4.2856 | 16.0325 | 1049.71 | 1042.14 | 962.144 | 1341.85 | 0 | К206852 | 3 | 1300 | 6 | 104.37 | 56.14% | 0.2178 | 3.114 | 0.131 | 3.12 | 0.12
6 | 2020-09-14 03:18 | 16.3 | 56.6% | 20.0212 | 20.2786 | -0.0376 | 4.0212 | 4.2786 | 16.0376 | 1043.11 | 1042.06 | 962.055 | 1343.29 | 0 | К206852 | 3 | 1300 | 6 | 104.76 | 56.35% | 0.2178 | 3.122 | 0.121 | 3.127 | 0.127
6 | 2020-09-14 03:18 | 16.6 | 57.64% | 20.0129 | 20.2244 | -0.0324 | 4.0129 | 4.2244 | 16.0324 | 1050.22 | 1041.55 | 961.552 | 1341.89 | 0 | К206852 | 3 | 1300 | 6 | 105.35 | 56.67% | 0.2178 | 3.107 | 0.115 | 3.112 | 0.112
6 | 2020-09-14 03:18 | 16.7 | 57.99% | 20.0178 | 20.2198 | -0.0313 | 4.0178 | 4.2198 | 16.0313 | 1049.58 | 1041.22 | 961.216 | 1341.9 | 0 | К206852 | 3 | 1300 | 6 | 107.85 | 58.02% | 0.2178 | 3.077 | 0.139 | 3.076 | 0.076
6 | 2020-09-14 03:18 | 16.8 | 58.33% | 20.043 | 20.229 | -0.0307 | 4.043 | 4.229 | 16.0307 | 1049.77 | 1040.93 | 960.931 | 1341.74 | 0 | К206852 | 3 | 1300 | 6 | 108.43 | 58.33% | 0.2178 | 3.071 | 0.146 | 3.071 | 0.071
6 | 2020-09-14 03:18 | 16.9 | 58.68% | 20.0495 | 20.2639 | -0.0328 | 4.0495 | 4.2639 | 16.0328 | 1049.39 | 1040.91 | 960.909 | 1340.98 | 0 | К206852 | 3 | 1300 | 6 | 108.82 | 58.54% | 0.2178 | 3.071 | 0.15 | 3.07 | 0.07
6 | 2020-09-14 03:18 | 17 | 59.03% | 20.0409 | 20.2923 | -0.0342 | 4.0409 | 4.2923 | 16.0342 | 1048.21 | 1041.43 | 961.429 | 1341.59 | 0 | К206852 | 3 | 1300 | 6 | 109.77 | 59.05% | 0.2178 | 3.082 | 0.145 | 3.086 | 0.086
6 | 2020-09-14 03:18 | 17.1 | 59.38% | 20.0344 | 20.2995 | -0.0328 | 4.0344 | 4.2995 | 16.0328 | 1048.7 | 1041.71 | 961.708 | 1342.12 | 0 | К206852 | 3 | 1300 | 6 | 110.35 | 59.36% | 0.2178 | 3.099 | 0.128 | 3.1 | 0.1
6 | 2020-09-14 03:18 | 17.2 | 59.72% | 20.0422 | 20.3263 | -0.0318 | 4.0422 | 4.3263 | 16.0318 | 1049.47 | 1041.59 | 961.591 | 1342.11 | 0 | К206852 | 3 | 1300 | 6 | 110.93 | 59.67% | 0.2178 | 3.108 | 0.114 | 3.109 | 0.109
6 | 2020-09-14 03:18 | 17.3 | 60.07% | 20.063 | 20.3472 | -0.0338 | 4.063 | 4.3472 | 16.0338 | 1049.91 | 1041.27 | 961.272 | 1342.64 | 0 | К206852 | 3 | 1300 | 6 | 111.89 | 60.19% | 0.2178 | 3.102 | 0.121 | 3.101 | 0.101
6 | 2020-09-14 03:18 | 17.4 | 60.42% | 20.0742 | 20.3509 | -0.0319 | 4.0742 | 4.3509 | 16.0319 | 1049.28 | 1040.58 | 960.585 | 1344.06 | 0 | К206852 | 3 | 1300 | 6 | 112.27 | 60.39% | 0.2178 | 3.095 | 0.13 | 3.097 | 0.097
6 | 2020-09-14 03:18 | 17.5 | 60.76% | 20.0775 | 20.3527 | -0.0261 | 4.0775 | 4.3527 | 16.0261 | 1049.16 | 1040.04 | 960.043 | 1343.31 | 0 | К206852 | 3 | 1300 | 6 | 112.86 | 60.71% | 0.2178 | 3.083 | 0.128 | 3.089 | 0.089
6 | 2020-09-14 03:18 | 17.6 | 61.11% | 20.0783 | 20.3561 | -0.0263 | 4.0783 | 4.3561 | 16.0263 | 1048.46 | 1040.04 | 960.037 | 1342.35 | 0 | К206852 | 3 | 1300 | 6 | 113.43 | 61.02% | 0.2178 | 3.068 | 0.134 | 3.072 | 0.072
6 | 2020-09-14 03:18 | 17.7 | 61.46% | 20.0846 | 20.3795 | -0.0296 | 4.0846 | 4.3795 | 16.0296 | 1047.34 | 1039.81 | 959.814 | 1341.87 | 0 | К206852 | 3 | 1300 | 6 | 114.41 | 61.54% | 0.2178 | 3.072 | 0.15 | 3.071 | 0.071
6 | 2020-09-14 03:18 | 17.8 | 61.81% | 20.1014 | 20.3941 | -0.0314 | 4.1014 | 4.3941 | 16.0314 | 1047.29 | 1039.67 | 959.674 | 1340.93 | 0 | К206852 | 3 | 1300 | 6 | 114.79 | 61.75% | 0.2178 | 3.077 | 0.148 | 3.085 | 0.085
6 | 2020-09-14 03:18 | 17.9 | 62.15% | 20.117 | 20.3962 | -0.0323 | 4.117 | 4.3962 | 16.0323 | 1046.72 | 1039.45 | 959.45 | 1341.52 | 0 | К206852 | 3 | 1300 | 6 | 115.36 | 62.05% | 0.2178 | 3.076 | 0.154 | 3.088 | 0.088
6 | 2020-09-14 03:18 | 18 | 62.5% | 20.1225 | 20.3939 | -0.0403 | 4.1225 | 4.3939 | 16.0403 | 1046.03 | 1039.25 | 959.249 | 1342.43 | 0 | К206852 | 3 | 1300 | 6 | 116.32 | 62.57% | 0.2178 | 3.094 | 0.155 | 3.109 | 0.109
6 | 2020-09-14 03:18 | 18.1 | 62.85% | 20.123 | 20.3948 | -0.0466 | 4.123 | 4.3948 | 16.0466 | 1046.05 | 1039.22 | 959.221 | 1341.14 | 0 | К206852 | 3 | 1300 | 6 | 116.91 | 62.89% | 0.2178 | 3.109 | 0.124 | 3.115 | 0.115
6 | 2020-09-14 03:18 | 18.2 | 63.19% | 20.1217 | 20.3927 | -0.0455 | 4.1217 | 4.3927 | 16.0455 | 1045.77 | 1039.17 | 959.165 | 1340.35 | 0 | К206852 | 3 | 1300 | 6 | 117.29 | 63.09% | 0.2178 | 3.096 | 0.115 | 3.105 | 0.105
6 | 2020-09-14 03:18 | 18.3 | 63.54% | 20.1111 | 20.3754 | -0.048 | 4.1111 | 4.3754 | 16.048 | 1045.35 | 1039.23 | 959.227 | 1341.76 | 0 | К206852 | 3 | 1300 | 6 | 117.86 | 63.4% | 0.2178 | 3.084 | 0.124 | 3.104 | 0.104
6 | 2020-09-14 03:18 | 18.5 | 64.24% | 20.115 | 20.3478 | -0.0352 | 4.115 | 4.3478 | 16.0352 | 1044.59 | 1039.54 | 959.545 | 1343.72 | 0 | К206852 | 3 | 1300 | 6 | 119.41 | 64.23% | 0.2178 | 3.07 | 0.132 | 3.093 | 0.093
6 | 2020-09-14 03:18 | 18.6 | 64.58% | 20.1124 | 20.3335 | -0.0269 | 4.1124 | 4.3335 | 16.0269 | 1044.32 | 1038.87 | 958.869 | 1343.84 | 0 | К206852 | 3 | 1300 | 6 | 119.79 | 64.44% | 0.2178 | 3.074 | 0.125 | 3.088 | 0.088
6 | 2020-09-14 03:18 | 18.7 | 64.93% | 20.1048 | 20.319 | -0.0225 | 4.1048 | 4.319 | 16.0225 | 1044.28 | 1037.82 | 957.824 | 1343.07 | 0 | К206852 | 3 | 1300 | 6 | 120.77 | 64.97% | 0.2178 | 3.087 | 0.138 | 3.092 | 0.092
6 | 2020-09-14 03:18 | 18.8 | 65.28% | 20.1069 | 20.3203 | -0.0227 | 4.1069 | 4.3203 | 16.0227 | 1044.54 | 1038.33 | 958.327 | 1343.06 | 0 | К206852 | 3 | 1300 | 6 | 121.34 | 65.27% | 0.2178 | 3.084 | 0.145 | 3.088 | 0.088
6 | 2020-09-14 03:18 | 18.9 | 65.62% | 20.1092 | 20.3335 | -0.0174 | 4.1092 | 4.3335 | 16.0174 | 1044.71 | 1038.53 | 958.528 | 1342.81 | 0 | К206852 | 3 | 1300 | 6 | 121.91 | 65.58% | 0.2178 | 3.085 | 0.195 | 3.086 | 0.086
6 | 2020-09-14 03:18 | 19 | 65.97% | 20.1121 | 20.3356 | -0.0163 | 4.1121 | 4.3356 | 16.0163 | 1044.79 | 1038.32 | 958.316 | 1341.61 | 0 | К206852 | 3 | 1300 | 6 | 122.88 | 66.1% | 0.2178 | 3.1 | 0.156 | 3.095 | 0.095
6 | 2020-09-14 03:18 | 19.1 | 66.32% | 20.1137 | 20.3144 | -0.0174 | 4.1137 | 4.3144 | 16.0174 | 1043.61 | 1036.93 | 956.93 | 1340.84 | 0 | К206852 | 3 | 1300 | 6 | 123.27 | 66.31% | 0.2178 | 3.104 | 0.159 | 3.097 | 0.097
6 | 2020-09-14 03:18 | 19.2 | 66.67% | 20.1035 | 20.2826 | -0.0169 | 4.1035 | 4.2826 | 16.0169 | 1043.56 | 1036.66 | 956.662 | 1341.78 | 0 | К206852 | 3 | 1300 | 6 | 123.84 | 66.62% | 0.2178 | 3.094 | 0.155 | 3.095 | 0.095
6 | 2020-09-14 03:18 | 19.3 | 67.01% | 20.0477 | 20.279 | -0.0218 | 4.0477 | 4.279 | 16.0218 | 1044.54 | 1037.18 | 957.181 | 1341.56 | 0 | К206852 | 3 | 1300 | 6 | 124.42 | 66.93% | 0.2178 | 3.09 | 0.158 | 3.11 | 0.11
6 | 2020-09-14 03:18 | 19.4 | 67.36% | 20.0147 | 20.281 | -0.0205 | 4.0147 | 4.281 | 16.0205 | 1045.8 | 1037.83 | 957.824 | 1342.47 | 0 | К206852 | 3 | 1300 | 6 | 125.38 | 67.44% | 0.2178 | 3.097 | 0.161 | 3.117 | 0.117
6 | 2020-09-14 03:18 | 19.5 | 67.71% | 20.0113 | 20.2824 | -0.0159 | 4.0113 | 4.2824 | 16.0159 | 1046.34 | 1038.06 | 958.053 | 1343.52 | 0 | К206852 | 3 | 1300 | 6 | 125.77 | 67.65% | 0.2178 | 3.108 | 0.152 | 3.132 | 0.132
6 | 2020-09-14 03:18 | 19.6 | 68.06% | 20.0079 | 20.2729 | -0.0104 | 4.0079 | 4.2729 | 16.0104 | 1046.79 | 1038.01 | 958.014 | 1342.79 | 0 | К206852 | 3 | 1300 | 6 | 126.35 | 67.97% | 0.2178 | 3.118 | 0.169 | 3.152 | 0.152
6 | 2020-09-14 03:18 | 19.7 | 68.4% | 20.03 | 20.2586 | -0.0063 | 4.03 | 4.2586 | 16.0063 | 1047 | 1038.22 | 958.215 | 1341.59 | 0 | К206852 | 3 | 1300 | 6 | 127.31 | 68.48% | 0.2178 | 3.146 | 0.159 | 3.183 | 0.183
6 | 2020-09-14 03:18 | 19.8 | 68.75% | 20.0562 | 20.2502 | -0.009 | 4.0562 | 4.2502 | 16.009 | 1047.53 | 1038.71 | 958.713 | 1341.28 | 0 | К206852 | 3 | 1300 | 6 | 127.9 | 68.8% | 0.2178 | 3.132 | 0.18 | 3.164 | 0.164
6 | 2020-09-14 03:18 | 19.9 | 69.1% | 20.063 | 20.2248 | -0.0177 | 4.063 | 4.2248 | 16.0177 | 1048.07 | 1039.15 | 959.149 | 1342.52 | 0 | К206852 | 3 | 1300 | 6 | 128.28 | 69% | 0.2178 | 3.136 | 0.2 | 3.154 | 0.154
6 | 2020-09-14 03:18 | 20 | 69.44% | 20.062 | 20.2021 | -0.0293 | 4.062 | 4.2021 | 16.0293 | 1048.53 | 1039.31 | 959.316 | 1342.29 | 0 | К206852 | 3 | 1300 | 6 | 128.85 | 69.31% | 0.2178 | 3.145 | 0.199 | 3.163 | 0.163
6 | 2020-09-14 03:18 | 20.1 | 69.79% | 20.0508 | 20.2186 | -0.0368 | 4.0508 | 4.2186 | 16.0368 | 1048.94 | 1039.54 | 959.54 | 1341.32 | 0 | К206852 | 3 | 1300 | 6 | 129.81 | 69.83% | 0.2178 | 3.161 | 0.161 | 3.213 | 0.213
6 | 2020-09-14 03:18 | 20.2 | 70.14% | 20.0331 | 20.2329 | -0.0457 | 4.0331 | 4.2329 | 16.0457 | 1049.01 | 1039.88 | 959.881 | 1341.08 | 0 | К206852 | 3 | 1300 | 6 | 130.4 | 70.15% | 0.2178 | 3.145 | 0.181 | 3.19 | 0.19
6 | 2020-09-14 03:18 | 20.3 | 70.49% | 20.0225 | 20.2365 | -0.0479 | 4.0225 | 4.2365 | 16.0479 | 1048.86 | 1040.49 | 960.49 | 1340.93 | 0 | К206852 | 3 | 1300 | 6 | 130.78 | 70.35% | 0.2178 | 3.128 | 0.203 | 3.156 | 0.156
6 | 2020-09-14 03:18 | 20.5 | 71.18% | 20.0129 | 20.223 | -0.041 | 4.0129 | 4.223 | 16.041 | 1047.58 | 1040.52 | 960.518 | 1343 | 0 | К206852 | 3 | 1300 | 6 | 132.33 | 71.18% | 0.2178 | 3.116 | 0.23 | 3.148 | 0.148
6 | 2020-09-14 03:18 | 20.6 | 71.53% | 19.9926 | 20.2252 | -0.0472 | 3.9926 | 4.2252 | 16.0472 | 1049.73 | 1041.04 | 961.038 | 1342.76 | 0 | К206852 | 3 | 1300 | 6 | 132.9 | 71.49% | 0.2178 | 3.105 | 0.237 | 3.126 | 0.126
6 | 2020-09-14 03:18 | 20.7 | 71.88% | 19.9843 | 20.2321 | -0.0392 | 3.9843 | 4.2321 | 16.0392 | 1050.78 | 1041.2 | 961.2 | 1341.06 | 0 | К206852 | 3 | 1300 | 6 | 133.87 | 72.01% | 0.2178 | 3.107 | 0.188 | 3.104 | 0.104
6 | 2020-09-14 03:18 | 20.8 | 72.22% | 19.9734 | 20.2407 | -0.0308 | 3.9734 | 4.2407 | 16.0308 | 1050.78 | 1041.62 | 961.619 | 1340.4 | 0 | К206852 | 3 | 1300 | 6 | 134.26 | 72.22% | 0.2178 | 3.109 | 0.167 | 3.098 | 0.098
6 | 2020-09-14 03:18 | 20.9 | 72.57% | 19.9614 | 20.2466 | -0.0278 | 3.9614 | 4.2466 | 16.0278 | 1049.05 | 1042.14 | 962.138 | 1341.5 | 0 | К206852 | 3 | 1300 | 6 | 134.83 | 72.53% | 0.2178 | 3.112 | 0.151 | 3.104 | 0.104
6 | 2020-09-14 03:18 | 21 | 72.92% | 19.9723 | 20.2476 | -0.0298 | 3.9723 | 4.2476 | 16.0298 | 1047.74 | 1042.07 | 962.077 | 1341.88 | 0 | К206852 | 3 | 1300 | 6 | 135.41 | 72.84% | 0.2178 | 3.113 | 0.145 | 3.113 | 0.113
6 | 2020-09-14 03:18 | 21.1 | 73.26% | 19.9749 | 20.2337 | -0.0305 | 3.9749 | 4.2337 | 16.0305 | 1048.78 | 1041.95 | 961.948 | 1340.78 | 0 | К206852 | 3 | 1300 | 6 | 136.37 | 73.36% | 0.2178 | 3.1 | 0.123 | 3.094 | 0.094
6 | 2020-09-14 03:18 | 21.2 | 73.61% | 19.969 | 20.2107 | -0.0306 | 3.969 | 4.2107 | 16.0306 | 1049.56 | 1041.83 | 961.826 | 1340.97 | 0 | К206852 | 3 | 1300 | 6 | 137.33 | 73.87% | 0.2178 | 3.077 | 0.164 | 3.075 | 0.075
6 | 2020-09-14 03:18 | 21.3 | 73.96% | 19.9661 | 20.191 | -0.0313 | 3.9661 | 4.191 | 16.0313 | 1049.28 | 1041.8 | 961.792 | 1341.64 | 0 | К206852 | 3 | 1300 | 6 | 137.91 | 74.19% | 0.2178 | 3.079 | 0.15 | 3.076 | 0.076
6 | 2020-09-14 03:18 | 21.4 | 74.31% | 19.9687 | 20.1791 | -0.0323 | 3.9687 | 4.1791 | 16.0323 | 1049.53 | 1041.58 | 961.585 | 1340.92 | 0 | К206852 | 3 | 1300 | 6 | 138.3 | 74.39% | 0.2178 | 3.077 | 0.137 | 3.075 | 0.075
6 | 2020-09-14 03:18 | 21.5 | 74.65% | 19.9666 | 20.1755 | -0.0335 | 3.9666 | 4.1755 | 16.0335 | 1050.34 | 1041.68 | 961.68 | 1342.02 | 0 | К206852 | 3 | 1300 | 6 | 138.87 | 74.7% | 0.2178 | 3.083 | 0.127 | 3.071 | 0.071
6 | 2020-09-14 03:18 | 21.6 | 75% | 19.9705 | 20.1705 | -0.0319 | 3.9705 | 4.1705 | 16.0319 | 1050.77 | 1041.97 | 961.965 | 1342.07 | 0 | К206852 | 3 | 1300 | 6 | 139.26 | 74.91% | 0.2178 | 3.09 | 0.108 | 3.082 | 0.082
6 | 2020-09-14 03:18 | 21.7 | 75.35% | 19.9801 | 20.1692 | -0.0279 | 3.9801 | 4.1692 | 16.0279 | 1049.97 | 1042.17 | 962.166 | 1340.81 | 0 | К206852 | 3 | 1300 | 6 | 139.84 | 75.22% | 0.2178 | 3.1 | 0.108 | 3.09 | 0.09
6 | 2020-09-14 03:18 | 21.8 | 75.69% | 19.9812 | 20.1759 | -0.025 | 3.9812 | 4.1759 | 16.025 | 1050.44 | 1042.33 | 962.329 | 1341.49 | 0 | К206852 | 3 | 1300 | 6 | 140.8 | 75.74% | 0.2178 | 3.123 | 0.117 | 3.116 | 0.116
6 | 2020-09-14 03:18 | 21.9 | 76.04% | 19.9843 | 20.2043 | -0.0237 | 3.9843 | 4.2043 | 16.0237 | 1051.59 | 1042.65 | 962.653 | 1342.63 | 0 | К206852 | 3 | 1300 | 6 | 141.39 | 76.06% | 0.2178 | 3.125 | 0.115 | 3.117 | 0.117
6 | 2020-09-14 03:18 | 22 | 76.39% | 19.9937 | 20.2256 | -0.0276 | 3.9937 | 4.2256 | 16.0276 | 1051.85 | 1042.14 | 962.144 | 1342.02 | 0 | К206852 | 3 | 1300 | 6 | 141.76 | 76.26% | 0.2178 | 3.115 | 0.112 | 3.106 | 0.106
6 | 2020-09-14 03:18 | 22.1 | 76.74% | 20.0108 | 20.2206 | -0.0303 | 4.0108 | 4.2206 | 16.0303 | 1052.66 | 1042.48 | 962.474 | 1342 | 0 | К206852 | 3 | 1300 | 6 | 142.91 | 76.87% | 0.2178 | 3.093 | 0.127 | 3.09 | 0.09
6 | 2020-09-14 03:18 | 22.2 | 77.08% | 20.0235 | 20.2156 | -0.0247 | 4.0235 | 4.2156 | 16.0247 | 1053.66 | 1042.93 | 962.932 | 1341.63 | 0 | К206852 | 3 | 1300 | 6 | 143.3 | 77.08% | 0.2178 | 3.085 | 0.165 | 3.083 | 0.083
6 | 2020-09-14 03:18 | 22.3 | 77.43% | 20.03 | 20.2129 | -0.0207 | 4.03 | 4.2129 | 16.0207 | 1053.41 | 1043.04 | 963.038 | 1340.84 | 0 | К206852 | 3 | 1300 | 6 | 143.89 | 77.4% | 0.2178 | 3.082 | 0.171 | 3.082 | 0.082
6 | 2020-09-14 03:18 | 22.4 | 77.78% | 20.0381 | 20.2137 | -0.0184 | 4.0381 | 4.2137 | 16.0184 | 1053.65 | 1043.17 | 963.172 | 1342.27 | 0 | К206852 | 3 | 1300 | 6 | 144.84 | 77.91% | 0.2178 | 3.082 | 0.187 | 3.092 | 0.092
6 | 2020-09-14 03:18 | 22.5 | 78.12% | 20.0461 | 20.2101 | -0.0219 | 4.0461 | 4.2101 | 16.0219 | 1054.02 | 1043.49 | 963.491 | 1342.61 | 0 | К206852 | 3 | 1300 | 6 | 145.43 | 78.23% | 0.2178 | 3.075 | 0.173 | 3.07 | 0.07
6 | 2020-09-14 03:18 | 22.6 | 78.47% | 20.0479 | 20.2071 | -0.0261 | 4.0479 | 4.2071 | 16.0261 | 1052.51 | 1044.07 | 964.072 | 1341.97 | 0 | К206852 | 3 | 1300 | 6 | 145.82 | 78.44% | 0.2178 | 3.072 | 0.169 | 3.072 | 0.072
6 | 2020-09-14 03:18 | 22.7 | 78.82% | 20.0479 | 20.2061 | -0.0295 | 4.0479 | 4.2061 | 16.0295 | 1050.8 | 1044.11 | 964.111 | 1342.59 | 0 | К206852 | 3 | 1300 | 6 | 146.39 | 78.75% | 0.2178 | 3.08 | 0.181 | 3.094 | 0.094
6 | 2020-09-14 03:18 | 22.8 | 79.17% | 20.0492 | 20.22 | -0.0325 | 4.0492 | 4.22 | 16.0325 | 1049.56 | 1044.15 | 964.15 | 1341.71 | 0 | К206852 | 3 | 1300 | 6 | 147.36 | 79.27% | 0.2178 | 3.098 | 0.137 | 3.099 | 0.099
6 | 2020-09-14 03:18 | 22.9 | 79.51% | 20.0446 | 20.2315 | -0.0373 | 4.0446 | 4.2315 | 16.0373 | 1048.7 | 1044.56 | 964.564 | 1341.34 | 0 | К206852 | 3 | 1300 | 6 | 147.93 | 79.58% | 0.2178 | 3.103 | 0.108 | 3.089 | 0.089
6 | 2020-09-14 03:18 | 23 | 79.86% | 20.0365 | 20.2097 | -0.0377 | 4.0365 | 4.2097 | 16.0377 | 1048.44 | 1044.54 | 964.536 | 1341.49 | 0 | К206852 | 3 | 1300 | 6 | 148.32 | 79.78% | 0.2178 | 3.107 | 0.106 | 3.098 | 0.098
6 | 2020-09-14 03:18 | 23.2 | 80.56% | 20.0178 | 20.1584 | -0.0339 | 4.0178 | 4.1584 | 16.0339 | 1051.71 | 1044.88 | 964.877 | 1340.3 | 0 | К206852 | 3 | 1300 | 6 | 149.86 | 80.61% | 0.2178 | 3.092 | 0.116 | 3.087 | 0.087
6 | 2020-09-14 03:18 | 23.3 | 80.9% | 20.0225 | 20.1831 | -0.0273 | 4.0225 | 4.1831 | 16.0273 | 1052.18 | 1045.08 | 965.073 | 1340.43 | 0 | К206852 | 3 | 1300 | 6 | 150.43 | 80.92% | 0.2178 | 3.085 | 0.13 | 3.067 | 0.067
6 | 2020-09-14 03:18 | 23.4 | 81.25% | 20.0274 | 20.1988 | -0.0312 | 4.0274 | 4.1988 | 16.0312 | 1051.66 | 1045.27 | 965.279 | 1341.97 | 0 | К206852 | 3 | 1300 | 6 | 150.82 | 81.13% | 0.2178 | 3.086 | 0.125 | 3.061 | 0.061
6 | 2020-09-14 03:18 | 23.5 | 81.6% | 20.029 | 20.2039 | -0.0357 | 4.029 | 4.2039 | 16.0357 | 1051.27 | 1045.54 | 965.542 | 1342.49 | 0 | К206852 | 3 | 1300 | 6 | 151.79 | 81.65% | 0.2178 | 3.077 | 0.135 | 3.06 | 0.06
6 | 2020-09-14 03:18 | 23.6 | 81.94% | 20.0305 | 20.2065 | -0.0387 | 4.0305 | 4.2065 | 16.0387 | 1051.61 | 1045.58 | 965.587 | 1342.97 | 0 | К206852 | 3 | 1300 | 6 | 152.36 | 81.96% | 0.2178 | 3.08 | 0.161 | 3.064 | 0.064
6 | 2020-09-14 03:18 | 23.7 | 82.29% | 20.0344 | 20.1892 | -0.0406 | 4.0344 | 4.1892 | 16.0406 | 1052.05 | 1044.86 | 964.86 | 1343.14 | 0 | К206852 | 3 | 1300 | 6 | 152.95 | 82.28% | 0.2178 | 3.103 | 0.151 | 3.092 | 0.092
6 | 2020-09-14 03:18 | 23.8 | 82.64% | 20.0503 | 20.1803 | -0.0421 | 4.0503 | 4.1803 | 16.0421 | 1051.24 | 1044.99 | 964.994 | 1341.88 | 0 | К206852 | 3 | 1300 | 6 | 153.91 | 82.79% | 0.2178 | 3.112 | 0.116 | 3.102 | 0.102
6 | 2020-09-14 03:18 | 23.9 | 82.99% | 20.0529 | 20.1819 | -0.0425 | 4.0529 | 4.1819 | 16.0425 | 1049.89 | 1044.23 | 964.234 | 1341 | 0 | К206852 | 3 | 1300 | 6 | 154.29 | 83% | 0.2178 | 3.102 | 0.126 | 3.087 | 0.087
6 | 2020-09-14 03:18 | 24 | 83.33% | 20.0459 | 20.1606 | -0.0421 | 4.0459 | 4.1606 | 16.0421 | 1049.82 | 1044 | 964 | 1341.16 | 0 | К206852 | 3 | 1300 | 6 | 154.88 | 83.31% | 0.2178 | 3.089 | 0.123 | 3.082 | 0.082
6 | 2020-09-14 03:18 | 24.1 | 83.68% | 20.0498 | 20.1322 | -0.04 | 4.0498 | 4.1322 | 16.04 | 1050.23 | 1043.57 | 963.575 | 1340.54 | 0 | К206852 | 3 | 1300 | 6 | 155.45 | 83.62% | 0.2178 | 3.076 | 0.121 | 3.071 | 0.071
6 | 2020-09-14 03:18 | 24.2 | 84.03% | 20.0511 | 20.1445 | -0.0354 | 4.0511 | 4.1445 | 16.0354 | 1049.43 | 1043.35 | 963.357 | 1340 | 0 | К206852 | 3 | 1300 | 6 | 156.41 | 84.14% | 0.2178 | 3.07 | 0.13 | 3.071 | 0.071
6 | 2020-09-14 03:18 | 24.3 | 84.38% | 20.0492 | 20.1767 | -0.0311 | 4.0492 | 4.1767 | 16.0311 | 1047.06 | 1042.99 | 962.988 | 1340.04 | 0 | К206852 | 3 | 1300 | 6 | 156.79 | 84.34% | 0.2178 | 3.075 | 0.122 | 3.078 | 0.078
6 | 2020-09-14 03:18 | 24.4 | 84.72% | 20.0544 | 20.2013 | -0.025 | 4.0544 | 4.2013 | 16.025 | 1047.47 | 1043.25 | 963.245 | 1341.16 | 0 | К206852 | 3 | 1300 | 6 | 157.38 | 84.66% | 0.2178 | 3.087 | 0.11 | 3.089 | 0.089
6 | 2020-09-14 03:18 | 24.5 | 85.07% | 20.0594 | 20.2156 | -0.0213 | 4.0594 | 4.2156 | 16.0213 | 1046.9 | 1041.56 | 961.563 | 1342.63 | 0 | К206852 | 3 | 1300 | 6 | 158.34 | 85.17% | 0.2178 | 3.097 | 0.134 | 3.103 | 0.103
6 | 2020-09-14 03:18 | 24.6 | 85.42% | 20.0588 | 20.2323 | -0.019 | 4.0588 | 4.2323 | 16.019 | 1047.22 | 1040.7 | 960.708 | 1343 | 0 | К206852 | 3 | 1300 | 6 | 158.92 | 85.49% | 0.2178 | 3.107 | 0.135 | 3.124 | 0.124
6 | 2020-09-14 03:18 | 24.7 | 85.76% | 20.0848 | 20.2464 | -0.0187 | 4.0848 | 4.2464 | 16.0187 | 1045.97 | 1041.14 | 961.144 | 1343.48 | 0 | К206852 | 3 | 1300 | 6 | 159.31 | 85.7% | 0.2178 | 3.119 | 0.131 | 3.15 | 0.15
6 | 2020-09-14 03:18 | 24.8 | 86.11% | 20.0931 | 20.2401 | -0.025 | 4.0931 | 4.2401 | 16.025 | 1046.12 | 1041.57 | 961.574 | 1342.71 | 0 | К206852 | 3 | 1300 | 6 | 160.27 | 86.21% | 0.2178 | 3.11 | 0.115 | 3.129 | 0.129
6 | 2020-09-14 03:18 | 24.9 | 86.46% | 20.0755 | 20.2353 | -0.029 | 4.0755 | 4.2353 | 16.029 | 1046.71 | 1042.03 | 962.032 | 1341.49 | 0 | К206852 | 3 | 1300 | 6 | 160.85 | 86.53% | 0.2178 | 3.113 | 0.111 | 3.13 | 0.13
6 | 2020-09-14 03:18 | 25 | 86.81% | 20.0513 | 20.2307 | -0.0309 | 4.0513 | 4.2307 | 16.0309 | 1044.5 | 1042.48 | 962.479 | 1341.52 | 0 | К206852 | 3 | 1300 | 6 | 161.42 | 86.83% | 0.2178 | 3.116 | 0.111 | 3.124 | 0.124
6 | 2020-09-14 03:18 | 25.1 | 87.15% | 20.044 | 20.2125 | -0.0274 | 4.044 | 4.2125 | 16.0274 | 1043.11 | 1042.77 | 962.77 | 1340.64 | 0 | К206852 | 3 | 1300 | 6 | 161.81 | 87.04% | 0.2178 | 3.119 | 0.136 | 3.143 | 0.143
6 | 2020-09-14 03:18 | 25.2 | 87.5% | 20.0433 | 20.2146 | -0.0233 | 4.0433 | 4.2146 | 16.0233 | 1040.65 | 1042.97 | 962.977 | 1339.92 | 0 | К206852 | 3 | 1300 | 6 | 162.77 | 87.56% | 0.2178 | 3.127 | 0.193 | 3.176 | 0.176
6 | 2020-09-14 03:18 | 25.3 | 87.85% | 20.0492 | 20.2204 | -0.0174 | 4.0492 | 4.2204 | 16.0174 | 1038.95 | 1042.13 | 962.133 | 1341.4 | 0 | К206852 | 3 | 1300 | 6 | 163.35 | 87.87% | 0.2178 | 3.113 | 0.181 | 3.142 | 0.142
6 | 2020-09-14 03:18 | 25.4 | 88.19% | 20.0586 | 20.216 | -0.0175 | 4.0586 | 4.216 | 16.0175 | 1038.93 | 1041.11 | 961.116 | 1342.87 | 0 | К206852 | 3 | 1300 | 6 | 163.92 | 88.18% | 0.2178 | 3.1 | 0.17 | 3.119 | 0.119
6 | 2020-09-14 03:18 | 25.5 | 88.54% | 20.0692 | 20.2144 | -0.0223 | 4.0692 | 4.2144 | 16.0223 | 1039.34 | 1040.75 | 960.747 | 1343.05 | 0 | К206852 | 3 | 1300 | 6 | 164.31 | 88.39% | 0.2178 | 3.088 | 0.172 | 3.098 | 0.098
6 | 2020-09-14 03:18 | 25.6 | 88.89% | 20.0807 | 20.2166 | -0.0168 | 4.0807 | 4.2166 | 16.0168 | 1038.68 | 1039.66 | 959.657 | 1343.37 | 0 | К206852 | 3 | 1300 | 6 | 165.28 | 88.91% | 0.2178 | 3.126 | 0.158 | 3.127 | 0.127
6 | 2020-09-14 03:18 | 25.7 | 89.24% | 20.0851 | 20.222 | -0.0112 | 4.0851 | 4.222 | 16.0112 | 1036.97 | 1039.21 | 959.21 | 1343.88 | 0 | К206852 | 3 | 1300 | 6 | 165.85 | 89.21% | 0.2178 | 3.147 | 0.14 | 3.157 | 0.157
6 | 2020-09-14 03:18 | 25.8 | 89.58% | 20.0877 | 20.2272 | -0.0079 | 4.0877 | 4.2272 | 16.0079 | 1035.87 | 1038.61 | 958.612 | 1342.65 | 0 | К206852 | 3 | 1300 | 6 | 166.44 | 89.53% | 0.2178 | 3.153 | 0.144 | 3.165 | 0.165
6 | 2020-09-14 03:18 | 25.9 | 89.93% | 20.1025 | 20.2236 | -0.0065 | 4.1025 | 4.2236 | 16.0065 | 1034.81 | 1038.71 | 958.713 | 1342.32 | 0 | К206852 | 3 | 1300 | 6 | 167.4 | 90.05% | 0.2178 | 3.145 | 0.138 | 3.153 | 0.153
6 | 2020-09-14 03:18 | 26 | 90.28% | 20.1183 | 20.2295 | -0.0045 | 4.1183 | 4.2295 | 16.0045 | 1035.49 | 1039.16 | 959.16 | 1341.85 | 0 | К206852 | 3 | 1300 | 6 | 167.78 | 90.25% | 0.2178 | 3.143 | 0.149 | 3.149 | 0.149
6 | 2020-09-14 03:18 | 26.1 | 90.62% | 20.1368 | 20.2383 | -0.0024 | 4.1368 | 4.2383 | 16.0024 | 1034.86 | 1038.52 | 958.523 | 1341.71 | 0 | К206852 | 3 | 1300 | 6 | 168.35 | 90.56% | 0.2178 | 3.132 | 0.16 | 3.134 | 0.134
6 | 2020-09-14 03:18 | 26.2 | 90.97% | 20.1713 | 20.249 | -0.0022 | 4.1713 | 4.249 | 16.0022 | 1033.98 | 1037.56 | 957.556 | 1341.93 | 0 | К206852 | 3 | 1300 | 6 | 168.94 | 90.88% | 0.2178 | 3.123 | 0.159 | 3.124 | 0.124
6 | 2020-09-14 03:18 | 26.3 | 91.32% | 20.1934 | 20.2681 | -0.0059 | 4.1934 | 4.2681 | 16.0059 | 1034.7 | 1036.76 | 956.762 | 1342.45 | 0 | К206852 | 3 | 1300 | 6 | 169.9 | 91.39% | 0.2178 | 3.13 | 0.171 | 3.137 | 0.137
6 | 2020-09-14 03:18 | 26.4 | 91.67% | 20.2347 | 20.2973 | -0.0044 | 4.2347 | 4.2973 | 16.0044 | 1034.72 | 1036.24 | 956.237 | 1342.82 | 0 | К206852 | 3 | 1300 | 6 | 170.28 | 91.6% | 0.2178 | 3.141 | 0.192 | 3.169 | 0.169
6 | 2020-09-14 03:18 | 26.5 | 92.01% | 20.2851 | 20.3337 | -0.0036 | 4.2851 | 4.3337 | 16.0036 | 1034.38 | 1036.58 | 956.578 | 1343.35 | 0 | К206852 | 3 | 1300 | 6 | 170.87 | 91.92% | 0.2178 | 3.148 | 0.207 | 3.189 | 0.189
6 | 2020-09-14 03:18 | 26.6 | 92.36% | 20.2828 | 20.368 | -0.0112 | 4.2828 | 4.368 | 16.0112 | 1034.51 | 1036.57 | 956.578 | 1343.16 | 0 | К206852 | 3 | 1300 | 6 | 171.83 | 92.43% | 0.2178 | 3.177 | 0.193 | 3.228 | 0.228
6 | 2020-09-14 03:18 | 26.7 | 92.71% | 20.2752 | 20.3903 | -0.0195 | 4.2752 | 4.3903 | 16.0195 | 1034.4 | 1036.48 | 956.483 | 1343.85 | 0 | К206852 | 3 | 1300 | 6 | 172.41 | 92.74% | 0.2178 | 3.192 | 0.175 | 3.258 | 0.258
6 | 2020-09-14 03:18 | 26.8 | 93.06% | 20.2713 | 20.3915 | -0.0251 | 4.2713 | 4.3915 | 16.0251 | 1032.97 | 1035.55 | 955.55 | 1344.01 | 0 | К206852 | 3 | 1300 | 6 | 172.8 | 92.95% | 0.198 | 3.194 | 0.17 | 3.258 | 0.258
6 | 2020-09-14 03:18 | 26.9 | 93.4% | 20.2627 | 20.3893 | -0.0226 | 4.2627 | 4.3893 | 16.0226 | 1032.61 | 1034.81 | 954.806 | 1344.23 | 0 | К206852 | 3 | 1300 | 6 | 173.76 | 93.47% | 0.198 | 3.203 | 0.168 | 3.25 | 0.25
6 | 2020-09-14 03:18 | 27 | 93.75% | 20.2477 | 20.3881 | -0.0168 | 4.2477 | 4.3881 | 16.0168 | 1031.99 | 1033.49 | 953.487 | 1344.46 | 0 | К206852 | 3 | 1300 | 6 | 174.34 | 93.78% | 0.198 | 3.208 | 0.171 | 3.251 | 0.251
6 | 2020-09-14 03:18 | 27.1 | 94.1% | 20.2414 | 20.3873 | -0.0142 | 4.2414 | 4.3873 | 16.0142 | 1032.7 | 1033.55 | 953.549 | 1344.81 | 0 | К206852 | 3 | 1300 | 6 | 174.91 | 94.09% | 0.2178 | 3.212 | 0.167 | 3.258 | 0.258
6 | 2020-09-14 03:18 | 27.2 | 94.44% | 20.2264 | 20.3736 | -0.0163 | 4.2264 | 4.3736 | 16.0163 | 1033.71 | 1034.38 | 954.382 | 1344.81 | 0 | К206852 | 3 | 1300 | 6 | 175.3 | 94.3% | 0.198 | 3.214 | 0.169 | 3.251 | 0.251
6 | 2020-09-14 03:18 | 27.3 | 94.79% | 20.1931 | 20.3603 | -0.0206 | 4.1931 | 4.3603 | 16.0206 | 1033.12 | 1036.27 | 956.271 | 1345.48 | 0 | К206852 | 3 | 1300 | 6 | 176.26 | 94.81% | 0.198 | 3.225 | 0.161 | 3.258 | 0.258
6 | 2020-09-14 03:18 | 27.4 | 95.14% | 20.1851 | 20.3507 | -0.0242 | 4.1851 | 4.3507 | 16.0242 | 1034.45 | 1036.57 | 956.572 | 1347.39 | 0 | К206852 | 3 | 1300 | 6 | 176.84 | 95.13% | 0.198 | 3.226 | 0.152 | 3.257 | 0.257
6 | 2020-09-14 03:18 | 27.5 | 95.49% | 20.1773 | 20.3362 | -0.0348 | 4.1773 | 4.3362 | 16.0348 | 1035.67 | 1037.44 | 957.439 | 1347.79 | 0 | К206852 | 3 | 1300 | 6 | 177.41 | 95.43% | 0.198 | 3.231 | 0.139 | 3.26 | 0.26
6 | 2020-09-14 03:18 | 27.6 | 95.83% | 20.169 | 20.3031 | -0.0379 | 4.169 | 4.3031 | 16.0379 | 1037.09 | 1037.68 | 957.684 | 1348.34 | 0 | К206852 | 3 | 1300 | 6 | 178.39 | 95.96% | 0.198 | 3.256 | 0.125 | 3.31 | 0.31
6 | 2020-09-14 03:18 | 27.7 | 96.18% | 20.1633 | 20.2425 | -0.0399 | 4.1633 | 4.2425 | 16.0399 | 1038.48 | 1038.01 | 958.009 | 1350.18 | 0 | К206852 | 3 | 1300 | 6 | 178.77 | 96.16% | 0.198 | 3.261 | 0.138 | 3.323 | 0.323
6 | 2020-09-14 03:18 | 27.8 | 96.53% | 20.1568 | 20.249 | -0.0308 | 4.1568 | 4.249 | 16.0308 | 1040.28 | 1039.4 | 959.395 | 1351.27 | 0 | К206852 | 3 | 1300 | 6 | 179.34 | 96.47% | 0.198 | 3.269 | 0.138 | 3.316 | 0.316
6 | 2020-09-14 03:18 | 27.9 | 96.87% | 20.1498 | 20.2735 | -0.0182 | 4.1498 | 4.2735 | 16.0182 | 1041.46 | 1039.41 | 959.406 | 1351.46 | 0 | К206852 | 3 | 1300 | 6 | 179.93 | 96.79% | 0.198 | 3.275 | 0.153 | 3.321 | 0.321
6 | 2020-09-14 03:18 | 28 | 97.22% | 20.1526 | 20.2756 | -0.0216 | 4.1526 | 4.2756 | 16.0216 | 1042.72 | 1039.3 | 959.3 | 1351.14 | 0 | К206852 | 3 | 1300 | 6 | 180.89 | 97.31% | 0.198 | 3.279 | 0.173 | 3.323 | 0.323
6 | 2020-09-14 03:18 | 28.1 | 97.57% | 20.1633 | 20.2709 | -0.0324 | 4.1633 | 4.2709 | 16.0324 | 1044.03 | 1040.18 | 960.177 | 1350.25 | 0 | К206852 | 3 | 1300 | 6 | 181.27 | 97.51% | 0.198 | 3.289 | 0.168 | 3.328 | 0.328
6 | 2020-09-14 03:18 | 28.2 | 97.92% | 20.2521 | 20.2741 | -0.0353 | 4.2521 | 4.2741 | 16.0353 | 1045.68 | 1040.58 | 960.579 | 1351.95 | 0 | К206852 | 3 | 1300 | 6 | 181.84 | 97.82% | 0.198 | 3.308 | 0.165 | 3.334 | 0.334
6 | 2020-09-14 03:18 | 28.3 | 98.26% | 20.2612 | 20.2822 | -0.0336 | 4.2612 | 4.2822 | 16.0336 | 1046.47 | 1037.79 | 957.791 | 1355.97 | 0 | К206852 | 3 | 1300 | 6 | 182.82 | 98.34% | 0.198 | 3.393 | 0.157 | 3.415 | 0.415
6 | 2020-09-14 03:18 | 28.4 | 98.61% | 20.1487 | 20.2601 | -0.016 | 4.1487 | 4.2601 | 16.016 | 1047.4 | 1036.18 | 956.181 | 1361.47 | 0 | К206852 | 3 | 1300 | 6 | 183.39 | 98.65% | 0.198 | 3.437 | 0.147 | 3.468 | 0.468
6 | 2020-09-14 03:18 | 28.5 | 98.96% | 20.0952 | 20.2258 | -0.0107 | 4.0952 | 4.2258 | 16.0107 | 1050.37 | 1039.18 | 959.188 | 1371.02 | 0 | К206852 | 3 | 1300 | 6 | 183.77 | 98.85% | 0.198 | 3.454 | 0.14 | 3.478 | 0.478
6 | 2020-09-14 03:18 | 28.6 | 99.31% | 20.0887 | 20.2174 | -0.0217 | 4.0887 | 4.2174 | 16.0217 | 1053.32 | 1045.24 | 965.235 | 1382.41 | 0 | К206852 | 3 | 1300 | 6 | 184.36 | 99.17% | 0.198 | 3.46 | 0.149 | 3.474 | 0.474
6 | 2020-09-14 03:18 | 28.7 | 99.65% | 20.1155 | 20.2405 | -0.035 | 4.1155 | 4.2405 | 16.035 | 1056.05 | 1049.39 | 969.392 | 1393.93 | 0 | К206852 | 3 | 1300 | 6 | 185.32 | 99.69% | 0.1782 | 3.493 | 0.15 | 3.514 | 0.514
6 | 2020-09-14 03:18 | 28.8 | 100% | 20.1848 | 20.2663 | -0.0356 | 4.1848 | 4.2663 | 16.0356 | 1058.23 | 1052.78 | 972.785 | 1402.3 | 0 | К206852 | 3 | 1300 | 6 | 185.9 | 100% | 0.1782 | 3.495 | 0.153 | 3.514 | 0.514
7 | 2020-09-14 03:38 | 0.5 | 1.712% | 19.7631 | 20.0288 | -0.0004 | 3.7631 | 4.0288 | 16.0004 | 1023.34 | 1033.29 | 953.294 | 1971.6 | 0 | К206852 | 3 | 1300 | 7 | 3.37 | 1.818% | 0.1782 | 3.076 | 0.113 | 3.101 | 0.101
7 | 2020-09-14 03:38 | 0.6 | 2.055% | 19.839 | 20.0454 | -0.0092 | 3.839 | 4.0454 | 16.0092 | 1043.15 | 1050.72 | 970.716 | 1983.53 | 0 | К206852 | 3 | 1300 | 7 | 3.76 | 2.029% | 0.1782 | 3.104 | 0.135 | 3.152 | 0.152
7 | 2020-09-14 03:38 | 0.7 | 2.397% | 19.8894 | 20.0513 | -0.0124 | 3.8894 | 4.0513 | 16.0124 | 1054.92 | 1060.29 | 980.284 | 2006.81 | 0 | К206852 | 3 | 1300 | 7 | 4.35 | 2.347% | 0.1782 | 3.145 | 0.086 | 3.174 | 0.174
7 | 2020-09-14 03:38 | 0.8 | 2.74% | 19.8906 | 20.0681 | -0.0115 | 3.8906 | 4.0681 | 16.0115 | 1063.16 | 1065.15 | 985.154 | 2016.2 | 0 | К206852 | 3 | 1300 | 7 | 4.92 | 2.655% | 0.198 | 3.166 | 0.095 | 3.185 | 0.185
7 | 2020-09-14 03:38 | 0.9 | 3.082% | 19.8926 | 20.0836 | -0.0146 | 3.8926 | 4.0836 | 16.0146 | 1069.68 | 1066.93 | 986.93 | 1685.78 | 0 | К206852 | 3 | 1300 | 7 | 5.89 | 3.178% | 0.198 | 3.183 | 0.102 | 3.202 | 0.202
7 | 2020-09-14 03:38 | 1 | 3.425% | 19.904 | 20.0929 | -0.0142 | 3.904 | 4.0929 | 16.0142 | 1070.79 | 1066.73 | 986.734 | 1360.88 | 0 | К206852 | 3 | 1300 | 7 | 6.28 | 3.389% | 0.198 | 3.169 | 0.09 | 3.187 | 0.187
7 | 2020-09-14 03:38 | 1.1 | 3.767% | 19.9168 | 20.0929 | -0.0136 | 3.9168 | 4.0929 | 16.0136 | 1071.64 | 1064.86 | 984.854 | 1358.9 | 0 | К206852 | 3 | 1300 | 7 | 6.85 | 3.696% | 0.198 | 3.153 | 0.087 | 3.164 | 0.164
7 | 2020-09-14 03:38 | 1.2 | 4.11% | 19.9206 | 20.095 | -0.0134 | 3.9206 | 4.095 | 16.0134 | 1072.65 | 1064.16 | 984.165 | 1356.38 | 0 | К206852 | 3 | 1300 | 7 | 7.43 | 4.009% | 0.198 | 3.136 | 0.062 | 3.143 | 0.143
7 | 2020-09-14 03:38 | 1.3 | 4.452% | 19.9218 | 20.11 | -0.0106 | 3.9218 | 4.11 | 16.0106 | 1072.88 | 1062.96 | 982.968 | 1354.54 | 0 | К206852 | 3 | 1300 | 7 | 8.39 | 4.527% | 0.198 | 3.124 | 0.162 | 3.134 | 0.134
7 | 2020-09-14 03:38 | 1.4 | 4.795% | 19.9224 | 20.1601 | -0.0038 | 3.9224 | 4.1601 | 16.0038 | 1072.9 | 1060.21 | 980.214 | 1354.93 | 0 | К206852 | 3 | 1300 | 7 | 8.78 | 4.738% | 0.2178 | 3.119 | 0.156 | 3.148 | 0.148
7 | 2020-09-14 03:38 | 1.5 | 5.137% | 19.9288 | 20.2079 | -0.0014 | 3.9288 | 4.2079 | 16.0014 | 1071.97 | 1056.67 | 976.669 | 1355 | 0 | К206852 | 3 | 1300 | 7 | 9.36 | 5.051% | 0.198 | 3.113 | 0.146 | 3.17 | 0.17
7 | 2020-09-14 03:38 | 1.6 | 5.479% | 19.9338 | 20.2265 | 0.0007 | 3.9338 | 4.2265 | 15.9993 | 1070.25 | 1054.92 | 974.916 | 1354.06 | 0 | К206852 | 3 | 1300 | 7 | 10.32 | 5.569% | 0.198 | 3.081 | 0.151 | 3.131 | 0.131
7 | 2020-09-14 03:38 | 1.7 | 5.822% | 19.9352 | 20.226 | -0.0003 | 3.9352 | 4.226 | 16.0003 | 1068.47 | 1053.45 | 973.447 | 1352.6 | 0 | К206852 | 3 | 1300 | 7 | 10.89 | 5.876% | 0.198 | 3.07 | 0.132 | 3.106 | 0.106
7 | 2020-09-14 03:38 | 1.8 | 6.164% | 19.9332 | 20.2244 | -0.0035 | 3.9332 | 4.2244 | 16.0035 | 1065.04 | 1051.71 | 971.717 | 1352.14 | 0 | К206852 | 3 | 1300 | 7 | 11.28 | 6.087% | 0.198 | 3.057 | 0.13 | 3.086 | 0.086
7 | 2020-09-14 03:38 | 1.9 | 6.507% | 19.939 | 20.2167 | -0.007 | 3.939 | 4.2167 | 16.007 | 1065.06 | 1050.9 | 970.907 | 1352.16 | 0 | К206852 | 3 | 1300 | 7 | 11.86 | 6.4% | 0.198 | 3.047 | 0.172 | 3.074 | 0.074
7 | 2020-09-14 03:38 | 2 | 6.849% | 19.9486 | 20.2051 | -0.0109 | 3.9486 | 4.2051 | 16.0109 | 1063.61 | 1050.39 | 970.393 | 1352.2 | 0 | К206852 | 3 | 1300 | 7 | 12.82 | 6.918% | 0.198 | 3.007 | 0.127 | 3.024 | 0.024
7 | 2020-09-14 03:38 | 2.1 | 7.192% | 19.9553 | 20.2407 | -0.015 | 3.9553 | 4.2407 | 16.015 | 1061.8 | 1049.6 | 969.6 | 1352.26 | 0 | К206852 | 3 | 1300 | 7 | 13.41 | 7.236% | 0.198 | 2.989 | 0.157 | 3.001 | 0.001
7 | 2020-09-14 03:38 | 2.2 | 7.534% | 19.9784 | 20.2784 | -0.0017 | 3.9784 | 4.2784 | 16.0017 | 1060.59 | 1047.8 | 967.801 | 1352.13 | 0 | К206852 | 3 | 1300 | 7 | 13.79 | 7.441% | 0.198 | 2.978 | 0.206 | 2.992 | 0.008
7 | 2020-09-14 03:38 | 2.3 | 7.877% | 19.9889 | 20.2746 | 0.0146 | 3.9889 | 4.2746 | 15.9854 | 1059.85 | 1044.94 | 964.944 | 1349.82 | 0 | К206852 | 3 | 1300 | 7 | 14.36 | 7.749% | 0.198 | 2.967 | 0.193 | 2.988 | 0.012
7 | 2020-09-14 03:38 | 2.4 | 8.219% | 19.9871 | 20.2642 | 0.0193 | 3.9871 | 4.2642 | 15.9807 | 1056.6 | 1043.54 | 963.538 | 1347.33 | 0 | К206852 | 3 | 1300 | 7 | 15.34 | 8.278% | 0.198 | 2.922 | 0.162 | 2.938 | 0.062
7 | 2020-09-14 03:38 | 2.5 | 8.562% | 20.0216 | 20.2707 | 0.0182 | 4.0216 | 4.2707 | 15.9818 | 1054.22 | 1043.31 | 963.312 | 1345.86 | 0 | К206852 | 3 | 1300 | 7 | 15.91 | 8.585% | 0.198 | 2.908 | 0.144 | 2.919 | 0.081
7 | 2020-09-14 03:38 | 2.6 | 8.904% | 20.1105 | 20.3012 | 0.012 | 4.1105 | 4.3012 | 15.988 | 1051.28 | 1043.7 | 963.7 | 1344.4 | 0 | К206852 | 3 | 1300 | 7 | 16.86 | 9.098% | 0.198 | 2.914 | 0.124 | 2.921 | 0.079
7 | 2020-09-14 03:38 | 2.7 | 9.247% | 20.1277 | 20.326 | 0.0117 | 4.1277 | 4.326 | 15.9883 | 1050.49 | 1043.6 | 963.602 | 1343.17 | 0 | К206852 | 3 | 1300 | 7 | 17.45 | 9.416% | 0.198 | 2.927 | 0.122 | 2.942 | 0.058
7 | 2020-09-14 03:38 | 2.8 | 9.589% | 20.1035 | 20.3376 | 0.0133 | 4.1035 | 4.3376 | 15.9867 | 1049.43 | 1042.92 | 962.919 | 1342.94 | 0 | К206852 | 3 | 1300 | 7 | 17.84 | 9.627% | 0.198 | 2.93 | 0.121 | 2.939 | 0.061
7 | 2020-09-14 03:38 | 2.9 | 9.932% | 20.0714 | 20.3477 | 0.0043 | 4.0714 | 4.3477 | 15.9957 | 1048.1 | 1043.1 | 963.098 | 1345.01 | 0 | К206852 | 3 | 1300 | 7 | 18.41 | 9.934% | 0.198 | 2.931 | 0.121 | 2.938 | 0.062
7 | 2020-09-14 03:38 | 3 | 10.27% | 20.072 | 20.343 | 0.0011 | 4.072 | 4.343 | 15.9989 | 1049.05 | 1043.13 | 963.133 | 1350.56 | 0 | К206852 | 3 | 1300 | 7 | 18.79 | 10.14% | 0.198 | 2.921 | 0.109 | 2.925 | 0.075
7 | 2020-09-14 03:38 | 3.1 | 10.62% | 20.0638 | 20.3216 | -0.0032 | 4.0638 | 4.3216 | 16.0032 | 1049.45 | 1043.18 | 963.185 | 1340.58 | 0 | К206852 | 3 | 1300 | 7 | 19.77 | 10.67% | 0.2178 | 2.88 | 0.105 | 2.889 | 0.111
7 | 2020-09-14 03:38 | 3.2 | 10.96% | 20.0528 | 20.3177 | -0.0018 | 4.0528 | 4.3177 | 16.0018 | 1047.49 | 1043.38 | 963.376 | 1336.21 | 0 | К206852 | 3 | 1300 | 7 | 20.34 | 10.98% | 0.2178 | 2.865 | 0.106 | 2.873 | 0.127
7 | 2020-09-14 03:38 | 3.3 | 11.3% | 20.0356 | 20.3257 | -0.0018 | 4.0356 | 4.3257 | 16.0018 | 1047.8 | 1043.21 | 963.208 | 1336.32 | 0 | К206852 | 3 | 1300 | 7 | 20.92 | 11.29% | 0.198 | 2.858 | 0.108 | 2.863 | 0.137
7 | 2020-09-14 03:38 | 3.4 | 11.64% | 20.002 | 20.3144 | 0.0002 | 4.002 | 4.3144 | 15.9998 | 1049.21 | 1043.52 | 963.521 | 1337.07 | 0 | К206852 | 3 | 1300 | 7 | 21.88 | 11.81% | 0.2178 | 2.857 | 0.11 | 2.854 | 0.146
7 | 2020-09-14 03:38 | 3.5 | 11.99% | 19.9848 | 20.2955 | 0.0005 | 3.9848 | 4.2955 | 15.9995 | 1048.75 | 1043.14 | 963.145 | 1337.52 | 0 | К206852 | 3 | 1300 | 7 | 22.27 | 12.02% | 0.2178 | 2.858 | 0.104 | 2.854 | 0.146
7 | 2020-09-14 03:38 | 3.6 | 12.33% | 19.9801 | 20.2937 | -0.0044 | 3.9801 | 4.2937 | 16.0044 | 1046.5 | 1042.97 | 962.965 | 1337.43 | 0 | К206852 | 3 | 1300 | 7 | 22.84 | 12.32% | 0.2178 | 2.857 | 0.099 | 2.852 | 0.148
7 | 2020-09-14 03:38 | 3.7 | 12.67% | 19.9717 | 20.3012 | -0.0116 | 3.9717 | 4.3012 | 16.0116 | 1046.05 | 1043.16 | 963.162 | 1336.86 | 0 | К206852 | 3 | 1300 | 7 | 23.42 | 12.64% | 0.2178 | 2.86 | 0.086 | 2.855 | 0.145
7 | 2020-09-14 03:38 | 3.8 | 13.01% | 19.9679 | 20.2989 | -0.0129 | 3.9679 | 4.2989 | 16.0129 | 1046.91 | 1043.47 | 963.474 | 1336.45 | 0 | К206852 | 3 | 1300 | 7 | 24.38 | 13.16% | 0.2178 | 2.844 | 0.082 | 2.838 | 0.162
7 | 2020-09-14 03:38 | 3.9 | 13.36% | 19.9848 | 20.2927 | -0.0132 | 3.9848 | 4.2927 | 16.0132 | 1045.93 | 1043.59 | 963.59 | 1335.89 | 0 | К206852 | 3 | 1300 | 7 | 24.77 | 13.37% | 0.2178 | 2.837 | 0.085 | 2.833 | 0.167
7 | 2020-09-14 03:38 | 4 | 13.7% | 19.9997 | 20.2942 | -0.0124 | 3.9997 | 4.2942 | 16.0124 | 1047.63 | 1043.16 | 963.162 | 1335.02 | 0 | К206852 | 3 | 1300 | 7 | 25.35 | 13.68% | 0.198 | 2.829 | 0.105 | 2.824 | 0.176
7 | 2020-09-14 03:38 | 4.1 | 14.04% | 20.0038 | 20.2978 | -0.0022 | 4.0038 | 4.2978 | 16.0022 | 1046.91 | 1043.1 | 963.098 | 1334.5 | 0 | К206852 | 3 | 1300 | 7 | 25.92 | 13.99% | 0.198 | 2.836 | 0.12 | 2.83 | 0.17
7 | 2020-09-14 03:38 | 4.2 | 14.38% | 20.0061 | 20.279 | 0.0159 | 4.0061 | 4.279 | 15.9841 | 1047.65 | 1043.26 | 963.26 | 1334.71 | 0 | К206852 | 3 | 1300 | 7 | 26.9 | 14.52% | 0.2178 | 2.846 | 0.13 | 2.839 | 0.161
7 | 2020-09-14 03:38 | 4.3 | 14.73% | 20.007 | 20.2469 | 0.0206 | 4.007 | 4.2469 | 15.9794 | 1049.07 | 1043.1 | 963.098 | 1335.19 | 0 | К206852 | 3 | 1300 | 7 | 27.28 | 14.72% | 0.2178 | 2.847 | 0.141 | 2.845 | 0.155
7 | 2020-09-14 03:38 | 4.4 | 15.07% | 19.9976 | 20.2461 | 0.0152 | 3.9976 | 4.2461 | 15.9848 | 1051.24 | 1042.54 | 962.543 | 1335.6 | 0 | К206852 | 3 | 1300 | 7 | 27.85 | 15.03% | 0.2178 | 2.839 | 0.123 | 2.836 | 0.164
7 | 2020-09-14 03:38 | 4.5 | 15.41% | 19.9898 | 20.2495 | 0.011 | 3.9898 | 4.2495 | 15.989 | 1052.86 | 1042.42 | 962.422 | 1335.91 | 0 | К206852 | 3 | 1300 | 7 | 28.83 | 15.56% | 0.198 | 2.854 | 0.101 | 2.846 | 0.154
7 | 2020-09-14 03:38 | 4.6 | 15.75% | 19.9871 | 20.2534 | 0.0195 | 3.9871 | 4.2534 | 15.9805 | 1052.56 | 1041.62 | 961.623 | 1335.88 | 0 | К206852 | 3 | 1300 | 7 | 29.4 | 15.86% | 0.198 | 2.864 | 0.102 | 2.853 | 0.147
7 | 2020-09-14 03:38 | 4.7 | 16.1% | 19.9866 | 20.2529 | 0.0224 | 3.9866 | 4.2529 | 15.9776 | 1051.22 | 1040.99 | 960.999 | 1336.24 | 0 | К206852 | 3 | 1300 | 7 | 29.78 | 16.07% | 0.2178 | 2.874 | 0.097 | 2.861 | 0.139
7 | 2020-09-14 03:38 | 4.8 | 16.44% | 19.9933 | 20.2469 | 0.0067 | 3.9933 | 4.2469 | 15.9933 | 1046.57 | 1040.46 | 960.455 | 1336.59 | 0 | К206852 | 3 | 1300 | 7 | 30.35 | 16.38% | 0.198 | 2.862 | 0.108 | 2.85 | 0.15
7 | 2020-09-14 03:38 | 4.9 | 16.78% | 20.0119 | 20.2371 | -0.0085 | 4.0119 | 4.2371 | 16.0085 | 1045.99 | 1040.83 | 960.825 | 1336.59 | 0 | К206852 | 3 | 1300 | 7 | 30.94 | 16.7% | 0.198 | 2.852 | 0.11 | 2.838 | 0.162
7 | 2020-09-14 03:38 | 5 | 17.12% | 20.0268 | 20.2299 | -0.0123 | 4.0268 | 4.2299 | 16.0123 | 1046.82 | 1041.34 | 961.34 | 1336.14 | 0 | К206852 | 3 | 1300 | 7 | 31.9 | 17.21% | 0.198 | 2.834 | 0.11 | 2.828 | 0.172
7 | 2020-09-14 03:38 | 5.1 | 17.47% | 20.0303 | 20.233 | -0.0113 | 4.0303 | 4.233 | 16.0113 | 1047.3 | 1042.93 | 962.931 | 1335.6 | 0 | К206852 | 3 | 1300 | 7 | 32.28 | 17.42% | 0.198 | 2.833 | 0.11 | 2.828 | 0.172
7 | 2020-09-14 03:38 | 5.2 | 17.81% | 20.0245 | 20.2418 | -0.0118 | 4.0245 | 4.2418 | 16.0118 | 1045.16 | 1043.81 | 963.804 | 1335.55 | 0 | К206852 | 3 | 1300 | 7 | 32.87 | 17.74% | 0.198 | 2.845 | 0.108 | 2.834 | 0.166
7 | 2020-09-14 03:38 | 5.3 | 18.15% | 20.016 | 20.2474 | -0.0132 | 4.016 | 4.2474 | 16.0132 | 1045.38 | 1043.93 | 963.926 | 1336.04 | 0 | К206852 | 3 | 1300 | 7 | 33.83 | 18.25% | 0.198 | 2.856 | 0.113 | 2.835 | 0.165
7 | 2020-09-14 03:38 | 5.4 | 18.49% | 20.0058 | 20.2557 | -0.0047 | 4.0058 | 4.2557 | 16.0047 | 1045.75 | 1043.61 | 963.613 | 1336.54 | 0 | К206852 | 3 | 1300 | 7 | 34.42 | 18.57% | 0.198 | 2.865 | 0.134 | 2.838 | 0.162
7 | 2020-09-14 03:38 | 5.5 | 18.84% | 19.9956 | 20.2575 | 0.0134 | 3.9956 | 4.2575 | 15.9866 | 1046.15 | 1043.42 | 963.417 | 1336.5 | 0 | К206852 | 3 | 1300 | 7 | 34.8 | 18.78% | 0.198 | 2.877 | 0.13 | 2.854 | 0.146
7 | 2020-09-14 03:38 | 5.6 | 19.18% | 19.9842 | 20.2402 | 0.0166 | 3.9842 | 4.2402 | 15.9834 | 1045.19 | 1043.18 | 963.174 | 1336.23 | 0 | К206852 | 3 | 1300 | 7 | 35.37 | 19.09% | 0.198 | 2.891 | 0.112 | 2.866 | 0.134
7 | 2020-09-14 03:38 | 5.7 | 19.52% | 19.9927 | 20.2275 | 0.0127 | 3.9927 | 4.2275 | 15.9873 | 1045.82 | 1042.83 | 962.832 | 1335.78 | 0 | К206852 | 3 | 1300 | 7 | 36.33 | 19.6% | 0.2178 | 2.901 | 0.07 | 2.875 | 0.125
7 | 2020-09-14 03:38 | 5.8 | 19.86% | 20 | 20.2304 | 0.0055 | 4 | 4.2304 | 15.9945 | 1046.26 | 1043.44 | 963.44 | 1335.34 | 0 | К206852 | 3 | 1300 | 7 | 36.92 | 19.92% | 0.2178 | 2.897 | 0.071 | 2.87 | 0.13
7 | 2020-09-14 03:38 | 5.9 | 20.21% | 20.0029 | 20.2394 | -0.0025 | 4.0029 | 4.2394 | 16.0025 | 1048.84 | 1043.83 | 963.827 | 1335.42 | 0 | К206852 | 3 | 1300 | 7 | 37.3 | 20.13% | 0.2178 | 2.89 | 0.08 | 2.863 | 0.137
7 | 2020-09-14 03:38 | 6 | 20.55% | 20.0029 | 20.2433 | -0.0039 | 4.0029 | 4.2433 | 16.0039 | 1050.97 | 1044.3 | 964.302 | 1335.44 | 0 | К206852 | 3 | 1300 | 7 | 38.26 | 20.65% | 0.198 | 2.875 | 0.098 | 2.84 | 0.16
7 | 2020-09-14 03:38 | 6.1 | 20.89% | 19.9854 | 20.2464 | -0.0069 | 3.9854 | 4.2464 | 16.0069 | 1051.56 | 1044.54 | 964.544 | 1335.03 | 0 | К206852 | 3 | 1300 | 7 | 38.84 | 20.96% | 0.198 | 2.876 | 0.128 | 2.837 | 0.163
7 | 2020-09-14 03:38 | 6.2 | 21.23% | 19.9693 | 20.2526 | -0.0194 | 3.9693 | 4.2526 | 16.0194 | 1051.76 | 1044.26 | 964.261 | 1334.61 | 0 | К206852 | 3 | 1300 | 7 | 39.42 | 21.27% | 0.198 | 2.881 | 0.161 | 2.833 | 0.167
7 | 2020-09-14 03:38 | 6.3 | 21.58% | 19.9705 | 20.2544 | -0.029 | 3.9705 | 4.2544 | 16.029 | 1051.1 | 1044.11 | 964.111 | 1334.45 | 0 | К206852 | 3 | 1300 | 7 | 39.8 | 21.48% | 0.2178 | 2.886 | 0.174 | 2.831 | 0.169
7 | 2020-09-14 03:38 | 6.4 | 21.92% | 19.9831 | 20.2505 | -0.0267 | 3.9831 | 4.2505 | 16.0267 | 1050.53 | 1044.04 | 964.041 | 1334.79 | 0 | К206852 | 3 | 1300 | 7 | 40.77 | 22% | 0.198 | 2.901 | 0.193 | 2.835 | 0.165
7 | 2020-09-14 03:38 | 6.5 | 22.26% | 20.0029 | 20.2523 | -0.0222 | 4.0029 | 4.2523 | 16.0222 | 1049.03 | 1043.9 | 963.897 | 1335.29 | 0 | К206852 | 3 | 1300 | 7 | 41.34 | 22.31% | 0.2178 | 2.917 | 0.188 | 2.85 | 0.15
7 | 2020-09-14 03:38 | 6.6 | 22.6% | 20.0213 | 20.2586 | -0.0139 | 4.0213 | 4.2586 | 16.0139 | 1049.4 | 1044.15 | 964.145 | 1335.74 | 0 | К206852 | 3 | 1300 | 7 | 41.93 | 22.63% | 0.2178 | 2.932 | 0.192 | 2.863 | 0.137
7 | 2020-09-14 03:38 | 6.7 | 22.95% | 20.0326 | 20.2663 | -0.0042 | 4.0326 | 4.2663 | 16.0042 | 1048.86 | 1044.78 | 964.776 | 1335.82 | 0 | К206852 | 3 | 1300 | 7 | 42.3 | 22.83% | 0.2178 | 2.924 | 0.193 | 2.857 | 0.143
7 | 2020-09-14 03:38 | 6.8 | 23.29% | 20.023 | 20.2671 | 0.0012 | 4.023 | 4.2671 | 15.9988 | 1049.61 | 1041.82 | 961.814 | 1335.59 | 0 | К206852 | 3 | 1300 | 7 | 43.27 | 23.35% | 0.2178 | 2.905 | 0.194 | 2.832 | 0.168
7 | 2020-09-14 03:38 | 6.9 | 23.63% | 19.9813 | 20.2629 | 0.0017 | 3.9813 | 4.2629 | 15.9983 | 1050.15 | 1039.8 | 959.801 | 1335.46 | 0 | К206852 | 3 | 1300 | 7 | 43.85 | 23.66% | 0.2178 | 2.904 | 0.195 | 2.834 | 0.166
7 | 2020-09-14 03:38 | 7 | 23.97% | 19.9621 | 20.2629 | -0.0078 | 3.9621 | 4.2629 | 16.0078 | 1049.36 | 1041.32 | 961.317 | 1335.27 | 0 | К206852 | 3 | 1300 | 7 | 44.43 | 23.97% | 0.198 | 2.913 | 0.213 | 2.844 | 0.156
7 | 2020-09-14 03:38 | 7.1 | 24.32% | 19.9411 | 20.2596 | -0.0172 | 3.9411 | 4.2596 | 16.0172 | 1050.96 | 1042.74 | 962.74 | 1334.8 | 0 | К206852 | 3 | 1300 | 7 | 45.39 | 24.49% | 0.2178 | 2.933 | 0.202 | 2.863 | 0.137
7 | 2020-09-14 03:38 | 7.2 | 24.66% | 19.9192 | 20.2516 | -0.0173 | 3.9192 | 4.2516 | 16.0173 | 1052.9 | 1044.01 | 964.012 | 1334.43 | 0 | К206852 | 3 | 1300 | 7 | 45.78 | 24.7% | 0.2178 | 2.93 | 0.204 | 2.861 | 0.139
7 | 2020-09-14 03:38 | 7.3 | 25% | 19.9215 | 20.2539 | -0.0179 | 3.9215 | 4.2539 | 16.0179 | 1053.14 | 1044.34 | 964.348 | 1334.38 | 0 | К206852 | 3 | 1300 | 7 | 46.36 | 25.02% | 0.198 | 2.928 | 0.202 | 2.858 | 0.142
7 | 2020-09-14 03:38 | 7.4 | 25.34% | 19.9454 | 20.2614 | -0.016 | 3.9454 | 4.2614 | 16.016 | 1053.56 | 1044.75 | 964.747 | 1334.35 | 0 | К206852 | 3 | 1300 | 7 | 46.93 | 25.32% | 0.2178 | 2.928 | 0.19 | 2.863 | 0.137
7 | 2020-09-14 03:38 | 7.5 | 25.68% | 19.9661 | 20.2697 | -0.0072 | 3.9661 | 4.2697 | 16.0072 | 1053.22 | 1042.79 | 962.792 | 1334.66 | 0 | К206852 | 3 | 1300 | 7 | 47.32 | 25.53% | 0.2178 | 2.935 | 0.188 | 2.863 | 0.137
7 | 2020-09-14 03:38 | 7.6 | 26.03% | 19.9621 | 20.279 | 0.0024 | 3.9621 | 4.279 | 15.9976 | 1052.95 | 1041.82 | 961.82 | 1335.18 | 0 | К206852 | 3 | 1300 | 7 | 48.29 | 26.06% | 0.2178 | 2.944 | 0.159 | 2.877 | 0.123
7 | 2020-09-14 03:38 | 7.7 | 26.37% | 19.9527 | 20.2467 | 0.0044 | 3.9527 | 4.2467 | 15.9956 | 1052.55 | 1039.31 | 959.315 | 1335.57 | 0 | К206852 | 3 | 1300 | 7 | 48.86 | 26.37% | 0.198 | 2.94 | 0.147 | 2.876 | 0.124
7 | 2020-09-14 03:38 | 7.8 | 26.71% | 19.9507 | 20.2175 | -0.0037 | 3.9507 | 4.2175 | 16.0037 | 1052.11 | 1036.13 | 956.128 | 1335.6 | 0 | К206852 | 3 | 1300 | 7 | 49.43 | 26.67% | 0.2178 | 2.946 | 0.152 | 2.88 | 0.12
7 | 2020-09-14 03:38 | 7.9 | 27.05% | 19.9495 | 20.2472 | -0.0086 | 3.9495 | 4.2472 | 16.0086 | 1054 | 1038.43 | 958.43 | 1335.49 | 0 | К206852 | 3 | 1300 | 7 | 50.41 | 27.2% | 0.2178 | 2.934 | 0.173 | 2.863 | 0.137
7 | 2020-09-14 03:38 | 8 | 27.4% | 19.9373 | 20.2759 | -0.0071 | 3.9373 | 4.2759 | 16.0071 | 1054.32 | 1039.23 | 959.229 | 1335.48 | 0 | К206852 | 3 | 1300 | 7 | 50.79 | 27.41% | 0.198 | 2.926 | 0.193 | 2.849 | 0.151
7 | 2020-09-14 03:38 | 8.1 | 27.74% | 19.9192 | 20.289 | -0.0074 | 3.9192 | 4.289 | 16.0074 | 1054.48 | 1039.33 | 959.333 | 1335.43 | 0 | К206852 | 3 | 1300 | 7 | 51.36 | 27.71% | 0.2178 | 2.916 | 0.19 | 2.841 | 0.159
7 | 2020-09-14 03:38 | 8.2 | 28.08% | 19.9058 | 20.3012 | -0.0141 | 3.9058 | 4.3012 | 16.0141 | 1053.67 | 1039.45 | 959.448 | 1335.15 | 0 | К206852 | 3 | 1300 | 7 | 51.95 | 28.03% | 0.2178 | 2.91 | 0.188 | 2.83 | 0.17
7 | 2020-09-14 03:38 | 8.3 | 28.42% | 19.9008 | 20.3025 | -0.0169 | 3.9008 | 4.3025 | 16.0169 | 1053.92 | 1041.74 | 961.739 | 1334.77 | 0 | К206852 | 3 | 1300 | 7 | 52.91 | 28.55% | 0.2178 | 2.914 | 0.175 | 2.839 | 0.161
7 | 2020-09-14 03:38 | 8.4 | 28.77% | 19.9049 | 20.287 | -0.0171 | 3.9049 | 4.287 | 16.0171 | 1053.63 | 1043.43 | 963.434 | 1334.71 | 0 | К206852 | 3 | 1300 | 7 | 53.29 | 28.76% | 0.2178 | 2.929 | 0.145 | 2.862 | 0.138
7 | 2020-09-14 03:38 | 8.5 | 29.11% | 19.9034 | 20.256 | -0.019 | 3.9034 | 4.256 | 16.019 | 1054.71 | 1042.61 | 962.612 | 1335.06 | 0 | К206852 | 3 | 1300 | 7 | 53.88 | 29.07% | 0.2178 | 2.933 | 0.104 | 2.879 | 0.121
7 | 2020-09-14 03:38 | 8.6 | 29.45% | 19.8921 | 20.2433 | -0.018 | 3.8921 | 4.2433 | 16.018 | 1054.94 | 1040.08 | 960.079 | 1335.89 | 0 | К206852 | 3 | 1300 | 7 | 54.84 | 29.59% | 0.198 | 2.904 | 0.054 | 2.874 | 0.126
7 | 2020-09-14 03:38 | 8.7 | 29.79% | 19.8894 | 20.2405 | -0.017 | 3.8894 | 4.2405 | 16.017 | 1055.52 | 1041.48 | 961.479 | 1336.69 | 0 | К206852 | 3 | 1300 | 7 | 55.41 | 29.9% | 0.1584 | 2.914 | 0.048 | 2.888 | 0.112
7 | 2020-09-14 03:38 | 9.1 | 31.16% | 19.9405 | 20.2038 | -0.0252 | 3.9405 | 4.2038 | 16.0252 | 1053.29 | 1041.69 | 961.687 | 1336.46 | 0 | К206852 | 3 | 1300 | 7 | 57.92 | 31.25% | 0.1584 | 3.115 | 0.245 | 3.131 | 0.131
7 | 2020-09-14 03:38 | 9.2 | 31.51% | 19.937 | 20.179 | -0.0268 | 3.937 | 4.179 | 16.0268 | 1051.93 | 1041.89 | 961.884 | 1336.72 | 0 | К206852 | 3 | 1300 | 7 | 58.31 | 31.46% | 0.198 | 3.028 | 0.093 | 3.033 | 0.033
7 | 2020-09-14 03:38 | 9.3 | 31.85% | 19.9367 | 20.1567 | -0.0274 | 3.9367 | 4.1567 | 16.0274 | 1050.59 | 1041.67 | 961.67 | 1336.16 | 0 | К206852 | 3 | 1300 | 7 | 58.88 | 31.77% | 0.2178 | 2.846 | 0.061 | 2.856 | 0.144
7 | 2020-09-14 03:38 | 9.4 | 32.19% | 19.9335 | 20.1498 | -0.0289 | 3.9335 | 4.1498 | 16.0289 | 1048.81 | 1040.91 | 960.9 | 1335.63 | 0 | К206852 | 3 | 1300 | 7 | 59.85 | 32.3% | 0.2178 | 2.864 | 0.046 | 2.876 | 0.124
7 | 2020-09-14 03:38 | 9.5 | 32.53% | 19.9399 | 20.1529 | -0.0216 | 3.9399 | 4.1529 | 16.0216 | 1047.17 | 1040.79 | 960.79 | 1335.47 | 0 | К206852 | 3 | 1300 | 7 | 60.42 | 32.6% | 0.198 | 2.87 | 0.055 | 2.876 | 0.124
7 | 2020-09-14 03:38 | 9.6 | 32.88% | 19.9568 | 20.1593 | -0.0104 | 3.9568 | 4.1593 | 16.0104 | 1049.31 | 1040.1 | 960.102 | 1335.71 | 0 | К206852 | 3 | 1300 | 7 | 60.81 | 32.81% | 0.198 | 2.877 | 0.05 | 2.882 | 0.118
7 | 2020-09-14 03:38 | 9.7 | 33.22% | 19.9588 | 20.172 | -0.0113 | 3.9588 | 4.172 | 16.0113 | 1045.42 | 1040.86 | 960.866 | 1336.34 | 0 | К206852 | 3 | 1300 | 7 | 61.4 | 33.13% | 0.2178 | 2.872 | 0.041 | 2.877 | 0.123
7 | 2020-09-14 03:38 | 9.8 | 33.56% | 19.9492 | 20.1976 | -0.0165 | 3.9492 | 4.1976 | 16.0165 | 1046.41 | 1041.51 | 961.508 | 1336.75 | 0 | К206852 | 3 | 1300 | 7 | 62.35 | 33.64% | 0.198 | 2.866 | 0.059 | 2.871 | 0.129
7 | 2020-09-14 03:38 | 9.9 | 33.9% | 19.937 | 20.2146 | -0.0203 | 3.937 | 4.2146 | 16.0203 | 1045.82 | 1041.8 | 961.797 | 1336.83 | 0 | К206852 | 3 | 1300 | 7 | 62.92 | 33.95% | 0.1584 | 2.894 | 0.076 | 2.9 | 0.1
7 | 2020-09-14 03:38 | 10 | 34.25% | 19.9486 | 20.2309 | -0.0218 | 3.9486 | 4.2309 | 16.0218 | 1044.75 | 1041.18 | 961.184 | 1336.96 | 0 | К206852 | 3 | 1300 | 7 | 63.31 | 34.16% | 0.1386 | 2.928 | 0.086 | 2.928 | 0.072
7 | 2020-09-14 03:38 | 10.2 | 34.93% | 20.0399 | 20.265 | 0.0045 | 4.0399 | 4.265 | 15.9955 | 1039.13 | 1041.5 | 961.502 | 1337.32 | 0 | К206852 | 3 | 1300 | 7 | 64.85 | 34.99% | 0.1584 | 2.934 | 0.074 | 2.927 | 0.073
7 | 2020-09-14 03:38 | 10.3 | 35.27% | 20.0253 | 20.2632 | 0.0096 | 4.0253 | 4.2632 | 15.9904 | 1033.69 | 1041.83 | 961.832 | 1337.33 | 0 | К206852 | 3 | 1300 | 7 | 65.44 | 35.31% | 0.2178 | 2.952 | 0.058 | 2.947 | 0.053
7 | 2020-09-14 03:38 | 10.4 | 35.62% | 19.9804 | 20.2536 | 0.0055 | 3.9804 | 4.2536 | 15.9945 | 1025.89 | 1041.85 | 961.855 | 1336.89 | 0 | К206852 | 3 | 1300 | 7 | 65.83 | 35.52% | 0.2178 | 2.95 | 0.057 | 2.946 | 0.054
7 | 2020-09-14 03:38 | 10.5 | 35.96% | 19.9583 | 20.2469 | -0.0028 | 3.9583 | 4.2469 | 16.0028 | 1029.42 | 1041.66 | 961.652 | 1336.48 | 0 | К206852 | 3 | 1300 | 7 | 66.78 | 36.03% | 0.198 | 2.915 | 0.07 | 2.911 | 0.089
7 | 2020-09-14 03:38 | 10.6 | 36.3% | 19.9548 | 20.243 | -0.0106 | 3.9548 | 4.243 | 16.0106 | 1034.3 | 1041.65 | 961.646 | 1336.41 | 0 | К206852 | 3 | 1300 | 7 | 67.37 | 36.35% | 0.198 | 2.898 | 0.064 | 2.893 | 0.107
7 | 2020-09-14 03:38 | 10.7 | 36.64% | 19.9574 | 20.2523 | -0.0178 | 3.9574 | 4.2523 | 16.0178 | 1038.86 | 1040.43 | 960.432 | 1336.61 | 0 | К206852 | 3 | 1300 | 7 | 67.76 | 36.56% | 0.2178 | 2.878 | 0.042 | 2.879 | 0.121
7 | 2020-09-14 03:38 | 10.8 | 36.99% | 19.9673 | 20.2598 | -0.0188 | 3.9673 | 4.2598 | 16.0188 | 1040.13 | 1037.61 | 957.609 | 1336.8 | 0 | К206852 | 3 | 1300 | 7 | 68.9 | 37.18% | 0.198 | 2.858 | 0.051 | 2.861 | 0.139
7 | 2020-09-14 03:38 | 10.9 | 37.33% | 19.9866 | 20.2596 | -0.0198 | 3.9866 | 4.2596 | 16.0198 | 1040.89 | 1038.81 | 958.806 | 1337.08 | 0 | К206852 | 3 | 1300 | 7 | 69.28 | 37.38% | 0.198 | 2.86 | 0.064 | 2.859 | 0.141
7 | 2020-09-14 03:38 | 11 | 37.67% | 19.9965 | 20.2552 | -0.0198 | 3.9965 | 4.2552 | 16.0198 | 1041.67 | 1039.31 | 959.31 | 1337.27 | 0 | К206852 | 3 | 1300 | 7 | 69.87 | 37.7% | 0.1782 | 2.883 | 0.076 | 2.883 | 0.117
7 | 2020-09-14 03:38 | 11.1 | 38.01% | 19.9956 | 20.2441 | -0.0203 | 3.9956 | 4.2441 | 16.0203 | 1043.41 | 1039.81 | 959.807 | 1337.18 | 0 | К206852 | 3 | 1300 | 7 | 70.26 | 37.91% | 0.1782 | 2.88 | 0.068 | 2.876 | 0.124
7 | 2020-09-14 03:38 | 11.2 | 38.36% | 19.9798 | 20.2389 | -0.0214 | 3.9798 | 4.2389 | 16.0214 | 1045.31 | 1040.46 | 960.466 | 1337.02 | 0 | К206852 | 3 | 1300 | 7 | 70.83 | 38.22% | 0.2178 | 2.865 | 0.065 | 2.862 | 0.138
7 | 2020-09-14 03:38 | 11.3 | 38.7% | 19.965 | 20.2294 | -0.0189 | 3.965 | 4.2294 | 16.0189 | 1045.55 | 1040.76 | 960.761 | 1336.71 | 0 | К206852 | 3 | 1300 | 7 | 71.8 | 38.74% | 0.198 | 2.875 | 0.053 | 2.868 | 0.132
7 | 2020-09-14 03:38 | 11.4 | 39.04% | 19.9635 | 20.2066 | -0.0145 | 3.9635 | 4.2066 | 16.0145 | 1045.55 | 1040.78 | 960.779 | 1336.3 | 0 | К206852 | 3 | 1300 | 7 | 72.37 | 39.05% | 0.1584 | 2.923 | 0.093 | 2.918 | 0.082
7 | 2020-09-14 03:38 | 11.5 | 39.38% | 19.9618 | 20.1906 | -0.01 | 3.9618 | 4.1906 | 16.01 | 1046.8 | 1040.71 | 960.709 | 1335.86 | 0 | К206852 | 3 | 1300 | 7 | 72.76 | 39.26% | 0.1386 | 2.961 | 0.078 | 2.959 | 0.041
7 | 2020-09-14 03:38 | 11.8 | 40.41% | 19.9212 | 20.1663 | -0.0098 | 3.9212 | 4.1663 | 16.0098 | 1051.2 | 1042.59 | 962.589 | 1335.93 | 0 | К206852 | 3 | 1300 | 7 | 74.89 | 40.41% | 0.1782 | 3.021 | 0.122 | 3.013 | 0.013
7 | 2020-09-14 03:38 | 11.9 | 40.75% | 19.9177 | 20.1627 | -0.0134 | 3.9177 | 4.1627 | 16.0134 | 1051.51 | 1043.23 | 963.231 | 1336.24 | 0 | К206852 | 3 | 1300 | 7 | 75.26 | 40.61% | 0.2178 | 2.997 | 0.037 | 2.992 | 0.008
7 | 2020-09-14 03:38 | 12 | 41.1% | 19.9002 | 20.1604 | -0.0146 | 3.9002 | 4.1604 | 16.0146 | 1052.46 | 1044.52 | 964.527 | 1336.42 | 0 | К206852 | 3 | 1300 | 7 | 76.41 | 41.23% | 0.2178 | 2.925 | 0.052 | 2.93 | 0.07
7 | 2020-09-14 03:38 | 12.1 | 41.44% | 19.8813 | 20.157 | -0.0158 | 3.8813 | 4.157 | 16.0158 | 1054.4 | 1045.42 | 965.418 | 1336.3 | 0 | К206852 | 3 | 1300 | 7 | 76.8 | 41.44% | 0.198 | 2.91 | 0.056 | 2.914 | 0.086
7 | 2020-09-14 03:38 | 12.2 | 41.78% | 19.8836 | 20.1565 | -0.0165 | 3.8836 | 4.1565 | 16.0165 | 1054.94 | 1045.49 | 965.487 | 1336.27 | 0 | К206852 | 3 | 1300 | 7 | 77.39 | 41.76% | 0.198 | 2.917 | 0.046 | 2.915 | 0.085
7 | 2020-09-14 03:38 | 12.3 | 42.12% | 19.8894 | 20.1557 | -0.0124 | 3.8894 | 4.1557 | 16.0124 | 1056.05 | 1045.56 | 965.563 | 1336.42 | 0 | К206852 | 3 | 1300 | 7 | 78.34 | 42.27% | 0.1782 | 2.962 | 0.089 | 2.955 | 0.045
7 | 2020-09-14 03:38 | 12.4 | 42.47% | 19.8956 | 20.1536 | -0.0076 | 3.8956 | 4.1536 | 16.0076 | 1055.14 | 1046.03 | 966.025 | 1336.54 | 0 | К206852 | 3 | 1300 | 7 | 78.93 | 42.59% | 0.198 | 2.959 | 0.072 | 2.954 | 0.046
7 | 2020-09-14 03:38 | 12.5 | 42.81% | 19.8816 | 20.1495 | -0.0118 | 3.8816 | 4.1495 | 16.0118 | 1054.49 | 1046.2 | 966.199 | 1337 | 0 | К206852 | 3 | 1300 | 7 | 79.32 | 42.8% | 0.198 | 2.937 | 0.045 | 2.932 | 0.068
7 | 2020-09-14 03:38 | 12.6 | 43.15% | 19.8646 | 20.1459 | -0.0166 | 3.8646 | 4.1459 | 16.0166 | 1055.16 | 1045.89 | 965.886 | 1337.55 | 0 | К206852 | 3 | 1300 | 7 | 79.89 | 43.11% | 0.198 | 2.928 | 0.037 | 2.915 | 0.085
7 | 2020-09-14 03:38 | 12.7 | 43.49% | 19.8541 | 20.1079 | -0.0178 | 3.8541 | 4.1079 | 16.0178 | 1056.21 | 1046.06 | 966.054 | 1337.91 | 0 | К206852 | 3 | 1300 | 7 | 80.27 | 43.31% | 0.2178 | 2.923 | 0.044 | 2.903 | 0.097
7 | 2020-09-14 03:38 | 12.8 | 43.84% | 19.8506 | 20.0353 | -0.0214 | 3.8506 | 4.0353 | 16.0214 | 1055.15 | 1046.28 | 966.274 | 1338.14 | 0 | К206852 | 3 | 1300 | 7 | 81.43 | 43.94% | 0.198 | 2.925 | 0.065 | 2.897 | 0.103
7 | 2020-09-14 03:38 | 12.9 | 44.18% | 19.8468 | 20.0397 | -0.0244 | 3.8468 | 4.0397 | 16.0244 | 1055.1 | 1046.95 | 966.951 | 1338.07 | 0 | К206852 | 3 | 1300 | 7 | 81.82 | 44.15% | 0.198 | 2.93 | 0.059 | 2.901 | 0.099
7 | 2020-09-14 03:38 | 13 | 44.52% | 19.8372 | 20.0547 | -0.0272 | 3.8372 | 4.0547 | 16.0272 | 1053.91 | 1047.61 | 967.61 | 1337.46 | 0 | К206852 | 3 | 1300 | 7 | 82.77 | 44.66% | 0.2178 | 2.928 | 0.049 | 2.904 | 0.096
7 | 2020-09-14 03:38 | 13.1 | 44.86% | 19.8238 | 20.0697 | -0.0271 | 3.8238 | 4.0697 | 16.0271 | 1055.43 | 1048.16 | 968.16 | 1337.32 | 0 | К206852 | 3 | 1300 | 7 | 83.36 | 44.98% | 0.2178 | 2.917 | 0.041 | 2.898 | 0.102
7 | 2020-09-14 03:38 | 13.2 | 45.21% | 19.7993 | 20.073 | -0.0274 | 3.7993 | 4.073 | 16.0274 | 1054.8 | 1047.89 | 967.894 | 1337.53 | 0 | К206852 | 3 | 1300 | 7 | 83.93 | 45.29% | 0.198 | 2.923 | 0.034 | 2.913 | 0.087
7 | 2020-09-14 03:38 | 13.3 | 45.55% | 19.7906 | 20.0697 | -0.0274 | 3.7906 | 4.0697 | 16.0274 | 1054.35 | 1048.66 | 968.657 | 1338.04 | 0 | К206852 | 3 | 1300 | 7 | 84.32 | 45.5% | 0.198 | 2.941 | 0.045 | 2.935 | 0.065
7 | 2020-09-14 03:38 | 13.4 | 45.89% | 19.8235 | 20.0681 | -0.0247 | 3.8235 | 4.0681 | 16.0247 | 1053.97 | 1049.05 | 969.051 | 1338.68 | 0 | К206852 | 3 | 1300 | 7 | 84.91 | 45.82% | 0.198 | 2.933 | 0.051 | 2.927 | 0.073
7 | 2020-09-14 03:38 | 13.5 | 46.23% | 19.8938 | 20.1035 | -0.0241 | 3.8938 | 4.1035 | 16.0241 | 1053.65 | 1049.31 | 969.317 | 1339.18 | 0 | К206852 | 3 | 1300 | 7 | 85.86 | 46.33% | 0.198 | 2.941 | 0.087 | 2.917 | 0.083
7 | 2020-09-14 03:38 | 13.6 | 46.58% | 19.9078 | 20.1743 | -0.0259 | 3.9078 | 4.1743 | 16.0259 | 1052.12 | 1049.22 | 969.213 | 1339.27 | 0 | К206852 | 3 | 1300 | 7 | 86.45 | 46.65% | 0.2178 | 2.954 | 0.103 | 2.916 | 0.084
7 | 2020-09-14 03:38 | 13.7 | 46.92% | 19.8932 | 20.1808 | -0.0312 | 3.8932 | 4.1808 | 16.0312 | 1053.77 | 1049.31 | 969.317 | 1339.14 | 0 | К206852 | 3 | 1300 | 7 | 86.83 | 46.85% | 0.2178 | 2.955 | 0.093 | 2.912 | 0.088
7 | 2020-09-14 03:38 | 13.8 | 47.26% | 19.8716 | 20.1689 | -0.052 | 3.8716 | 4.1689 | 16.052 | 1053.84 | 1048.77 | 968.767 | 1339.2 | 0 | К206852 | 3 | 1300 | 7 | 87.4 | 47.16% | 0.198 | 2.958 | 0.11 | 2.909 | 0.091
7 | 2020-09-14 03:38 | 13.9 | 47.6% | 19.8416 | 20.1524 | -0.061 | 3.8416 | 4.1524 | 16.061 | 1051.17 | 1044.57 | 964.568 | 1339.61 | 0 | К206852 | 3 | 1300 | 7 | 88.36 | 47.68% | 0.198 | 2.96 | 0.123 | 2.906 | 0.094
7 | 2020-09-14 03:38 | 14 | 47.95% | 19.8279 | 20.1309 | -0.0587 | 3.8279 | 4.1309 | 16.0587 | 1051.66 | 1042.07 | 962.075 | 1339.9 | 0 | К206852 | 3 | 1300 | 7 | 88.95 | 48% | 0.198 | 2.958 | 0.132 | 2.904 | 0.096
7 | 2020-09-14 03:38 | 14.1 | 48.29% | 19.8223 | 20.104 | -0.0552 | 3.8223 | 4.104 | 16.0552 | 1051.44 | 1043.27 | 963.272 | 1340.11 | 0 | К206852 | 3 | 1300 | 7 | 89.33 | 48.2% | 0.198 | 2.956 | 0.124 | 2.904 | 0.096
7 | 2020-09-14 03:38 | 14.2 | 48.63% | 19.8133 | 20.0914 | -0.0568 | 3.8133 | 4.0914 | 16.0568 | 1052.95 | 1045.1 | 965.106 | 1340.32 | 0 | К206852 | 3 | 1300 | 7 | 90.29 | 48.72% | 0.198 | 2.98 | 0.147 | 2.924 | 0.076
7 | 2020-09-14 03:38 | 14.3 | 48.97% | 19.8081 | 20.0888 | -0.0567 | 3.8081 | 4.0888 | 16.0567 | 1054.12 | 1046.08 | 966.077 | 1340.58 | 0 | К206852 | 3 | 1300 | 7 | 90.88 | 49.04% | 0.198 | 2.981 | 0.131 | 2.929 | 0.071
7 | 2020-09-14 03:38 | 14.4 | 49.32% | 19.8081 | 20.0903 | -0.0531 | 3.8081 | 4.0903 | 16.0531 | 1056.67 | 1046.96 | 966.962 | 1341.18 | 0 | К206852 | 3 | 1300 | 7 | 91.26 | 49.24% | 0.2178 | 2.974 | 0.108 | 2.924 | 0.076
7 | 2020-09-14 03:38 | 14.5 | 49.66% | 19.8145 | 20.1015 | -0.0477 | 3.8145 | 4.1015 | 16.0477 | 1059.18 | 1047.01 | 967.014 | 1342.64 | 0 | К206852 | 3 | 1300 | 7 | 91.84 | 49.56% | 0.2178 | 2.97 | 0.088 | 2.926 | 0.074
7 | 2020-09-14 03:38 | 14.6 | 50% | 19.8153 | 20.1025 | -0.0454 | 3.8153 | 4.1025 | 16.0454 | 1060.34 | 1047.32 | 967.321 | 1343.06 | 0 | К206852 | 3 | 1300 | 7 | 92.81 | 50.08% | 0.198 | 2.951 | 0.062 | 2.927 | 0.073
7 | 2020-09-14 03:38 | 14.7 | 50.34% | 19.8083 | 20.0971 | -0.0455 | 3.8083 | 4.0971 | 16.0455 | 1060.49 | 1047.61 | 967.604 | 1343.83 | 0 | К206852 | 3 | 1300 | 7 | 93.38 | 50.39% | 0.198 | 2.942 | 0.046 | 2.928 | 0.072
7 | 2020-09-14 03:38 | 14.8 | 50.68% | 19.8043 | 20.0932 | -0.0442 | 3.8043 | 4.0932 | 16.0442 | 1061.08 | 1047.58 | 967.581 | 1343.82 | 0 | К206852 | 3 | 1300 | 7 | 93.76 | 50.59% | 0.1782 | 2.934 | 0.05 | 2.918 | 0.082
7 | 2020-09-14 03:38 | 14.9 | 51.03% | 19.8118 | 20.0932 | -0.0377 | 3.8118 | 4.0932 | 16.0377 | 1061.31 | 1047.71 | 967.714 | 1343.82 | 0 | К206852 | 3 | 1300 | 7 | 94.35 | 50.91% | 0.1584 | 2.937 | 0.041 | 2.918 | 0.082
7 | 2020-09-14 03:38 | 15 | 51.37% | 19.8323 | 20.0919 | -0.032 | 3.8323 | 4.0919 | 16.032 | 1061.29 | 1047.25 | 967.252 | 1343.82 | 0 | К206852 | 3 | 1300 | 7 | 95.31 | 51.43% | 0.1782 | 2.923 | 0.031 | 2.911 | 0.089
7 | 2020-09-14 03:38 | 15.1 | 51.71% | 19.8492 | 20.0712 | -0.0312 | 3.8492 | 4.0712 | 16.0312 | 1060.73 | 1046.79 | 966.789 | 1342.86 | 0 | К206852 | 3 | 1300 | 7 | 95.88 | 51.74% | 0.198 | 2.926 | 0.032 | 2.917 | 0.083
7 | 2020-09-14 03:38 | 15.2 | 52.05% | 19.8439 | 20.0549 | -0.0283 | 3.8439 | 4.0549 | 16.0283 | 1061.6 | 1045.85 | 965.852 | 1341.56 | 0 | К206852 | 3 | 1300 | 7 | 96.26 | 51.94% | 0.2178 | 2.93 | 0.039 | 2.926 | 0.074
7 | 2020-09-14 03:38 | 15.3 | 52.4% | 19.8436 | 20.063 | -0.0314 | 3.8436 | 4.063 | 16.0314 | 1062.32 | 1045.03 | 965.025 | 1341.4 | 0 | К206852 | 3 | 1300 | 7 | 97.42 | 52.57% | 0.198 | 2.953 | 0.088 | 2.946 | 0.054
7 | 2020-09-14 03:38 | 15.4 | 52.74% | 19.8463 | 20.0694 | -0.0388 | 3.8463 | 4.0694 | 16.0388 | 1061.57 | 1045.18 | 965.181 | 1341.4 | 0 | К206852 | 3 | 1300 | 7 | 97.81 | 52.78% | 0.1782 | 2.958 | 0.057 | 2.954 | 0.046
7 | 2020-09-14 03:38 | 15.5 | 53.08% | 19.841 | 20.072 | -0.0428 | 3.841 | 4.072 | 16.0428 | 1060.9 | 1045.44 | 965.441 | 1341.4 | 0 | К206852 | 3 | 1300 | 7 | 98.4 | 53.1% | 0.198 | 2.978 | 0.048 | 2.969 | 0.031
7 | 2020-09-14 03:38 | 15.6 | 53.42% | 19.8372 | 20.0733 | -0.0454 | 3.8372 | 4.0733 | 16.0454 | 1059.81 | 1046.32 | 966.32 | 1341.4 | 0 | К206852 | 3 | 1300 | 7 | 98.78 | 53.3% | 0.198 | 2.99 | 0.095 | 2.981 | 0.019
7 | 2020-09-14 03:38 | 15.7 | 53.77% | 19.8299 | 20.0761 | -0.0447 | 3.8299 | 4.0761 | 16.0447 | 1059.57 | 1046.5 | 966.505 | 1341.4 | 0 | К206852 | 3 | 1300 | 7 | 99.35 | 53.61% | 0.1782 | 3.005 | 0.117 | 3.001 | 0.001
7 | 2020-09-14 03:38 | 15.9 | 54.45% | 19.8203 | 20.0704 | -0.0412 | 3.8203 | 4.0704 | 16.0412 | 1059.27 | 1045.68 | 965.678 | 1343.48 | 0 | К206852 | 3 | 1300 | 7 | 100.9 | 54.45% | 0.198 | 3.015 | 0.056 | 3.012 | 0.012
7 | 2020-09-14 03:38 | 16 | 54.79% | 19.8603 | 20.0839 | -0.0384 | 3.8603 | 4.0839 | 16.0384 | 1059.76 | 1046.07 | 966.072 | 1343.99 | 0 | К206852 | 3 | 1300 | 7 | 101.85 | 54.96% | 0.198 | 2.997 | 0.087 | 2.992 | 0.008
7 | 2020-09-14 03:38 | 16.1 | 55.14% | 19.8923 | 20.0885 | -0.0349 | 3.8923 | 4.0885 | 16.0349 | 1059.59 | 1045.67 | 965.672 | 1344 | 0 | К206852 | 3 | 1300 | 7 | 102.44 | 55.28% | 0.198 | 3.007 | 0.09 | 3.004 | 0.004
7 | 2020-09-14 03:38 | 16.2 | 55.48% | 19.8932 | 20.0921 | -0.0271 | 3.8932 | 4.0921 | 16.0271 | 1056.84 | 1045.7 | 965.701 | 1343.03 | 0 | К206852 | 3 | 1300 | 7 | 102.83 | 55.49% | 0.198 | 3.012 | 0.104 | 3.006 | 0.006
7 | 2020-09-14 03:38 | 16.3 | 55.82% | 19.883 | 20.0818 | -0.0236 | 3.883 | 4.0818 | 16.0236 | 1057.52 | 1045.38 | 965.383 | 1341.73 | 0 | К206852 | 3 | 1300 | 7 | 103.4 | 55.8% | 0.198 | 2.999 | 0.102 | 2.993 | 0.007
7 | 2020-09-14 03:38 | 16.4 | 56.16% | 19.867 | 20.0588 | -0.0245 | 3.867 | 4.0588 | 16.0245 | 1058.81 | 1045.8 | 965.8 | 1341.57 | 0 | К206852 | 3 | 1300 | 7 | 103.78 | 56% | 0.2178 | 2.993 | 0.063 | 2.977 | 0.023
7 | 2020-09-14 03:38 | 16.5 | 56.51% | 19.8533 | 20.0433 | -0.0305 | 3.8533 | 4.0433 | 16.0305 | 1057.35 | 1046.07 | 966.066 | 1341.56 | 0 | К206852 | 3 | 1300 | 7 | 104.76 | 56.53% | 0.198 | 2.998 | 0.071 | 2.97 | 0.03
7 | 2020-09-14 03:38 | 16.6 | 56.85% | 19.8454 | 20.0371 | -0.0391 | 3.8454 | 4.0371 | 16.0391 | 1056.06 | 1045.28 | 965.285 | 1341.58 | 0 | К206852 | 3 | 1300 | 7 | 105.33 | 56.84% | 0.2178 | 2.99 | 0.08 | 2.955 | 0.045
7 | 2020-09-14 03:38 | 16.7 | 57.19% | 19.8328 | 20.0412 | -0.04 | 3.8328 | 4.0412 | 16.04 | 1054.87 | 1045.3 | 965.302 | 1342.11 | 0 | К206852 | 3 | 1300 | 7 | 105.91 | 57.15% | 0.198 | 2.987 | 0.11 | 2.943 | 0.057
7 | 2020-09-14 03:38 | 16.8 | 57.53% | 19.8221 | 20.0668 | -0.0372 | 3.8221 | 4.0668 | 16.0372 | 1055.75 | 1044.51 | 964.516 | 1343.66 | 0 | К206852 | 3 | 1300 | 7 | 106.87 | 57.67% | 0.198 | 2.989 | 0.117 | 2.94 | 0.06
7 | 2020-09-14 03:38 | 16.9 | 57.88% | 19.8258 | 20.0984 | -0.0364 | 3.8258 | 4.0984 | 16.0364 | 1056.5 | 1043.66 | 963.665 | 1344.19 | 0 | К206852 | 3 | 1300 | 7 | 107.26 | 57.88% | 0.198 | 2.991 | 0.118 | 2.943 | 0.057
7 | 2020-09-14 03:38 | 17 | 58.22% | 19.8221 | 20.1131 | -0.0405 | 3.8221 | 4.1131 | 16.0405 | 1056.6 | 1043.47 | 963.474 | 1344.19 | 0 | К206852 | 3 | 1300 | 7 | 107.84 | 58.19% | 0.2178 | 2.993 | 0.114 | 2.948 | 0.052
7 | 2020-09-14 03:38 | 17.1 | 58.56% | 19.8153 | 20.1182 | -0.0485 | 3.8153 | 4.1182 | 16.0485 | 1057.1 | 1043.66 | 963.659 | 1343.45 | 0 | К206852 | 3 | 1300 | 7 | 108.41 | 58.5% | 0.198 | 3.016 | 0.109 | 2.964 | 0.036
7 | 2020-09-14 03:38 | 17.2 | 58.9% | 19.8165 | 20.1353 | -0.0498 | 3.8165 | 4.1353 | 16.0498 | 1057.24 | 1043.7 | 963.7 | 1342.23 | 0 | К206852 | 3 | 1300 | 7 | 109.37 | 59.02% | 0.2178 | 3.024 | 0.097 | 2.979 | 0.021
7 | 2020-09-14 03:38 | 17.3 | 59.25% | 19.8588 | 20.1529 | -0.041 | 3.8588 | 4.1529 | 16.041 | 1056.69 | 1043.18 | 963.185 | 1341.74 | 0 | К206852 | 3 | 1300 | 7 | 109.76 | 59.23% | 0.2178 | 3.006 | 0.086 | 2.973 | 0.027
7 | 2020-09-14 03:38 | 17.4 | 59.59% | 19.8833 | 20.141 | -0.0347 | 3.8833 | 4.141 | 16.0347 | 1056.73 | 1042.89 | 962.884 | 1341.75 | 0 | К206852 | 3 | 1300 | 7 | 110.34 | 59.54% | 0.2178 | 2.993 | 0.086 | 2.971 | 0.029
7 | 2020-09-14 03:38 | 17.5 | 59.93% | 19.8748 | 20.0914 | -0.0263 | 3.8748 | 4.0914 | 16.0263 | 1056.62 | 1042.41 | 962.404 | 1341.75 | 0 | К206852 | 3 | 1300 | 7 | 110.91 | 59.85% | 0.2178 | 2.988 | 0.1 | 2.978 | 0.022
7 | 2020-09-14 03:38 | 17.6 | 60.27% | 19.8384 | 20.0573 | -0.0239 | 3.8384 | 4.0573 | 16.0239 | 1056.18 | 1041.3 | 961.294 | 1341.76 | 0 | К206852 | 3 | 1300 | 7 | 111.3 | 60.06% | 0.198 | 2.988 | 0.116 | 2.981 | 0.019
7 | 2020-09-14 03:38 | 17.7 | 60.62% | 19.8191 | 20.0549 | -0.0243 | 3.8191 | 4.0549 | 16.0243 | 1055.16 | 1040.76 | 960.756 | 1341.78 | 0 | К206852 | 3 | 1300 | 7 | 112.27 | 60.58% | 0.198 | 2.986 | 0.14 | 2.989 | 0.011
7 | 2020-09-14 03:38 | 17.8 | 60.96% | 19.8133 | 20.049 | -0.0271 | 3.8133 | 4.049 | 16.0271 | 1054.99 | 1040.82 | 960.819 | 1341.78 | 0 | К206852 | 3 | 1300 | 7 | 112.84 | 60.89% | 0.2178 | 2.981 | 0.147 | 2.987 | 0.013
7 | 2020-09-14 03:38 | 17.9 | 61.3% | 19.8218 | 20.0371 | -0.0275 | 3.8218 | 4.0371 | 16.0275 | 1054.54 | 1040.65 | 960.652 | 1342.83 | 0 | К206852 | 3 | 1300 | 7 | 113.43 | 61.21% | 0.2178 | 2.967 | 0.142 | 2.976 | 0.024
7 | 2020-09-14 03:38 | 18 | 61.64% | 19.8582 | 20.0371 | -0.013 | 3.8582 | 4.0371 | 16.013 | 1053.16 | 1041.22 | 961.218 | 1344.21 | 0 | К206852 | 3 | 1300 | 7 | 113.82 | 61.42% | 0.2178 | 2.962 | 0.149 | 2.972 | 0.028
7 | 2020-09-14 03:38 | 18.1 | 61.99% | 19.8833 | 20.0485 | -0.0075 | 3.8833 | 4.0485 | 16.0075 | 1051.84 | 1042 | 961.999 | 1344.39 | 0 | К206852 | 3 | 1300 | 7 | 114.77 | 61.93% | 0.2178 | 2.987 | 0.11 | 2.986 | 0.014
7 | 2020-09-14 03:38 | 18.2 | 62.33% | 19.8941 | 20.0606 | -0.0115 | 3.8941 | 4.0606 | 16.0115 | 1051.13 | 1042.05 | 962.057 | 1343.9 | 0 | К206852 | 3 | 1300 | 7 | 115.34 | 62.24% | 0.198 | 2.995 | 0.106 | 2.995 | 0.005
7 | 2020-09-14 03:38 | 18.8 | 64.38% | 19.9128 | 20.102 | -0.0154 | 3.9128 | 4.102 | 16.0154 | 1051.74 | 1040.89 | 960.883 | 1341.43 | 0 | К206852 | 3 | 1300 | 7 | 119.4 | 64.43% | 0.2178 | 2.979 | 0.098 | 2.956 | 0.044
7 | 2020-09-14 03:38 | 18.9 | 64.73% | 19.8991 | 20.1004 | -0.0139 | 3.8991 | 4.1004 | 16.0139 | 1051.93 | 1040.51 | 960.513 | 1341.96 | 0 | К206852 | 3 | 1300 | 7 | 119.79 | 64.64% | 0.2178 | 2.981 | 0.106 | 2.963 | 0.037
7 | 2020-09-14 03:38 | 19 | 65.07% | 19.9014 | 20.0994 | -0.0144 | 3.9014 | 4.0994 | 16.0144 | 1052.16 | 1040.08 | 960.085 | 1341.96 | 0 | К206852 | 3 | 1300 | 7 | 120.36 | 64.95% | 0.198 | 2.985 | 0.117 | 2.973 | 0.027
7 | 2020-09-14 03:38 | 19.1 | 65.41% | 19.904 | 20.0945 | -0.0284 | 3.904 | 4.0945 | 16.0284 | 1051.74 | 1039.43 | 959.431 | 1341.96 | 0 | К206852 | 3 | 1300 | 7 | 121.32 | 65.47% | 0.2178 | 3.004 | 0.083 | 2.998 | 0.002
7 | 2020-09-14 03:38 | 19.2 | 65.75% | 19.8961 | 20.0761 | -0.0297 | 3.8961 | 4.0761 | 16.0297 | 1050.69 | 1039.78 | 959.772 | 1341.97 | 0 | К206852 | 3 | 1300 | 7 | 121.9 | 65.78% | 0.2178 | 2.988 | 0.097 | 2.984 | 0.016
7 | 2020-09-14 03:38 | 19.3 | 66.1% | 19.8874 | 20.0728 | -0.0172 | 3.8874 | 4.0728 | 16.0172 | 1051.19 | 1040.39 | 960.385 | 1340.99 | 0 | К206852 | 3 | 1300 | 7 | 122.29 | 65.99% | 0.198 | 2.979 | 0.112 | 2.973 | 0.027
7 | 2020-09-14 03:38 | 19.4 | 66.44% | 19.8871 | 20.0772 | -0.0107 | 3.8871 | 4.0772 | 16.0107 | 1052.24 | 1040.94 | 960.947 | 1339.67 | 0 | К206852 | 3 | 1300 | 7 | 123.45 | 66.61% | 0.2178 | 2.98 | 0.094 | 2.966 | 0.034
7 | 2020-09-14 03:38 | 19.5 | 66.78% | 19.8874 | 20.0779 | -0.0117 | 3.8874 | 4.0779 | 16.0117 | 1052.51 | 1041.23 | 961.236 | 1339.51 | 0 | К206852 | 3 | 1300 | 7 | 123.83 | 66.82% | 0.2178 | 2.981 | 0.105 | 2.961 | 0.039
7 | 2020-09-14 03:38 | 19.6 | 67.12% | 19.8827 | 20.0774 | -0.0142 | 3.8827 | 4.0774 | 16.0142 | 1052.1 | 1041.29 | 961.294 | 1339.51 | 0 | К206852 | 3 | 1300 | 7 | 124.41 | 67.13% | 0.2178 | 2.982 | 0.109 | 2.958 | 0.042
7 | 2020-09-14 03:38 | 19.8 | 67.81% | 19.8789 | 20.081 | -0.0094 | 3.8789 | 4.081 | 16.0094 | 1052.03 | 1042.03 | 962.034 | 1341.06 | 0 | К206852 | 3 | 1300 | 7 | 125.76 | 67.86% | 0.2178 | 2.973 | 0.108 | 2.946 | 0.054
7 | 2020-09-14 03:38 | 20 | 68.49% | 19.9075 | 20.1221 | -0.0093 | 3.9075 | 4.1221 | 16.0093 | 1054.16 | 1042.43 | 962.427 | 1342.08 | 0 | К206852 | 3 | 1300 | 7 | 126.92 | 68.49% | 0.2178 | 2.981 | 0.098 | 2.96 | 0.04
7 | 2020-09-14 03:38 | 20.1 | 68.84% | 19.904 | 20.1547 | -0.0199 | 3.904 | 4.1547 | 16.0199 | 1054.07 | 1042.84 | 962.838 | 1342.08 | 0 | К206852 | 3 | 1300 | 7 | 127.31 | 68.7% | 0.2178 | 2.986 | 0.083 | 2.968 | 0.032
7 | 2020-09-14 03:38 | 20.2 | 69.18% | 19.883 | 20.1642 | -0.028 | 3.883 | 4.1642 | 16.028 | 1054.92 | 1042.91 | 962.919 | 1342.08 | 0 | К206852 | 3 | 1300 | 7 | 127.88 | 69% | 0.2178 | 2.983 | 0.095 | 2.972 | 0.028
7 | 2020-09-14 03:38 | 20.3 | 69.52% | 19.8533 | 20.1658 | -0.0089 | 3.8533 | 4.1658 | 16.0089 | 1055.28 | 1042.97 | 962.965 | 1342.12 | 0 | К206852 | 3 | 1300 | 7 | 128.83 | 69.52% | 0.198 | 2.985 | 0.121 | 2.978 | 0.022
7 | 2020-09-14 03:38 | 20.4 | 69.86% | 19.8396 | 20.1624 | -0.0029 | 3.8396 | 4.1624 | 16.0029 | 1055.72 | 1043.13 | 963.133 | 1342.19 | 0 | К206852 | 3 | 1300 | 7 | 129.42 | 69.84% | 0.2178 | 2.99 | 0.113 | 2.985 | 0.015
7 | 2020-09-14 03:38 | 20.5 | 70.21% | 19.8305 | 20.1549 | 0.0003 | 3.8305 | 4.1549 | 15.9997 | 1055.6 | 1043.65 | 963.654 | 1342.22 | 0 | К206852 | 3 | 1300 | 7 | 130.38 | 70.35% | 0.2178 | 2.962 | 0.116 | 2.957 | 0.043
7 | 2020-09-14 03:38 | 20.6 | 70.55% | 19.825 | 20.1459 | -0.0029 | 3.825 | 4.1459 | 16.0029 | 1055.6 | 1044.07 | 964.07 | 1342.22 | 0 | К206852 | 3 | 1300 | 7 | 130.76 | 70.56% | 0.198 | 2.946 | 0.125 | 2.943 | 0.057
7 | 2020-09-14 03:38 | 20.7 | 70.89% | 19.8261 | 20.1074 | -0.0096 | 3.8261 | 4.1074 | 16.0096 | 1055.41 | 1043.83 | 963.833 | 1342.73 | 0 | К206852 | 3 | 1300 | 7 | 131.35 | 70.88% | 0.198 | 2.95 | 0.126 | 2.947 | 0.053
7 | 2020-09-14 03:38 | 20.8 | 71.23% | 19.8299 | 20.0723 | -0.0203 | 3.8299 | 4.0723 | 16.0203 | 1054.6 | 1042.42 | 962.416 | 1344.05 | 0 | К206852 | 3 | 1300 | 7 | 131.92 | 71.18% | 0.2178 | 2.955 | 0.137 | 2.953 | 0.047
7 | 2020-09-14 03:38 | 20.9 | 71.58% | 19.832 | 20.0704 | -0.0307 | 3.832 | 4.0704 | 16.0307 | 1054.97 | 1042.67 | 962.67 | 1344.84 | 0 | К206852 | 3 | 1300 | 7 | 132.9 | 71.71% | 0.198 | 2.961 | 0.12 | 2.956 | 0.044
7 | 2020-09-14 03:38 | 21 | 71.92% | 19.8183 | 20.064 | -0.0345 | 3.8183 | 4.064 | 16.0345 | 1055.87 | 1043.24 | 963.237 | 1344.83 | 0 | К206852 | 3 | 1300 | 7 | 133.28 | 71.92% | 0.2178 | 2.977 | 0.101 | 2.966 | 0.034
7 | 2020-09-14 03:38 | 21.1 | 72.26% | 19.7879 | 20.0358 | -0.0353 | 3.7879 | 4.0358 | 16.0353 | 1056.99 | 1043.16 | 963.156 | 1343.84 | 0 | К206852 | 3 | 1300 | 7 | 133.85 | 72.23% | 0.2178 | 2.967 | 0.092 | 2.956 | 0.044
7 | 2020-09-14 03:38 | 21.2 | 72.6% | 19.783 | 19.9909 | -0.0349 | 3.783 | 3.9909 | 16.0349 | 1057.9 | 1043.64 | 963.642 | 1342.54 | 0 | К206852 | 3 | 1300 | 7 | 134.44 | 72.54% | 0.2178 | 2.959 | 0.092 | 2.955 | 0.045
7 | 2020-09-14 03:38 | 21.3 | 72.95% | 19.7821 | 19.979 | -0.0354 | 3.7821 | 3.979 | 16.0354 | 1057.8 | 1043.79 | 963.793 | 1342.37 | 0 | К206852 | 3 | 1300 | 7 | 135.4 | 73.06% | 0.2178 | 2.951 | 0.091 | 2.945 | 0.055
7 | 2020-09-14 03:38 | 21.4 | 73.29% | 19.7774 | 19.9829 | -0.0366 | 3.7774 | 3.9829 | 16.0366 | 1058.03 | 1043.56 | 963.567 | 1342.37 | 0 | К206852 | 3 | 1300 | 7 | 135.78 | 73.27% | 0.2178 | 2.947 | 0.105 | 2.945 | 0.055
7 | 2020-09-14 03:38 | 21.5 | 73.63% | 19.7588 | 19.9852 | -0.0408 | 3.7588 | 3.9852 | 16.0408 | 1057.58 | 1043.97 | 963.978 | 1342.38 | 0 | К206852 | 3 | 1300 | 7 | 136.35 | 73.58% | 0.2178 | 2.938 | 0.111 | 2.934 | 0.066
7 | 2020-09-14 03:38 | 21.6 | 73.97% | 19.7512 | 19.9857 | -0.0409 | 3.7512 | 3.9857 | 16.0409 | 1057.91 | 1044.04 | 964.041 | 1342.37 | 0 | К206852 | 3 | 1300 | 7 | 136.94 | 73.89% | 0.2178 | 2.934 | 0.128 | 2.93 | 0.07
7 | 2020-09-14 03:38 | 21.7 | 74.32% | 19.755 | 20.0025 | -0.0405 | 3.755 | 4.0025 | 16.0405 | 1058.73 | 1043.94 | 963.937 | 1342.37 | 0 | К206852 | 3 | 1300 | 7 | 137.9 | 74.41% | 0.2178 | 2.941 | 0.13 | 2.939 | 0.061
7 | 2020-09-14 03:38 | 21.8 | 74.66% | 19.7585 | 20.0133 | -0.04 | 3.7585 | 4.0133 | 16.04 | 1059.91 | 1044.61 | 964.608 | 1342.36 | 0 | К206852 | 3 | 1300 | 7 | 138.28 | 74.62% | 0.2178 | 2.949 | 0.13 | 2.95 | 0.05
7 | 2020-09-14 03:38 | 21.9 | 75% | 19.7655 | 20.018 | -0.0371 | 3.7655 | 4.018 | 16.0371 | 1060.06 | 1044.66 | 964.66 | 1342.52 | 0 | К206852 | 3 | 1300 | 7 | 138.87 | 74.94% | 0.2178 | 2.957 | 0.12 | 2.955 | 0.045
7 | 2020-09-14 03:38 | 22 | 75.34% | 19.7637 | 20.0115 | -0.0314 | 3.7637 | 4.0115 | 16.0314 | 1060.09 | 1044.23 | 964.226 | 1343.92 | 0 | К206852 | 3 | 1300 | 7 | 139.83 | 75.45% | 0.2178 | 2.975 | 0.091 | 2.963 | 0.037
7 | 2020-09-14 03:38 | 22.1 | 75.68% | 19.7348 | 19.9965 | -0.0209 | 3.7348 | 3.9965 | 16.0209 | 1060.74 | 1044.18 | 964.174 | 1344.44 | 0 | К206852 | 3 | 1300 | 7 | 140.41 | 75.77% | 0.2178 | 2.961 | 0.101 | 2.946 | 0.054
7 | 2020-09-14 03:38 | 22.2 | 76.03% | 19.7141 | 19.9922 | -0.0186 | 3.7141 | 3.9922 | 16.0186 | 1060.65 | 1044.97 | 964.967 | 1342.87 | 0 | К206852 | 3 | 1300 | 7 | 140.8 | 75.98% | 0.198 | 2.956 | 0.12 | 2.943 | 0.057
7 | 2020-09-14 03:38 | 22.3 | 76.37% | 19.7098 | 19.994 | -0.0327 | 3.7098 | 3.994 | 16.0327 | 1061.13 | 1045.37 | 965.366 | 1342.34 | 0 | К206852 | 3 | 1300 | 7 | 141.37 | 76.28% | 0.2178 | 2.951 | 0.121 | 2.939 | 0.061
7 | 2020-09-14 03:38 | 22.4 | 76.71% | 19.7065 | 19.9865 | -0.0354 | 3.7065 | 3.9865 | 16.0354 | 1061.7 | 1045.78 | 965.777 | 1342.09 | 0 | К206852 | 3 | 1300 | 7 | 142.33 | 76.8% | 0.2178 | 2.945 | 0.132 | 2.941 | 0.059
7 | 2020-09-14 03:38 | 22.5 | 77.05% | 19.7028 | 19.9596 | -0.0316 | 3.7028 | 3.9596 | 16.0316 | 1060.41 | 1045.49 | 965.493 | 1340.63 | 0 | К206852 | 3 | 1300 | 7 | 142.91 | 77.12% | 0.2178 | 2.939 | 0.154 | 2.933 | 0.067
7 | 2020-09-14 03:38 | 22.6 | 77.4% | 19.6934 | 19.9438 | -0.0341 | 3.6934 | 3.9438 | 16.0341 | 1059.83 | 1045.67 | 965.667 | 1340.42 | 0 | К206852 | 3 | 1300 | 7 | 143.3 | 77.33% | 0.2178 | 2.946 | 0.15 | 2.942 | 0.058
7 | 2020-09-14 03:38 | 22.7 | 77.74% | 19.6937 | 19.9485 | -0.0367 | 3.6937 | 3.9485 | 16.0367 | 1059 | 1046.42 | 966.424 | 1341.98 | 0 | К206852 | 3 | 1300 | 7 | 143.87 | 77.63% | 0.2178 | 2.951 | 0.139 | 2.953 | 0.047
7 | 2020-09-14 03:38 | 22.8 | 78.08% | 19.7191 | 19.9475 | -0.0384 | 3.7191 | 3.9475 | 16.0384 | 1057.02 | 1047.41 | 967.414 | 1342.5 | 0 | К206852 | 3 | 1300 | 7 | 144.84 | 78.16% | 0.2178 | 2.959 | 0.141 | 2.962 | 0.038
7 | 2020-09-14 03:38 | 22.9 | 78.42% | 19.7418 | 19.9539 | -0.0397 | 3.7418 | 3.9539 | 16.0397 | 1057.52 | 1047.71 | 967.714 | 1342.99 | 0 | К206852 | 3 | 1300 | 7 | 145.41 | 78.46% | 0.2178 | 2.971 | 0.133 | 2.971 | 0.029
7 | 2020-09-14 03:38 | 23 | 78.77% | 19.7561 | 20.011 | -0.0389 | 3.7561 | 4.011 | 16.0389 | 1057.18 | 1047.69 | 967.685 | 1344.45 | 0 | К206852 | 3 | 1300 | 7 | 145.8 | 78.67% | 0.2178 | 2.971 | 0.13 | 2.965 | 0.035
7 | 2020-09-14 03:38 | 23.1 | 79.11% | 19.7716 | 20.0371 | -0.04 | 3.7716 | 4.0371 | 16.04 | 1058.27 | 1047.52 | 967.512 | 1344.69 | 0 | К206852 | 3 | 1300 | 7 | 146.77 | 79.2% | 0.2178 | 2.954 | 0.133 | 2.955 | 0.045
7 | 2020-09-14 03:38 | 23.2 | 79.45% | 19.7903 | 20.0428 | -0.0392 | 3.7903 | 4.0428 | 16.0392 | 1058.32 | 1047.24 | 967.24 | 1343.47 | 0 | К206852 | 3 | 1300 | 7 | 147.34 | 79.51% | 0.2178 | 2.959 | 0.137 | 2.959 | 0.041
7 | 2020-09-14 03:38 | 23.3 | 79.79% | 19.8048 | 20.0338 | -0.0387 | 3.8048 | 4.0338 | 16.0387 | 1056.78 | 1047.03 | 967.038 | 1342.5 | 0 | К206852 | 3 | 1300 | 7 | 147.91 | 79.81% | 0.2178 | 2.969 | 0.142 | 2.965 | 0.035
7 | 2020-09-14 03:38 | 23.4 | 80.14% | 19.7993 | 20.0133 | -0.0366 | 3.7993 | 4.0133 | 16.0366 | 1055.88 | 1045.87 | 965.869 | 1342.37 | 0 | К206852 | 3 | 1300 | 7 | 148.3 | 80.02% | 0.2178 | 2.968 | 0.151 | 2.971 | 0.029
7 | 2020-09-14 03:38 | 23.5 | 80.48% | 19.7865 | 20.003 | -0.034 | 3.7865 | 4.003 | 16.034 | 1057.67 | 1046.32 | 966.315 | 1341.55 | 0 | К206852 | 3 | 1300 | 7 | 149.27 | 80.55% | 0.2178 | 2.952 | 0.158 | 2.957 | 0.043
7 | 2020-09-14 03:38 | 23.6 | 80.82% | 19.7783 | 20.0025 | -0.033 | 3.7783 | 4.0025 | 16.033 | 1058.42 | 1047.41 | 967.408 | 1340.39 | 0 | К206852 | 3 | 1300 | 7 | 149.84 | 80.85% | 0.2178 | 2.953 | 0.169 | 2.972 | 0.028
7 | 2020-09-14 03:38 | 23.7 | 81.16% | 19.7766 | 20.0012 | -0.0301 | 3.7766 | 4.0012 | 16.0301 | 1058.52 | 1048.06 | 968.061 | 1340.58 | 0 | К206852 | 3 | 1300 | 7 | 150.43 | 81.17% | 0.2178 | 2.948 | 0.169 | 2.974 | 0.026
7 | 2020-09-14 03:38 | 23.8 | 81.51% | 19.7786 | 20.002 | -0.0256 | 3.7786 | 4.002 | 16.0256 | 1057.79 | 1048.03 | 968.027 | 1341.88 | 0 | К206852 | 3 | 1300 | 7 | 151.39 | 81.69% | 0.2178 | 2.975 | 0.16 | 3.003 | 0.003
7 | 2020-09-14 03:38 | 23.9 | 81.85% | 19.785 | 20.0061 | -0.0224 | 3.785 | 4.0061 | 16.0224 | 1044.36 | 1047.78 | 967.778 | 1342.71 | 0 | К206852 | 3 | 1300 | 7 | 151.77 | 81.9% | 0.2178 | 2.983 | 0.145 | 3.001 | 0.001
7 | 2020-09-14 03:38 | 24 | 82.19% | 19.7841 | 20.004 | -0.0269 | 3.7841 | 4.004 | 16.0269 | 1047.18 | 1047.87 | 967.871 | 1342.74 | 0 | К206852 | 3 | 1300 | 7 | 152.36 | 82.21% | 0.2178 | 2.975 | 0.149 | 2.999 | 0.001
7 | 2020-09-14 03:38 | 24.1 | 82.53% | 19.7809 | 20.0009 | -0.0407 | 3.7809 | 4.0009 | 16.0407 | 1050.97 | 1047.35 | 967.356 | 1342.89 | 0 | К206852 | 3 | 1300 | 7 | 152.93 | 82.52% | 0.2178 | 2.962 | 0.143 | 2.989 | 0.011
7 | 2020-09-14 03:38 | 24.2 | 82.88% | 19.7841 | 20.0237 | -0.0459 | 3.7841 | 4.0237 | 16.0459 | 1052.92 | 1047.61 | 967.61 | 1343.29 | 0 | К206852 | 3 | 1300 | 7 | 153.32 | 82.73% | 0.2178 | 2.958 | 0.134 | 2.976 | 0.024
7 | 2020-09-14 03:38 | 24.3 | 83.22% | 19.8113 | 20.057 | -0.0415 | 3.8113 | 4.057 | 16.0415 | 1052.76 | 1047.06 | 967.061 | 1342.17 | 0 | К206852 | 3 | 1300 | 7 | 154.27 | 83.25% | 0.2178 | 2.952 | 0.152 | 2.983 | 0.017
7 | 2020-09-14 03:38 | 24.4 | 83.56% | 19.8477 | 20.0596 | -0.0374 | 3.8477 | 4.0596 | 16.0374 | 1053.78 | 1047.3 | 967.298 | 1342 | 0 | К206852 | 3 | 1300 | 7 | 154.86 | 83.56% | 0.2178 | 2.947 | 0.152 | 2.992 | 0.008
7 | 2020-09-14 03:38 | 24.5 | 83.9% | 19.8623 | 20.0516 | -0.0368 | 3.8623 | 4.0516 | 16.0368 | 1053.16 | 1047.05 | 967.049 | 1342.88 | 0 | К206852 | 3 | 1300 | 7 | 155.43 | 83.87% | 0.2178 | 2.944 | 0.164 | 2.992 | 0.008
7 | 2020-09-14 03:38 | 24.6 | 84.25% | 19.8544 | 20.0392 | -0.0361 | 3.8544 | 4.0392 | 16.0361 | 1053.56 | 1047.08 | 967.078 | 1341.91 | 0 | К206852 | 3 | 1300 | 7 | 156.4 | 84.39% | 0.2178 | 2.957 | 0.164 | 2.99 | 0.01
7 | 2020-09-14 03:38 | 24.7 | 84.59% | 19.8518 | 20.0268 | -0.0344 | 3.8518 | 4.0268 | 16.0344 | 1054.76 | 1047.27 | 967.263 | 1341.13 | 0 | К206852 | 3 | 1300 | 7 | 156.79 | 84.61% | 0.2178 | 2.959 | 0.165 | 2.979 | 0.021
7 | 2020-09-14 03:38 | 24.8 | 84.93% | 19.8366 | 20.0237 | -0.0344 | 3.8366 | 4.0237 | 16.0344 | 1053.51 | 1046.32 | 966.315 | 1342.54 | 0 | К206852 | 3 | 1300 | 7 | 157.36 | 84.91% | 0.198 | 2.973 | 0.152 | 2.983 | 0.017
7 | 2020-09-14 03:38 | 24.9 | 85.27% | 19.8285 | 20.0237 | -0.0378 | 3.8285 | 4.0237 | 16.0378 | 1053.27 | 1045.74 | 965.736 | 1343.25 | 0 | К206852 | 3 | 1300 | 7 | 157.95 | 85.23% | 0.2178 | 2.981 | 0.137 | 3 | 0
7 | 2020-09-14 03:38 | 25 | 85.62% | 19.8293 | 20.0242 | -0.0391 | 3.8293 | 4.0242 | 16.0391 | 1052.36 | 1045.2 | 965.204 | 1344.66 | 0 | К206852 | 3 | 1300 | 7 | 158.9 | 85.74% | 0.2178 | 2.969 | 0.121 | 2.981 | 0.019
7 | 2020-09-14 03:38 | 25.1 | 85.96% | 19.8291 | 20.0221 | -0.0423 | 3.8291 | 4.0221 | 16.0423 | 1050.64 | 1044.02 | 964.024 | 1344.71 | 0 | К206852 | 3 | 1300 | 7 | 159.29 | 85.95% | 0.2178 | 2.958 | 0.12 | 2.97 | 0.03
7 | 2020-09-14 03:38 | 25.2 | 86.3% | 19.8326 | 20.0268 | -0.0555 | 3.8326 | 4.0268 | 16.0555 | 1051.53 | 1044.37 | 964.371 | 1341.86 | 0 | К206852 | 3 | 1300 | 7 | 159.88 | 86.27% | 0.2178 | 2.962 | 0.123 | 2.975 | 0.025
7 | 2020-09-14 03:38 | 25.3 | 86.64% | 19.8398 | 20.0356 | -0.0626 | 3.8398 | 4.0356 | 16.0626 | 1051.64 | 1045.19 | 965.192 | 1342.23 | 0 | К206852 | 3 | 1300 | 7 | 160.83 | 86.79% | 0.2178 | 2.964 | 0.131 | 2.977 | 0.023
7 | 2020-09-14 03:38 | 25.4 | 86.99% | 19.846 | 20.0451 | -0.0609 | 3.846 | 4.0451 | 16.0609 | 1050.53 | 1045.91 | 965.91 | 1342.31 | 0 | К206852 | 3 | 1300 | 7 | 161.4 | 87.09% | 0.2178 | 2.958 | 0.132 | 2.971 | 0.029
7 | 2020-09-14 03:38 | 25.5 | 87.33% | 19.8498 | 20.0692 | -0.0521 | 3.8498 | 4.0692 | 16.0521 | 1050.2 | 1046.35 | 966.343 | 1341.18 | 0 | К206852 | 3 | 1300 | 7 | 161.79 | 87.3% | 0.2178 | 2.954 | 0.139 | 2.977 | 0.023
7 | 2020-09-14 03:38 | 25.6 | 87.67% | 19.8512 | 20.073 | -0.0446 | 3.8512 | 4.073 | 16.0446 | 1048.64 | 1045.97 | 965.973 | 1342.42 | 0 | К206852 | 3 | 1300 | 7 | 162.38 | 87.62% | 0.2178 | 2.957 | 0.151 | 2.985 | 0.015
7 | 2020-09-14 03:38 | 25.7 | 88.01% | 19.848 | 20.0524 | -0.0363 | 3.848 | 4.0524 | 16.0363 | 1044.77 | 1045.8 | 965.794 | 1343 | 0 | К206852 | 3 | 1300 | 7 | 163.33 | 88.13% | 0.2178 | 2.977 | 0.157 | 2.995 | 0.005
7 | 2020-09-14 03:38 | 25.8 | 88.36% | 19.8466 | 20.0451 | -0.0331 | 3.8466 | 4.0451 | 16.0331 | 1042.26 | 1046.21 | 966.21 | 1341.74 | 0 | К206852 | 3 | 1300 | 7 | 163.92 | 88.45% | 0.2178 | 2.999 | 0.147 | 3.006 | 0.006
7 | 2020-09-14 03:38 | 25.9 | 88.7% | 19.8413 | 20.042 | -0.0302 | 3.8413 | 4.042 | 16.0302 | 1038.74 | 1046.21 | 966.21 | 1342.67 | 0 | К206852 | 3 | 1300 | 7 | 164.31 | 88.66% | 0.2178 | 2.996 | 0.14 | 3.003 | 0.003
7 | 2020-09-14 03:38 | 26 | 89.04% | 19.8296 | 20.0245 | -0.0253 | 3.8296 | 4.0245 | 16.0253 | 1036.33 | 1044.5 | 964.498 | 1343.74 | 0 | К206852 | 3 | 1300 | 7 | 164.88 | 88.97% | 0.2178 | 2.989 | 0.148 | 2.995 | 0.005
7 | 2020-09-14 03:38 | 26.1 | 89.38% | 19.8229 | 20.0183 | -0.0243 | 3.8229 | 4.0183 | 16.0243 | 1036.57 | 1042.66 | 962.665 | 1344.66 | 0 | К206852 | 3 | 1300 | 7 | 165.85 | 89.49% | 0.198 | 2.99 | 0.159 | 3.008 | 0.008
7 | 2020-09-14 03:38 | 26.2 | 89.73% | 19.7973 | 20.0224 | -0.0189 | 3.7973 | 4.0224 | 16.0189 | 1037.59 | 1041.48 | 961.485 | 1344.77 | 0 | К206852 | 3 | 1300 | 7 | 166.42 | 89.8% | 0.198 | 2.998 | 0.145 | 3.013 | 0.013
7 | 2020-09-14 03:38 | 26.3 | 90.07% | 19.7964 | 20.0335 | -0.0159 | 3.7964 | 4.0335 | 16.0159 | 1038.67 | 1041.23 | 961.236 | 1343.98 | 0 | К206852 | 3 | 1300 | 7 | 166.81 | 90.01% | 0.198 | 2.995 | 0.142 | 3.005 | 0.005
7 | 2020-09-14 03:38 | 26.4 | 90.41% | 19.8165 | 20.0459 | -0.0168 | 3.8165 | 4.0459 | 16.0168 | 1040.08 | 1040.73 | 960.727 | 1344.85 | 0 | К206852 | 3 | 1300 | 7 | 167.76 | 90.52% | 0.2178 | 2.998 | 0.149 | 2.989 | 0.011
7 | 2020-09-14 03:38 | 26.5 | 90.75% | 19.8422 | 20.0568 | -0.0224 | 3.8422 | 4.0568 | 16.0224 | 1040.27 | 1040.03 | 960.033 | 1344.97 | 0 | К206852 | 3 | 1300 | 7 | 168.35 | 90.84% | 0.198 | 3.002 | 0.138 | 2.994 | 0.006
7 | 2020-09-14 03:38 | 26.6 | 91.1% | 19.8678 | 20.0635 | -0.0156 | 3.8678 | 4.0635 | 16.0156 | 1039.27 | 1038.92 | 958.922 | 1344.19 | 0 | К206852 | 3 | 1300 | 7 | 168.92 | 91.15% | 0.2178 | 2.996 | 0.14 | 2.989 | 0.011
7 | 2020-09-14 03:38 | 26.7 | 91.44% | 19.8964 | 20.0792 | -0.0158 | 3.8964 | 4.0792 | 16.0158 | 1039.91 | 1038.13 | 958.135 | 1345.25 | 0 | К206852 | 3 | 1300 | 7 | 169.9 | 91.68% | 0.2178 | 3.008 | 0.136 | 2.999 | 0.001
7 | 2020-09-14 03:38 | 26.8 | 91.78% | 19.8921 | 20.1221 | -0.0189 | 3.8921 | 4.1221 | 16.0189 | 1039.04 | 1037.82 | 957.823 | 1346.5 | 0 | К206852 | 3 | 1300 | 7 | 170.28 | 91.88% | 0.2178 | 3.008 | 0.133 | 3.004 | 0.004
7 | 2020-09-14 03:38 | 26.9 | 92.12% | 19.8842 | 20.1371 | -0.0195 | 3.8842 | 4.1371 | 16.0195 | 1039.08 | 1037.63 | 957.626 | 1345.38 | 0 | К206852 | 3 | 1300 | 7 | 170.85 | 92.19% | 0.2178 | 3.005 | 0.13 | 3.004 | 0.004
7 | 2020-09-14 03:38 | 27 | 92.47% | 19.9209 | 20.1234 | -0.0288 | 3.9209 | 4.1234 | 16.0288 | 1038.58 | 1037.04 | 957.036 | 1345.48 | 0 | К206852 | 3 | 1300 | 7 | 171.44 | 92.51% | 0.2178 | 3.008 | 0.132 | 3.015 | 0.015
7 | 2020-09-14 03:38 | 27.1 | 92.81% | 19.9209 | 20.1188 | -0.0378 | 3.9209 | 4.1188 | 16.0378 | 1038.06 | 1036.95 | 956.955 | 1346.88 | 0 | К206852 | 3 | 1300 | 7 | 171.82 | 92.72% | 0.2178 | 3.022 | 0.142 | 3.027 | 0.027
7 | 2020-09-14 03:38 | 27.2 | 93.15% | 19.9098 | 20.117 | -0.0346 | 3.9098 | 4.117 | 16.0346 | 1037.37 | 1037.16 | 957.158 | 1346.1 | 0 | К206852 | 3 | 1300 | 7 | 172.78 | 93.23% | 0.198 | 3.055 | 0.144 | 3.056 | 0.056
7 | 2020-09-14 03:38 | 27.3 | 93.49% | 19.9163 | 20.117 | -0.0407 | 3.9163 | 4.117 | 16.0407 | 1037.95 | 1038.83 | 958.83 | 1344.63 | 0 | К206852 | 3 | 1300 | 7 | 173.37 | 93.55% | 0.2178 | 3.06 | 0.162 | 3.063 | 0.063
7 | 2020-09-14 03:38 | 27.4 | 93.84% | 19.9285 | 20.1219 | -0.0446 | 3.9285 | 4.1219 | 16.0446 | 1038.06 | 1039.42 | 959.414 | 1344.61 | 0 | К206852 | 3 | 1300 | 7 | 173.75 | 93.76% | 0.198 | 3.069 | 0.172 | 3.081 | 0.081
7 | 2020-09-14 03:38 | 27.5 | 94.18% | 19.9218 | 20.1038 | -0.0396 | 3.9218 | 4.1038 | 16.0396 | 1038.06 | 1038.93 | 958.928 | 1344.71 | 0 | К206852 | 3 | 1300 | 7 | 174.32 | 94.06% | 0.198 | 3.078 | 0.173 | 3.086 | 0.086
7 | 2020-09-14 03:38 | 27.6 | 94.52% | 19.8938 | 20.0865 | -0.0376 | 3.8938 | 4.0865 | 16.0376 | 1039.76 | 1038.66 | 958.656 | 1344.81 | 0 | К206852 | 3 | 1300 | 7 | 175.28 | 94.58% | 0.198 | 3.086 | 0.138 | 3.093 | 0.093
7 | 2020-09-14 03:38 | 27.7 | 94.86% | 19.8786 | 20.0919 | -0.0364 | 3.8786 | 4.0919 | 16.0364 | 1040.67 | 1038.13 | 958.124 | 1345.01 | 0 | К206852 | 3 | 1300 | 7 | 175.87 | 94.9% | 0.198 | 3.105 | 0.134 | 3.109 | 0.109
7 | 2020-09-14 03:38 | 27.8 | 95.21% | 19.8786 | 20.1066 | -0.0366 | 3.8786 | 4.1066 | 16.0366 | 1041.71 | 1039.12 | 959.119 | 1346.4 | 0 | К206852 | 3 | 1300 | 7 | 176.25 | 95.11% | 0.198 | 3.12 | 0.138 | 3.122 | 0.122
7 | 2020-09-14 03:38 | 27.9 | 95.55% | 19.9273 | 20.1136 | -0.038 | 3.9273 | 4.1136 | 16.038 | 1041.69 | 1041.27 | 961.271 | 1348.49 | 0 | К206852 | 3 | 1300 | 7 | 176.83 | 95.42% | 0.198 | 3.129 | 0.134 | 3.133 | 0.133
7 | 2020-09-14 03:38 | 28 | 95.89% | 19.9632 | 20.0885 | -0.0305 | 3.9632 | 4.0885 | 16.0305 | 1044.42 | 1041.14 | 961.138 | 1350.4 | 0 | К206852 | 3 | 1300 | 7 | 177.8 | 95.94% | 0.198 | 3.115 | 0.175 | 3.129 | 0.129
7 | 2020-09-14 03:38 | 28.1 | 96.23% | 19.8982 | 20.0183 | -0.0189 | 3.8982 | 4.0183 | 16.0189 | 1048.03 | 1038.8 | 958.801 | 1353.57 | 0 | К206852 | 3 | 1300 | 7 | 178.37 | 96.25% | 0.198 | 3.119 | 0.206 | 3.146 | 0.146
7 | 2020-09-14 03:38 | 28.2 | 96.58% | 19.8687 | 20.0206 | -0.0195 | 3.8687 | 4.0206 | 16.0195 | 1050.73 | 1039.53 | 959.529 | 1355.14 | 0 | К206852 | 3 | 1300 | 7 | 178.75 | 96.45% | 0.198 | 3.122 | 0.201 | 3.146 | 0.146
7 | 2020-09-14 03:38 | 28.3 | 96.92% | 19.8687 | 20.0219 | -0.0215 | 3.8687 | 4.0219 | 16.0215 | 1051.13 | 1041.37 | 961.375 | 1354.85 | 0 | К206852 | 3 | 1300 | 7 | 179.91 | 97.08% | 0.198 | 3.124 | 0.167 | 3.124 | 0.124
7 | 2020-09-14 03:38 | 28.4 | 97.26% | 19.9098 | 20.0245 | -0.0239 | 3.9098 | 4.0245 | 16.0239 | 1051.61 | 1042.55 | 962.549 | 1354.66 | 0 | К206852 | 3 | 1300 | 7 | 180.3 | 97.29% | 0.198 | 3.126 | 0.152 | 3.126 | 0.126
7 | 2020-09-14 03:38 | 28.5 | 97.6% | 19.967 | 20.0325 | -0.0258 | 3.967 | 4.0325 | 16.0258 | 1052 | 1043.55 | 963.55 | 1353.55 | 0 | К206852 | 3 | 1300 | 7 | 180.87 | 97.6% | 0.198 | 3.142 | 0.145 | 3.141 | 0.141
7 | 2020-09-14 03:38 | 28.6 | 97.95% | 19.9656 | 20.0371 | -0.0331 | 3.9656 | 4.0371 | 16.0331 | 1049.86 | 1044.81 | 964.811 | 1354.12 | 0 | К206852 | 3 | 1300 | 7 | 181.25 | 97.8% | 0.198 | 3.158 | 0.132 | 3.153 | 0.153
7 | 2020-09-14 03:38 | 28.7 | 98.29% | 19.9434 | 20.04 | -0.0375 | 3.9434 | 4.04 | 16.0375 | 1046.55 | 1045.75 | 965.753 | 1359.39 | 0 | К206852 | 3 | 1300 | 7 | 182.41 | 98.43% | 0.1782 | 3.205 | 0.149 | 3.201 | 0.201
7 | 2020-09-14 03:38 | 28.8 | 98.63% | 19.9259 | 20.0307 | -0.0356 | 3.9259 | 4.0307 | 16.0356 | 1046.69 | 1046.57 | 966.563 | 1367.37 | 0 | К206852 | 3 | 1300 | 7 | 182.8 | 98.64% | 0.1782 | 3.234 | 0.145 | 3.236 | 0.236
7 | 2020-09-14 03:38 | 28.9 | 98.97% | 19.8985 | 20.0332 | -0.0297 | 3.8985 | 4.0332 | 16.0297 | 1052.37 | 1049.44 | 969.438 | 1374.77 | 0 | К206852 | 3 | 1300 | 7 | 183.39 | 98.96% | 0.1782 | 3.28 | 0.134 | 3.29 | 0.29
7 | 2020-09-14 03:38 | 29 | 99.32% | 19.8818 | 20.0624 | -0.0219 | 3.8818 | 4.0624 | 16.0219 | 1057.57 | 1051.98 | 971.977 | 1381.17 | 0 | К206852 | 3 | 1300 | 7 | 184.34 | 99.47% | 0.1782 | 3.352 | 0.117 | 3.358 | 0.358
7 | 2020-09-14 03:38 | 29.1 | 99.66% | 19.9323 | 20.0914 | -0.0219 | 3.9323 | 4.0914 | 16.0219 | 1060.9 | 1054.37 | 974.372 | 1386.89 | 0 | К206852 | 3 | 1300 | 7 | 184.93 | 99.79% | 0.1782 | 3.373 | 0.112 | 3.383 | 0.383
7 | 2020-09-14 03:38 | 29.2 | 100% | 19.9478 | 20.1087 | -0.0193 | 3.9478 | 4.1087 | 16.0193 | 1061.05 | 1053.29 | 973.291 | 1388.76 | 0 | К206852 | 3 | 1300 | 7 | 185.32 | 100% | 0.1782 | 3.374 | 0.131 | 3.389 | 0.389
8 | 2020-09-14 03:51 | 0.5 | 1.724% | 19.8184 | 20.1367 | 0.0081 | 3.8184 | 4.1367 | 15.9919 | 1011.73 | 1026.52 | 946.515 | 1937.65 | 0 | К206852 | 3 | 1300 | 8 | 3.31 | 1.776% | 0.1782 | 3.052 | 0.143 | 3.054 | 0.054
8 | 2020-09-14 03:51 | 0.6 | 2.069% | 19.8514 | 20.1688 | 0.0064 | 3.8514 | 4.1688 | 15.9936 | 1035.18 | 1043.62 | 963.613 | 1930.32 | 0 | К206852 | 3 | 1300 | 8 | 3.88 | 2.082% | 0.1782 | 3.074 | 0.139 | 3.081 | 0.081
8 | 2020-09-14 03:51 | 0.7 | 2.414% | 19.8859 | 20.1896 | 0.002 | 3.8859 | 4.1896 | 15.998 | 1046.51 | 1052.27 | 972.265 | 1910.04 | 0 | К206852 | 3 | 1300 | 8 | 4.26 | 2.286% | 0.1782 | 3.113 | 0.141 | 3.125 | 0.125
8 | 2020-09-14 03:51 | 0.8 | 2.759% | 19.8972 | 20.2063 | 0.0039 | 3.8972 | 4.2063 | 15.9961 | 1053.79 | 1058.13 | 978.136 | 1910.21 | 0 | К206852 | 3 | 1300 | 8 | 4.85 | 2.602% | 0.198 | 3.138 | 0.145 | 3.151 | 0.151
8 | 2020-09-14 03:51 | 0.9 | 3.103% | 19.8966 | 20.2017 | 0.0107 | 3.8966 | 4.2017 | 15.9893 | 1056.59 | 1058.04 | 978.046 | 1640.39 | 0 | К206852 | 3 | 1300 | 8 | 5.42 | 2.908% | 0.1782 | 3.139 | 0.137 | 3.153 | 0.153
8 | 2020-09-14 03:51 | 1 | 3.448% | 19.9021 | 20.2015 | 0.0178 | 3.9021 | 4.2015 | 15.9822 | 1058.47 | 1058 | 978.001 | 1371.6 | 0 | К206852 | 3 | 1300 | 8 | 5.81 | 3.117% | 0.198 | 3.127 | 0.107 | 3.14 | 0.14
8 | 2020-09-14 03:51 | 1.1 | 3.793% | 19.9033 | 20.1956 | 0.0158 | 3.9033 | 4.1956 | 15.9842 | 1060.31 | 1056.84 | 976.838 | 1368.25 | 0 | К206852 | 3 | 1300 | 8 | 6.76 | 3.627% | 0.198 | 3.073 | 0.102 | 3.084 | 0.084
8 | 2020-09-14 03:51 | 1.2 | 4.138% | 19.9042 | 20.1971 | 0.0078 | 3.9042 | 4.1971 | 15.9922 | 1060.9 | 1056.15 | 976.151 | 1366 | 0 | К206852 | 3 | 1300 | 8 | 7.35 | 3.943% | 0.198 | 3.05 | 0.108 | 3.062 | 0.062
8 | 2020-09-14 03:51 | 1.3 | 4.483% | 19.9103 | 20.2379 | 0.0068 | 3.9103 | 4.2379 | 15.9932 | 1059.37 | 1050.92 | 970.916 | 1363.98 | 0 | К206852 | 3 | 1300 | 8 | 8.31 | 4.458% | 0.198 | 3.022 | 0.115 | 3.023 | 0.023
8 | 2020-09-14 03:51 | 1.4 | 4.828% | 19.9179 | 20.2849 | 0.009 | 3.9179 | 4.2849 | 15.991 | 1058.23 | 1047.02 | 967.018 | 1363.07 | 0 | К206852 | 3 | 1300 | 8 | 8.89 | 4.77% | 0.198 | 3.01 | 0.101 | 3.005 | 0.005
8 | 2020-09-14 03:51 | 1.5 | 5.172% | 19.9308 | 20.2849 | 0.0093 | 3.9308 | 4.2849 | 15.9907 | 1058.49 | 1045.22 | 965.219 | 1363.47 | 0 | К206852 | 3 | 1300 | 8 | 9.85 | 5.285% | 0.198 | 2.986 | 0.105 | 2.973 | 0.027
8 | 2020-09-14 03:51 | 1.6 | 5.517% | 19.9467 | 20.2644 | 0.0015 | 3.9467 | 4.2644 | 15.9985 | 1057.6 | 1041.96 | 961.956 | 1363.04 | 0 | К206852 | 3 | 1300 | 8 | 10.44 | 5.601% | 0.198 | 2.982 | 0.132 | 2.976 | 0.024
8 | 2020-09-14 03:51 | 1.7 | 5.862% | 19.968 | 20.2469 | -0.0151 | 3.968 | 4.2469 | 16.0151 | 1056.43 | 1039.92 | 959.914 | 1362.6 | 0 | К206852 | 3 | 1300 | 8 | 10.82 | 5.805% | 0.198 | 2.983 | 0.142 | 2.98 | 0.02
8 | 2020-09-14 03:51 | 1.8 | 6.207% | 19.9851 | 20.2462 | -0.0189 | 3.9851 | 4.2462 | 16.0189 | 1055.43 | 1039.27 | 959.271 | 1362.66 | 0 | К206852 | 3 | 1300 | 8 | 11.39 | 6.111% | 0.198 | 2.963 | 0.114 | 2.96 | 0.04
8 | 2020-09-14 03:51 | 1.9 | 6.552% | 20.0068 | 20.2477 | -0.0111 | 4.0068 | 4.2477 | 16.0111 | 1055.51 | 1040.77 | 960.768 | 1361.53 | 0 | К206852 | 3 | 1300 | 8 | 12.35 | 6.626% | 0.198 | 2.938 | 0.099 | 2.937 | 0.063
8 | 2020-09-14 03:51 | 2 | 6.897% | 20.0013 | 20.2516 | -0.0011 | 4.0013 | 4.2516 | 16.0011 | 1055.53 | 1039.91 | 959.907 | 1359.21 | 0 | К206852 | 3 | 1300 | 8 | 12.94 | 6.942% | 0.198 | 2.937 | 0.115 | 2.945 | 0.055
8 | 2020-09-14 03:51 | 2.1 | 7.241% | 19.9968 | 20.2549 | 0.0001 | 3.9968 | 4.2549 | 15.9999 | 1053.24 | 1040.3 | 960.299 | 1357.42 | 0 | К206852 | 3 | 1300 | 8 | 13.32 | 7.146% | 0.198 | 2.935 | 0.104 | 2.943 | 0.057
8 | 2020-09-14 03:51 | 2.2 | 7.586% | 20.0154 | 20.26 | -0.0106 | 4.0154 | 4.26 | 16.0106 | 1051.37 | 1038.46 | 958.462 | 1356.81 | 0 | К206852 | 3 | 1300 | 8 | 13.89 | 7.452% | 0.198 | 2.931 | 0.096 | 2.939 | 0.061
8 | 2020-09-14 03:51 | 2.3 | 7.931% | 20.0203 | 20.2654 | -0.0174 | 4.0203 | 4.2654 | 16.0174 | 1049.24 | 1036.16 | 956.163 | 1357.65 | 0 | К206852 | 3 | 1300 | 8 | 14.87 | 7.978% | 0.198 | 2.931 | 0.087 | 2.932 | 0.068
8 | 2020-09-14 03:51 | 2.4 | 8.276% | 20.0142 | 20.2662 | -0.0187 | 4.0142 | 4.2662 | 16.0187 | 1046.56 | 1035.66 | 955.662 | 1357.99 | 0 | К206852 | 3 | 1300 | 8 | 15.25 | 8.182% | 0.198 | 2.92 | 0.08 | 2.921 | 0.079
8 | 2020-09-14 03:51 | 2.5 | 8.621% | 20.0047 | 20.2649 | -0.0212 | 4.0047 | 4.2649 | 16.0212 | 1046.99 | 1036.19 | 956.182 | 1358.39 | 0 | К206852 | 3 | 1300 | 8 | 15.82 | 8.488% | 0.198 | 2.917 | 0.07 | 2.913 | 0.087
8 | 2020-09-14 03:51 | 2.6 | 8.966% | 19.9965 | 20.267 | -0.0218 | 3.9965 | 4.267 | 16.0218 | 1046.18 | 1037.37 | 957.37 | 1357.82 | 0 | К206852 | 3 | 1300 | 8 | 16.8 | 9.013% | 0.198 | 2.932 | 0.078 | 2.928 | 0.072
8 | 2020-09-14 03:51 | 2.7 | 9.31% | 19.9925 | 20.2659 | -0.02 | 3.9925 | 4.2659 | 16.02 | 1043.76 | 1036.95 | 956.946 | 1361.25 | 0 | К206852 | 3 | 1300 | 8 | 17.37 | 9.319% | 0.2178 | 2.923 | 0.077 | 2.923 | 0.077
8 | 2020-09-14 03:51 | 2.8 | 9.655% | 19.998 | 20.2518 | -0.0176 | 3.998 | 4.2518 | 16.0176 | 1042.4 | 1035 | 955.007 | 1350.14 | 0 | К206852 | 3 | 1300 | 8 | 17.75 | 9.523% | 0.198 | 2.908 | 0.08 | 2.913 | 0.087
8 | 2020-09-14 03:51 | 2.9 | 10% | 19.9977 | 20.2436 | -0.0186 | 3.9977 | 4.2436 | 16.0186 | 1043.71 | 1036.06 | 956.06 | 1345.47 | 0 | К206852 | 3 | 1300 | 8 | 18.91 | 10.15% | 0.198 | 2.903 | 0.081 | 2.902 | 0.098
8 | 2020-09-14 03:51 | 3 | 10.34% | 19.998 | 20.2454 | -0.0224 | 3.998 | 4.2454 | 16.0224 | 1044.6 | 1036.81 | 956.811 | 1345.03 | 0 | К206852 | 3 | 1300 | 8 | 19.3 | 10.35% | 0.198 | 2.894 | 0.086 | 2.893 | 0.107
8 | 2020-09-14 03:51 | 3.1 | 10.69% | 20.0065 | 20.2657 | -0.0239 | 4.0065 | 4.2657 | 16.0239 | 1044.28 | 1037.15 | 957.152 | 1344.78 | 0 | К206852 | 3 | 1300 | 8 | 19.87 | 10.66% | 0.198 | 2.884 | 0.088 | 2.883 | 0.117
8 | 2020-09-14 03:51 | 3.2 | 11.03% | 20.0093 | 20.3029 | -0.02 | 4.0093 | 4.3029 | 16.02 | 1046.42 | 1038.13 | 958.135 | 1344.57 | 0 | К206852 | 3 | 1300 | 8 | 20.84 | 11.18% | 0.198 | 2.873 | 0.097 | 2.87 | 0.13
8 | 2020-09-14 03:51 | 3.3 | 11.38% | 20.0078 | 20.3263 | -0.0151 | 4.0078 | 4.3263 | 16.0151 | 1047.95 | 1039.03 | 959.027 | 1344.21 | 0 | К206852 | 3 | 1300 | 8 | 21.41 | 11.49% | 0.198 | 2.87 | 0.103 | 2.861 | 0.139
8 | 2020-09-14 03:51 | 3.4 | 11.72% | 20.0056 | 20.3147 | -0.0132 | 4.0056 | 4.3147 | 16.0132 | 1048.38 | 1039.53 | 959.535 | 1343.72 | 0 | К206852 | 3 | 1300 | 8 | 21.8 | 11.7% | 0.198 | 2.868 | 0.112 | 2.869 | 0.131
8 | 2020-09-14 03:51 | 3.5 | 12.07% | 19.991 | 20.3032 | -0.0154 | 3.991 | 4.3032 | 16.0154 | 1049.51 | 1038.64 | 958.642 | 1343.39 | 0 | К206852 | 3 | 1300 | 8 | 22.38 | 12.01% | 0.198 | 2.88 | 0.133 | 2.888 | 0.112
8 | 2020-09-14 03:51 | 3.6 | 12.41% | 19.9738 | 20.2947 | -0.0149 | 3.9738 | 4.2947 | 16.0149 | 1047.52 | 1038.07 | 958.064 | 1343.36 | 0 | К206852 | 3 | 1300 | 8 | 23.34 | 12.52% | 0.198 | 2.911 | 0.099 | 2.911 | 0.089
8 | 2020-09-14 03:51 | 3.7 | 12.76% | 19.9699 | 20.2983 | -0.0152 | 3.9699 | 4.2983 | 16.0152 | 1044.55 | 1039.37 | 959.368 | 1343.68 | 0 | К206852 | 3 | 1300 | 8 | 23.93 | 12.84% | 0.198 | 2.907 | 0.046 | 2.9 | 0.1
8 | 2020-09-14 03:51 | 3.8 | 13.1% | 19.9683 | 20.3032 | -0.0149 | 3.9683 | 4.3032 | 16.0149 | 1043.91 | 1040.67 | 960.672 | 1344.07 | 0 | К206852 | 3 | 1300 | 8 | 24.31 | 13.04% | 0.198 | 2.893 | 0.064 | 2.884 | 0.116
8 | 2020-09-14 03:51 | 3.9 | 13.45% | 19.9708 | 20.3076 | -0.0132 | 3.9708 | 4.3076 | 16.0132 | 1042.52 | 1039.04 | 959.04 | 1344.06 | 0 | К206852 | 3 | 1300 | 8 | 24.88 | 13.35% | 0.198 | 2.888 | 0.091 | 2.88 | 0.12
8 | 2020-09-14 03:51 | 4 | 13.79% | 19.9745 | 20.3147 | -0.0146 | 3.9745 | 4.3147 | 16.0146 | 1041.69 | 1039.04 | 959.034 | 1343.74 | 0 | К206852 | 3 | 1300 | 8 | 25.84 | 13.86% | 0.2178 | 2.87 | 0.092 | 2.865 | 0.135
8 | 2020-09-14 03:51 | 4.1 | 14.14% | 19.9793 | 20.3186 | -0.0115 | 3.9793 | 4.3186 | 16.0115 | 1044.4 | 1038.57 | 958.578 | 1343.51 | 0 | К206852 | 3 | 1300 | 8 | 26.43 | 14.18% | 0.198 | 2.875 | 0.101 | 2.868 | 0.132
8 | 2020-09-14 03:51 | 4.2 | 14.48% | 19.9885 | 20.3186 | -0.0057 | 3.9885 | 4.3186 | 16.0057 | 1045.78 | 1036.84 | 956.837 | 1343.44 | 0 | К206852 | 3 | 1300 | 8 | 26.81 | 14.38% | 0.198 | 2.88 | 0.107 | 2.872 | 0.128
8 | 2020-09-14 03:51 | 4.3 | 14.83% | 20.0099 | 20.3119 | -0.0018 | 4.0099 | 4.3119 | 16.0018 | 1048.97 | 1036.9 | 956.901 | 1343.26 | 0 | К206852 | 3 | 1300 | 8 | 27.38 | 14.69% | 0.198 | 2.88 | 0.111 | 2.88 | 0.12
8 | 2020-09-14 03:51 | 4.4 | 15.17% | 20.0249 | 20.306 | 0.0021 | 4.0249 | 4.306 | 15.9979 | 1050.44 | 1036.56 | 956.561 | 1342.95 | 0 | К206852 | 3 | 1300 | 8 | 28.36 | 15.22% | 0.2178 | 2.878 | 0.104 | 2.878 | 0.122
8 | 2020-09-14 03:51 | 4.5 | 15.52% | 20.0273 | 20.3032 | 0.0058 | 4.0273 | 4.3032 | 15.9942 | 1048.62 | 1036.65 | 956.657 | 1342.65 | 0 | К206852 | 3 | 1300 | 8 | 28.93 | 15.52% | 0.2178 | 2.895 | 0.087 | 2.891 | 0.109
8 | 2020-09-14 03:51 | 4.6 | 15.86% | 20.023 | 20.296 | 0.0064 | 4.023 | 4.296 | 15.9936 | 1049.14 | 1036.86 | 956.856 | 1342.38 | 0 | К206852 | 3 | 1300 | 8 | 29.31 | 15.73% | 0.2178 | 2.887 | 0.072 | 2.881 | 0.119
8 | 2020-09-14 03:51 | 4.7 | 16.21% | 20.0136 | 20.2883 | 0.0043 | 4.0136 | 4.2883 | 15.9957 | 1048.18 | 1037.57 | 957.563 | 1342.19 | 0 | К206852 | 3 | 1300 | 8 | 30.29 | 16.25% | 0.198 | 2.861 | 0.077 | 2.852 | 0.148
8 | 2020-09-14 03:51 | 4.8 | 16.55% | 20.005 | 20.2857 | -0.001 | 4.005 | 4.2857 | 16.001 | 1045.85 | 1037.47 | 957.467 | 1343.1 | 0 | К206852 | 3 | 1300 | 8 | 30.86 | 16.56% | 0.198 | 2.872 | 0.1 | 2.863 | 0.137
8 | 2020-09-14 03:51 | 4.9 | 16.9% | 20.005 | 20.2865 | -0.0042 | 4.005 | 4.2865 | 16.0042 | 1045.09 | 1037.3 | 957.293 | 1344.31 | 0 | К206852 | 3 | 1300 | 8 | 31.43 | 16.86% | 0.198 | 2.883 | 0.108 | 2.876 | 0.124
8 | 2020-09-14 03:51 | 5 | 17.24% | 20.0059 | 20.276 | -0.0051 | 4.0059 | 4.276 | 16.0051 | 1044.73 | 1037.17 | 957.171 | 1344.72 | 0 | К206852 | 3 | 1300 | 8 | 32.4 | 17.38% | 0.198 | 2.878 | 0.11 | 2.875 | 0.125
8 | 2020-09-14 03:51 | 5.1 | 17.59% | 20.0044 | 20.2582 | -0.0031 | 4.0044 | 4.2582 | 16.0031 | 1042.36 | 1037.39 | 957.389 | 1344.7 | 0 | К206852 | 3 | 1300 | 8 | 32.79 | 17.59% | 0.198 | 2.873 | 0.11 | 2.87 | 0.13
8 | 2020-09-14 03:51 | 5.2 | 17.93% | 19.9989 | 20.2467 | -0.0066 | 3.9989 | 4.2467 | 16.0066 | 1040.62 | 1037.3 | 957.306 | 1344.47 | 0 | К206852 | 3 | 1300 | 8 | 33.36 | 17.9% | 0.198 | 2.876 | 0.109 | 2.874 | 0.126
8 | 2020-09-14 03:51 | 5.3 | 18.28% | 19.9784 | 20.2462 | -0.0096 | 3.9784 | 4.2462 | 16.0096 | 1042.33 | 1037.89 | 957.897 | 1344.14 | 0 | К206852 | 3 | 1300 | 8 | 33.95 | 18.21% | 0.198 | 2.877 | 0.117 | 2.879 | 0.121
8 | 2020-09-14 03:51 | 5.4 | 18.62% | 19.9583 | 20.2521 | -0.0066 | 3.9583 | 4.2521 | 16.0066 | 1043.71 | 1036.97 | 956.972 | 1343.83 | 0 | К206852 | 3 | 1300 | 8 | 34.9 | 18.72% | 0.2178 | 2.902 | 0.09 | 2.903 | 0.097
8 | 2020-09-14 03:51 | 5.5 | 18.97% | 19.9561 | 20.2605 | -0.0029 | 3.9561 | 4.2605 | 16.0029 | 1044.57 | 1036.54 | 956.542 | 1343.46 | 0 | К206852 | 3 | 1300 | 8 | 35.29 | 18.93% | 0.2178 | 2.907 | 0.085 | 2.9 | 0.1
8 | 2020-09-14 03:51 | 5.6 | 19.31% | 19.9638 | 20.2744 | -0.0073 | 3.9638 | 4.2744 | 16.0073 | 1044.72 | 1037.2 | 957.203 | 1343.13 | 0 | К206852 | 3 | 1300 | 8 | 35.88 | 19.25% | 0.2178 | 2.898 | 0.07 | 2.886 | 0.114
8 | 2020-09-14 03:51 | 5.7 | 19.66% | 19.9717 | 20.2824 | -0.0132 | 3.9717 | 4.2824 | 16.0132 | 1045.72 | 1038.15 | 958.154 | 1342.99 | 0 | К206852 | 3 | 1300 | 8 | 36.83 | 19.76% | 0.198 | 2.884 | 0.073 | 2.872 | 0.128
8 | 2020-09-14 03:51 | 5.8 | 20% | 19.968 | 20.2813 | -0.0186 | 3.968 | 4.2813 | 16.0186 | 1045.5 | 1038.64 | 958.635 | 1343.13 | 0 | К206852 | 3 | 1300 | 8 | 37.42 | 20.08% | 0.198 | 2.883 | 0.067 | 2.867 | 0.133
8 | 2020-09-14 03:51 | 5.9 | 20.34% | 19.9512 | 20.2754 | -0.0207 | 3.9512 | 4.2754 | 16.0207 | 1044.79 | 1039.23 | 959.233 | 1343.42 | 0 | К206852 | 3 | 1300 | 8 | 37.79 | 20.27% | 0.198 | 2.873 | 0.081 | 2.856 | 0.144
8 | 2020-09-14 03:51 | 6 | 20.69% | 19.9415 | 20.2634 | -0.0209 | 3.9415 | 4.2634 | 16.0209 | 1046.39 | 1041.07 | 961.063 | 1343.38 | 0 | К206852 | 3 | 1300 | 8 | 38.38 | 20.59% | 0.2178 | 2.854 | 0.083 | 2.843 | 0.157
8 | 2020-09-14 03:51 | 6.1 | 21.03% | 19.9323 | 20.2567 | -0.0196 | 3.9323 | 4.2567 | 16.0196 | 1047.02 | 1042.19 | 962.187 | 1343.11 | 0 | К206852 | 3 | 1300 | 8 | 39.33 | 21.1% | 0.198 | 2.844 | 0.096 | 2.838 | 0.162
8 | 2020-09-14 03:51 | 6.2 | 21.38% | 19.9265 | 20.2492 | -0.0178 | 3.9265 | 4.2492 | 16.0178 | 1047.69 | 1041.85 | 961.853 | 1342.83 | 0 | К206852 | 3 | 1300 | 8 | 39.92 | 21.42% | 0.198 | 2.853 | 0.103 | 2.851 | 0.149
8 | 2020-09-14 03:51 | 6.3 | 21.72% | 19.9271 | 20.2418 | -0.015 | 3.9271 | 4.2418 | 16.015 | 1048.58 | 1040.75 | 960.755 | 1342.69 | 0 | К206852 | 3 | 1300 | 8 | 40.3 | 21.62% | 0.198 | 2.877 | 0.11 | 2.882 | 0.118
8 | 2020-09-14 03:51 | 6.4 | 22.07% | 19.9308 | 20.24 | -0.0172 | 3.9308 | 4.24 | 16.0172 | 1049.22 | 1040.65 | 960.652 | 1342.78 | 0 | К206852 | 3 | 1300 | 8 | 41.26 | 22.14% | 0.2178 | 2.919 | 0.081 | 2.922 | 0.078
8 | 2020-09-14 03:51 | 6.5 | 22.41% | 19.9329 | 20.2433 | -0.0172 | 3.9329 | 4.2433 | 16.0172 | 1048.5 | 1040.26 | 960.267 | 1342.69 | 0 | К206852 | 3 | 1300 | 8 | 41.85 | 22.45% | 0.2178 | 2.912 | 0.072 | 2.912 | 0.088
8 | 2020-09-14 03:51 | 6.6 | 22.76% | 19.9332 | 20.2564 | -0.0161 | 3.9332 | 4.2564 | 16.0161 | 1047.89 | 1040.77 | 960.774 | 1342.17 | 0 | К206852 | 3 | 1300 | 8 | 42.42 | 22.76% | 0.1782 | 2.904 | 0.071 | 2.902 | 0.098
8 | 2020-09-14 03:51 | 6.7 | 23.1% | 19.9409 | 20.2616 | -0.0139 | 3.9409 | 4.2616 | 16.0139 | 1046.67 | 1041.52 | 961.519 | 1341.75 | 0 | К206852 | 3 | 1300 | 8 | 42.8 | 22.96% | 0.1782 | 2.906 | 0.069 | 2.894 | 0.106
8 | 2020-09-14 03:51 | 6.8 | 23.45% | 19.9583 | 20.2613 | -0.0137 | 3.9583 | 4.2613 | 16.0137 | 1047.18 | 1041.77 | 961.764 | 1341.73 | 0 | К206852 | 3 | 1300 | 8 | 43.78 | 23.49% | 0.1782 | 2.901 | 0.071 | 2.88 | 0.12
8 | 2020-09-14 03:51 | 6.9 | 23.79% | 19.9757 | 20.2608 | -0.0189 | 3.9757 | 4.2608 | 16.0189 | 1046.89 | 1042.73 | 962.733 | 1342.16 | 0 | К206852 | 3 | 1300 | 8 | 44.35 | 23.79% | 0.198 | 2.899 | 0.072 | 2.873 | 0.127
8 | 2020-09-14 03:51 | 7 | 24.14% | 19.9943 | 20.251 | -0.0262 | 3.9943 | 4.251 | 16.0262 | 1048.15 | 1042.22 | 962.22 | 1342.77 | 0 | К206852 | 3 | 1300 | 8 | 44.92 | 24.1% | 0.2178 | 2.898 | 0.096 | 2.862 | 0.138
8 | 2020-09-14 03:51 | 7.1 | 24.48% | 20.0038 | 20.2207 | -0.0294 | 4.0038 | 4.2207 | 16.0294 | 1049.14 | 1040.51 | 960.511 | 1343.21 | 0 | К206852 | 3 | 1300 | 8 | 45.31 | 24.31% | 0.2178 | 2.909 | 0.115 | 2.866 | 0.134
8 | 2020-09-14 03:51 | 7.2 | 24.83% | 20.0081 | 20.2038 | -0.03 | 4.0081 | 4.2038 | 16.03 | 1050.42 | 1038.93 | 958.931 | 1343.35 | 0 | К206852 | 3 | 1300 | 8 | 46.28 | 24.83% | 0.198 | 2.914 | 0.114 | 2.869 | 0.131
8 | 2020-09-14 03:51 | 7.3 | 25.17% | 20.0093 | 20.2045 | -0.0304 | 4.0093 | 4.2045 | 16.0304 | 1045.04 | 1038.9 | 958.899 | 1343.24 | 0 | К206852 | 3 | 1300 | 8 | 46.85 | 25.14% | 0.2178 | 2.924 | 0.102 | 2.883 | 0.117
8 | 2020-09-14 03:51 | 7.4 | 25.52% | 20.0056 | 20.204 | -0.0297 | 4.0056 | 4.204 | 16.0297 | 1039.5 | 1038.84 | 958.841 | 1343.34 | 0 | К206852 | 3 | 1300 | 8 | 47.82 | 25.66% | 0.198 | 2.902 | 0.064 | 2.875 | 0.125
8 | 2020-09-14 03:51 | 7.5 | 25.86% | 19.9897 | 20.2004 | -0.026 | 3.9897 | 4.2004 | 16.026 | 1040.96 | 1037.81 | 957.807 | 1343.46 | 0 | К206852 | 3 | 1300 | 8 | 48.39 | 25.96% | 0.198 | 2.89 | 0.065 | 2.872 | 0.128
8 | 2020-09-14 03:51 | 7.6 | 26.21% | 19.9256 | 20.1966 | -0.0233 | 3.9256 | 4.1966 | 16.0233 | 1042.16 | 1039.08 | 959.085 | 1343.12 | 0 | К206852 | 3 | 1300 | 8 | 48.78 | 26.17% | 0.1782 | 2.892 | 0.068 | 2.878 | 0.122
8 | 2020-09-14 03:51 | 7.7 | 26.55% | 19.9066 | 20.2112 | -0.0227 | 3.9066 | 4.2112 | 16.0227 | 1044.07 | 1039.81 | 959.805 | 1342.69 | 0 | К206852 | 3 | 1300 | 8 | 49.37 | 26.49% | 0.198 | 2.897 | 0.074 | 2.883 | 0.117
8 | 2020-09-14 03:51 | 8.1 | 27.93% | 19.9525 | 20.2498 | -0.033 | 3.9525 | 4.2498 | 16.033 | 1046.02 | 1038.19 | 958.192 | 1343.31 | 0 | К206852 | 3 | 1300 | 8 | 51.87 | 27.83% | 0.2178 | 2.928 | 0.088 | 2.92 | 0.08
8 | 2020-09-14 03:51 | 8.2 | 28.28% | 19.9491 | 20.2418 | -0.0288 | 3.9491 | 4.2418 | 16.0288 | 1045.97 | 1036.96 | 956.959 | 1343.5 | 0 | К206852 | 3 | 1300 | 8 | 52.25 | 28.03% | 0.2178 | 2.911 | 0.086 | 2.904 | 0.096
8 | 2020-09-14 03:51 | 8.3 | 28.62% | 19.9558 | 20.2338 | -0.0223 | 3.9558 | 4.2338 | 16.0223 | 1043.53 | 1035.73 | 955.726 | 1343.64 | 0 | К206852 | 3 | 1300 | 8 | 52.82 | 28.34% | 0.198 | 2.91 | 0.082 | 2.905 | 0.095
8 | 2020-09-14 03:51 | 8.7 | 30% | 19.9974 | 20.2253 | -0.0159 | 3.9974 | 4.2253 | 16.0159 | 1033.61 | 1035.19 | 955.186 | 1344.13 | 0 | К206852 | 3 | 1300 | 8 | 55.91 | 30% | 0.2178 | 2.925 | 0.105 | 2.92 | 0.08
8 | 2020-09-14 03:51 | 8.8 | 30.34% | 20.0081 | 20.2164 | -0.0201 | 4.0081 | 4.2164 | 16.0201 | 1037.03 | 1036.59 | 956.593 | 1346.52 | 0 | К206852 | 3 | 1300 | 8 | 56.3 | 30.21% | 0.2178 | 2.901 | 0.1 | 2.897 | 0.103
8 | 2020-09-14 03:51 | 8.9 | 30.69% | 20.0469 | 20.2215 | -0.0201 | 4.0469 | 4.2215 | 16.0201 | 1028.88 | 1037.25 | 957.255 | 1348.8 | 0 | К206852 | 3 | 1300 | 8 | 57.27 | 30.73% | 0.1782 | 2.885 | 0.109 | 2.883 | 0.117
8 | 2020-09-14 03:51 | 9 | 31.03% | 20.0572 | 20.2528 | -0.0222 | 4.0572 | 4.2528 | 16.0222 | 1027.75 | 1037.51 | 957.511 | 1347.88 | 0 | К206852 | 3 | 1300 | 8 | 57.84 | 31.03% | 0.1782 | 2.897 | 0.101 | 2.897 | 0.103
8 | 2020-09-14 03:51 | 9.1 | 31.38% | 20.0142 | 20.2703 | -0.0247 | 4.0142 | 4.2703 | 16.0247 | 1032.98 | 1037.36 | 957.357 | 1345.74 | 0 | К206852 | 3 | 1300 | 8 | 58.41 | 31.34% | 0.1782 | 2.907 | 0.06 | 2.901 | 0.099
8 | 2020-09-14 03:51 | 9.4 | 32.41% | 19.9482 | 20.2202 | -0.0203 | 3.9482 | 4.2202 | 16.0203 | 1040.32 | 1037.19 | 957.197 | 1344.86 | 0 | К206852 | 3 | 1300 | 8 | 60.34 | 32.37% | 0.1782 | 2.929 | 0.044 | 2.917 | 0.083
8 | 2020-09-14 03:51 | 9.5 | 32.76% | 19.9375 | 20.2248 | -0.0198 | 3.9375 | 4.2248 | 16.0198 | 1041.19 | 1036.88 | 956.882 | 1345.37 | 0 | К206852 | 3 | 1300 | 8 | 61.31 | 32.89% | 0.2178 | 2.896 | 0.098 | 2.891 | 0.109
8 | 2020-09-14 03:51 | 9.6 | 33.1% | 19.9635 | 20.2307 | -0.0179 | 3.9635 | 4.2307 | 16.0179 | 1027.16 | 1037.2 | 957.197 | 1345.22 | 0 | К206852 | 3 | 1300 | 8 | 61.88 | 33.2% | 0.198 | 2.894 | 0.099 | 2.89 | 0.11
8 | 2020-09-14 03:51 | 9.7 | 33.45% | 20.0178 | 20.2346 | -0.0209 | 4.0178 | 4.2346 | 16.0209 | 1028.16 | 1037.12 | 957.113 | 1345.99 | 0 | К206852 | 3 | 1300 | 8 | 62.27 | 33.41% | 0.198 | 2.898 | 0.101 | 2.901 | 0.099
8 | 2020-09-14 03:51 | 9.8 | 33.79% | 20.0401 | 20.2351 | -0.0214 | 4.0401 | 4.2351 | 16.0214 | 1034.37 | 1037.31 | 957.306 | 1347.58 | 0 | К206852 | 3 | 1300 | 8 | 62.86 | 33.72% | 0.198 | 2.907 | 0.11 | 2.915 | 0.085
8 | 2020-09-14 03:51 | 9.9 | 34.14% | 20.0438 | 20.2367 | -0.0196 | 4.0438 | 4.2367 | 16.0196 | 1036.5 | 1037.87 | 957.871 | 1348.58 | 0 | К206852 | 3 | 1300 | 8 | 63.81 | 34.23% | 0.198 | 2.918 | 0.11 | 2.922 | 0.078
8 | 2020-09-14 03:51 | 10 | 34.48% | 20.0368 | 20.2356 | -0.0205 | 4.0368 | 4.2356 | 16.0205 | 1029.22 | 1038.59 | 958.584 | 1348.83 | 0 | К206852 | 3 | 1300 | 8 | 64.4 | 34.55% | 0.2178 | 2.911 | 0.113 | 2.911 | 0.089
8 | 2020-09-14 03:51 | 10.1 | 34.83% | 20.0285 | 20.2708 | -0.0197 | 4.0285 | 4.2708 | 16.0197 | 1031.25 | 1038.94 | 958.937 | 1348.94 | 0 | К206852 | 3 | 1300 | 8 | 64.77 | 34.75% | 0.2178 | 2.909 | 0.109 | 2.909 | 0.091
8 | 2020-09-14 03:51 | 10.2 | 35.17% | 20.0832 | 20.332 | -0.0151 | 4.0832 | 4.332 | 16.0151 | 1034.47 | 1037.8 | 957.801 | 1349.03 | 0 | К206852 | 3 | 1300 | 8 | 65.36 | 35.07% | 0.2178 | 2.916 | 0.103 | 2.923 | 0.077
8 | 2020-09-14 03:51 | 10.3 | 35.52% | 20.1458 | 20.3379 | -0.0111 | 4.1458 | 4.3379 | 16.0111 | 1035.89 | 1036.74 | 956.741 | 1348.85 | 0 | К206852 | 3 | 1300 | 8 | 65.93 | 35.37% | 0.1782 | 2.929 | 0.126 | 2.936 | 0.064
8 | 2020-09-14 03:51 | 10.7 | 36.9% | 20.1522 | 20.2467 | -0.0124 | 4.1522 | 4.2467 | 16.0124 | 1038.28 | 1036.38 | 956.375 | 1348.58 | 0 | К206852 | 3 | 1300 | 8 | 68.83 | 36.93% | 0.198 | 2.983 | 0.067 | 2.973 | 0.027
8 | 2020-09-14 03:51 | 10.8 | 37.24% | 20.1391 | 20.1896 | -0.0013 | 4.1391 | 4.1896 | 16.0013 | 1028.91 | 1037.25 | 957.242 | 1349.35 | 0 | К206852 | 3 | 1300 | 8 | 69.4 | 37.23% | 0.2178 | 2.97 | 0.095 | 2.963 | 0.037
8 | 2020-09-14 03:51 | 10.9 | 37.59% | 20.0578 | 20.1783 | -0.0037 | 4.0578 | 4.1783 | 16.0037 | 1012.81 | 1038.72 | 958.713 | 1350.13 | 0 | К206852 | 3 | 1300 | 8 | 69.79 | 37.44% | 0.2178 | 2.955 | 0.099 | 2.95 | 0.05
8 | 2020-09-14 03:51 | 11 | 37.93% | 19.9787 | 20.1809 | -0.008 | 3.9787 | 4.1809 | 16.008 | 1011.42 | 1038.47 | 958.475 | 1349.99 | 0 | К206852 | 3 | 1300 | 8 | 70.76 | 37.96% | 0.198 | 2.945 | 0.096 | 2.942 | 0.058
8 | 2020-09-14 03:51 | 11.1 | 38.28% | 19.9564 | 20.1855 | -0.0101 | 3.9564 | 4.1855 | 16.0101 | 1016.72 | 1038.2 | 958.199 | 1350.12 | 0 | К206852 | 3 | 1300 | 8 | 71.33 | 38.27% | 0.2178 | 2.946 | 0.077 | 2.941 | 0.059
8 | 2020-09-14 03:51 | 11.2 | 38.62% | 19.9497 | 20.184 | -0.0101 | 3.9497 | 4.184 | 16.0101 | 1022.34 | 1038.44 | 958.443 | 1350.6 | 0 | К206852 | 3 | 1300 | 8 | 71.9 | 38.58% | 0.2178 | 2.928 | 0.07 | 2.92 | 0.08
8 | 2020-09-14 03:51 | 11.3 | 38.97% | 19.947 | 20.1807 | -0.0105 | 3.947 | 4.1807 | 16.0105 | 1029.57 | 1038.32 | 958.327 | 1350.45 | 0 | К206852 | 3 | 1300 | 8 | 72.87 | 39.1% | 0.2178 | 2.9 | 0.076 | 2.895 | 0.105
8 | 2020-09-14 03:51 | 11.4 | 39.31% | 19.9467 | 20.1855 | -0.0103 | 3.9467 | 4.1855 | 16.0103 | 1036.51 | 1037.78 | 957.775 | 1350.29 | 0 | К206852 | 3 | 1300 | 8 | 73.26 | 39.3% | 0.198 | 2.896 | 0.086 | 2.896 | 0.104
8 | 2020-09-14 03:51 | 11.5 | 39.66% | 19.9488 | 20.1971 | -0.0108 | 3.9488 | 4.1971 | 16.0108 | 1041.51 | 1037.89 | 957.897 | 1350.39 | 0 | К206852 | 3 | 1300 | 8 | 73.83 | 39.61% | 0.1782 | 2.904 | 0.078 | 2.91 | 0.09
8 | 2020-09-14 03:51 | 11.6 | 40% | 19.9442 | 20.1989 | -0.0172 | 3.9442 | 4.1989 | 16.0172 | 1045.45 | 1037.98 | 957.98 | 1350.36 | 0 | К206852 | 3 | 1300 | 8 | 74.42 | 39.93% | 0.198 | 2.909 | 0.069 | 2.904 | 0.096
8 | 2020-09-14 03:51 | 11.7 | 40.34% | 19.9351 | 20.1568 | -0.0222 | 3.9351 | 4.1568 | 16.0222 | 1048.35 | 1038.1 | 958.102 | 1350.4 | 0 | К206852 | 3 | 1300 | 8 | 75.37 | 40.44% | 0.198 | 2.901 | 0.102 | 2.893 | 0.107
8 | 2020-09-14 03:51 | 11.8 | 40.69% | 19.9228 | 20.1221 | -0.0266 | 3.9228 | 4.1221 | 16.0266 | 1049.64 | 1038.43 | 958.43 | 1350.72 | 0 | К206852 | 3 | 1300 | 8 | 75.76 | 40.65% | 0.2178 | 2.889 | 0.105 | 2.88 | 0.12
8 | 2020-09-14 03:51 | 11.9 | 41.03% | 19.9048 | 20.1205 | -0.0338 | 3.9048 | 4.1205 | 16.0338 | 1049.94 | 1038.64 | 958.642 | 1350.9 | 0 | К206852 | 3 | 1300 | 8 | 76.35 | 40.96% | 0.1782 | 2.892 | 0.078 | 2.89 | 0.11
8 | 2020-09-14 03:51 | 12 | 41.38% | 19.8697 | 20.1033 | -0.0366 | 3.8697 | 4.1033 | 16.0366 | 1050.25 | 1038.94 | 958.944 | 1350.85 | 0 | К206852 | 3 | 1300 | 8 | 76.92 | 41.27% | 0.1584 | 2.934 | 0.107 | 2.934 | 0.066
8 | 2020-09-14 03:51 | 12.3 | 42.41% | 19.837 | 20.0874 | -0.0553 | 3.837 | 4.0874 | 16.0553 | 1048.89 | 1039.09 | 959.092 | 1351.79 | 0 | К206852 | 3 | 1300 | 8 | 79.42 | 42.61% | 0.198 | 3.119 | 0.192 | 3.184 | 0.184
8 | 2020-09-14 03:51 | 12.4 | 42.76% | 19.8394 | 20.0941 | -0.0624 | 3.8394 | 4.0941 | 16.0624 | 1049.24 | 1038.89 | 958.892 | 1352.09 | 0 | К206852 | 3 | 1300 | 8 | 79.8 | 42.81% | 0.2178 | 3.005 | 0.136 | 2.926 | 0.074
8 | 2020-09-14 03:51 | 12.5 | 43.1% | 19.8401 | 20.1077 | -0.0558 | 3.8401 | 4.1077 | 16.0558 | 1052.05 | 1039.44 | 959.438 | 1352.49 | 0 | К206852 | 3 | 1300 | 8 | 80.39 | 43.13% | 0.2178 | 2.968 | 0.099 | 2.909 | 0.091
8 | 2020-09-14 03:51 | 12.6 | 43.45% | 19.8413 | 20.1133 | -0.0438 | 3.8413 | 4.1133 | 16.0438 | 1053.09 | 1039.24 | 959.233 | 1352.56 | 0 | К206852 | 3 | 1300 | 8 | 80.78 | 43.34% | 0.198 | 2.943 | 0.099 | 2.899 | 0.101
8 | 2020-09-14 03:51 | 12.7 | 43.79% | 19.8648 | 20.1144 | -0.0353 | 3.8648 | 4.1144 | 16.0353 | 1052.74 | 1038.66 | 958.655 | 1352.41 | 0 | К206852 | 3 | 1300 | 8 | 81.35 | 43.65% | 0.1782 | 2.943 | 0.063 | 2.913 | 0.087
8 | 2020-09-14 03:51 | 12.8 | 44.14% | 19.8862 | 20.1146 | -0.0321 | 3.8862 | 4.1146 | 16.0321 | 1052.7 | 1037.92 | 957.923 | 1352.6 | 0 | К206852 | 3 | 1300 | 8 | 82.32 | 44.17% | 0.1386 | 2.97 | 0.084 | 2.95 | 0.05
8 | 2020-09-14 03:51 | 13.1 | 45.17% | 19.8782 | 20.127 | -0.0033 | 3.8782 | 4.127 | 16.0033 | 1052.5 | 1038 | 958 | 1352.81 | 0 | К206852 | 3 | 1300 | 8 | 84.43 | 45.3% | 0.198 | 2.994 | 0.05 | 2.981 | 0.019
8 | 2020-09-14 03:51 | 13.2 | 45.52% | 19.8837 | 20.1295 | -0.0036 | 3.8837 | 4.1295 | 16.0036 | 1052.57 | 1038.62 | 958.623 | 1353.12 | 0 | К206852 | 3 | 1300 | 8 | 84.82 | 45.51% | 0.2178 | 2.974 | 0.037 | 2.965 | 0.035
8 | 2020-09-14 03:51 | 13.3 | 45.86% | 19.9543 | 20.1311 | -0.0158 | 3.9543 | 4.1311 | 16.0158 | 1048.73 | 1037.31 | 957.312 | 1353.13 | 0 | К206852 | 3 | 1300 | 8 | 85.39 | 45.81% | 0.2178 | 2.944 | 0.046 | 2.937 | 0.063
8 | 2020-09-14 03:51 | 13.4 | 46.21% | 19.9543 | 20.1316 | -0.0304 | 3.9543 | 4.1316 | 16.0304 | 1049.73 | 1038.77 | 958.77 | 1352.93 | 0 | К206852 | 3 | 1300 | 8 | 86.36 | 46.33% | 0.198 | 2.942 | 0.068 | 2.938 | 0.062
8 | 2020-09-14 03:51 | 13.5 | 46.55% | 19.8874 | 20.1257 | -0.0296 | 3.8874 | 4.1257 | 16.0296 | 1050.68 | 1039.25 | 959.252 | 1352.61 | 0 | К206852 | 3 | 1300 | 8 | 86.75 | 46.54% | 0.198 | 2.956 | 0.066 | 2.954 | 0.046
8 | 2020-09-14 03:51 | 13.6 | 46.9% | 19.8315 | 20.1182 | -0.0249 | 3.8315 | 4.1182 | 16.0249 | 1045.54 | 1040.02 | 960.023 | 1352.63 | 0 | К206852 | 3 | 1300 | 8 | 87.32 | 46.85% | 0.198 | 2.963 | 0.059 | 2.962 | 0.038
8 | 2020-09-14 03:51 | 13.7 | 47.24% | 19.8281 | 20.1139 | -0.0224 | 3.8281 | 4.1139 | 16.0224 | 1042.69 | 1040.83 | 960.826 | 1351.9 | 0 | К206852 | 3 | 1300 | 8 | 87.91 | 47.16% | 0.2178 | 2.963 | 0.054 | 2.961 | 0.039
8 | 2020-09-14 03:51 | 13.8 | 47.59% | 19.8297 | 20.1103 | -0.022 | 3.8297 | 4.1103 | 16.022 | 1047.18 | 1040.65 | 960.646 | 1350.79 | 0 | К206852 | 3 | 1300 | 8 | 88.86 | 47.67% | 0.2178 | 2.953 | 0.046 | 2.952 | 0.048
8 | 2020-09-14 03:51 | 13.9 | 47.93% | 19.8281 | 20.1072 | -0.026 | 3.8281 | 4.1072 | 16.026 | 1049.45 | 1040.49 | 960.492 | 1350.68 | 0 | К206852 | 3 | 1300 | 8 | 89.25 | 47.88% | 0.2178 | 2.956 | 0.043 | 2.96 | 0.04
8 | 2020-09-14 03:51 | 14 | 48.28% | 19.8321 | 20.0807 | -0.0278 | 3.8321 | 4.0807 | 16.0278 | 1052.67 | 1040.92 | 960.916 | 1350.87 | 0 | К206852 | 3 | 1300 | 8 | 89.84 | 48.2% | 0.198 | 2.965 | 0.052 | 2.965 | 0.035
8 | 2020-09-14 03:51 | 14.1 | 48.62% | 19.8422 | 20.0507 | -0.0211 | 3.8422 | 4.0507 | 16.0211 | 1052.03 | 1041.8 | 961.802 | 1351.36 | 0 | К206852 | 3 | 1300 | 8 | 90.79 | 48.71% | 0.1782 | 2.981 | 0.079 | 2.977 | 0.023
8 | 2020-09-14 03:51 | 14.2 | 48.97% | 19.8394 | 20.0476 | -0.0165 | 3.8394 | 4.0476 | 16.0165 | 1052.97 | 1042.54 | 962.534 | 1351.86 | 0 | К206852 | 3 | 1300 | 8 | 91.36 | 49.02% | 0.1782 | 2.983 | 0.062 | 2.977 | 0.023
8 | 2020-09-14 03:51 | 14.3 | 49.31% | 19.8379 | 20.0725 | -0.0168 | 3.8379 | 4.0725 | 16.0168 | 1052.86 | 1042.89 | 962.888 | 1351.8 | 0 | К206852 | 3 | 1300 | 8 | 91.75 | 49.22% | 0.1782 | 2.983 | 0.061 | 2.968 | 0.032
8 | 2020-09-14 03:51 | 14.4 | 49.66% | 19.844 | 20.0825 | -0.0262 | 3.844 | 4.0825 | 16.0262 | 1050.51 | 1043.04 | 963.042 | 1350.97 | 0 | К206852 | 3 | 1300 | 8 | 92.34 | 49.54% | 0.1782 | 2.983 | 0.065 | 2.961 | 0.039
8 | 2020-09-14 03:51 | 14.5 | 50% | 19.8511 | 20.0882 | -0.0326 | 3.8511 | 4.0882 | 16.0326 | 1051.81 | 1042.69 | 962.688 | 1349.85 | 0 | К206852 | 3 | 1300 | 8 | 93.29 | 50.05% | 0.2178 | 2.975 | 0.093 | 2.942 | 0.058
8 | 2020-09-14 03:51 | 14.6 | 50.34% | 19.855 | 20.0933 | -0.0347 | 3.855 | 4.0933 | 16.0347 | 1052.96 | 1042.33 | 962.329 | 1349.59 | 0 | К206852 | 3 | 1300 | 8 | 93.88 | 50.37% | 0.2178 | 2.976 | 0.093 | 2.934 | 0.066
8 | 2020-09-14 03:51 | 14.7 | 50.69% | 19.8547 | 20.0977 | -0.0353 | 3.8547 | 4.0977 | 16.0353 | 1053.99 | 1042.3 | 962.303 | 1350.26 | 0 | К206852 | 3 | 1300 | 8 | 94.27 | 50.58% | 0.198 | 2.98 | 0.094 | 2.932 | 0.068
8 | 2020-09-14 03:51 | 14.8 | 51.03% | 19.8526 | 20.1074 | -0.036 | 3.8526 | 4.1074 | 16.036 | 1054.22 | 1042.71 | 962.708 | 1350.72 | 0 | К206852 | 3 | 1300 | 8 | 94.84 | 50.88% | 0.198 | 2.991 | 0.117 | 2.946 | 0.054
8 | 2020-09-14 03:51 | 14.9 | 51.38% | 19.8514 | 20.1221 | -0.0382 | 3.8514 | 4.1221 | 16.0382 | 1054.13 | 1041.83 | 961.828 | 1350.49 | 0 | К206852 | 3 | 1300 | 8 | 95.81 | 51.4% | 0.198 | 3.026 | 0.165 | 2.975 | 0.025
8 | 2020-09-14 03:51 | 15 | 51.72% | 19.8446 | 20.1123 | -0.0378 | 3.8446 | 4.1123 | 16.0378 | 1053.89 | 1042.43 | 962.425 | 1350.92 | 0 | К206852 | 3 | 1300 | 8 | 96.38 | 51.71% | 0.2178 | 3.019 | 0.171 | 2.971 | 0.029
8 | 2020-09-14 03:51 | 15.1 | 52.07% | 19.8376 | 20.0861 | -0.0355 | 3.8376 | 4.0861 | 16.0355 | 1054.13 | 1042.9 | 962.907 | 1351.46 | 0 | К206852 | 3 | 1300 | 8 | 96.77 | 51.92% | 0.2178 | 3.016 | 0.163 | 2.971 | 0.029
8 | 2020-09-14 03:51 | 15.2 | 52.41% | 19.8388 | 20.0805 | -0.0338 | 3.8388 | 4.0805 | 16.0338 | 1055.45 | 1043.79 | 963.787 | 1350.79 | 0 | К206852 | 3 | 1300 | 8 | 97.92 | 52.54% | 0.2178 | 2.986 | 0.112 | 2.951 | 0.049
8 | 2020-09-14 03:51 | 15.3 | 52.76% | 19.8398 | 20.0789 | -0.0362 | 3.8398 | 4.0789 | 16.0362 | 1056.35 | 1044.73 | 964.731 | 1350.55 | 0 | К206852 | 3 | 1300 | 8 | 98.31 | 52.74% | 0.2178 | 2.973 | 0.077 | 2.943 | 0.057
8 | 2020-09-14 03:51 | 15.4 | 53.1% | 19.8394 | 20.0776 | -0.0371 | 3.8394 | 4.0776 | 16.0371 | 1056.25 | 1044.96 | 964.962 | 1350.77 | 0 | К206852 | 3 | 1300 | 8 | 98.88 | 53.05% | 0.2178 | 2.967 | 0.056 | 2.944 | 0.056
8 | 2020-09-14 03:51 | 15.5 | 53.45% | 19.8428 | 20.0674 | -0.0398 | 3.8428 | 4.0674 | 16.0398 | 1055.17 | 1044.47 | 964.468 | 1351.14 | 0 | К206852 | 3 | 1300 | 8 | 99.86 | 53.58% | 0.198 | 2.951 | 0.05 | 2.94 | 0.06
8 | 2020-09-14 03:51 | 15.6 | 53.79% | 19.8443 | 20.0658 | -0.0401 | 3.8443 | 4.0658 | 16.0401 | 1055.31 | 1043.79 | 963.793 | 1351.37 | 0 | К206852 | 3 | 1300 | 8 | 100.43 | 53.88% | 0.198 | 2.955 | 0.056 | 2.941 | 0.059
8 | 2020-09-14 03:51 | 15.7 | 54.14% | 19.8425 | 20.0717 | -0.0387 | 3.8425 | 4.0717 | 16.0387 | 1054.39 | 1042.49 | 962.496 | 1351.12 | 0 | К206852 | 3 | 1300 | 8 | 100.81 | 54.09% | 0.198 | 2.962 | 0.059 | 2.944 | 0.056
8 | 2020-09-14 03:51 | 15.8 | 54.48% | 19.8346 | 20.063 | -0.0346 | 3.8346 | 4.063 | 16.0346 | 1054.36 | 1043.3 | 963.292 | 1350.49 | 0 | К206852 | 3 | 1300 | 8 | 101.4 | 54.4% | 0.198 | 2.974 | 0.094 | 2.952 | 0.048
8 | 2020-09-14 03:51 | 15.9 | 54.83% | 19.8254 | 20.0481 | -0.0347 | 3.8254 | 4.0481 | 16.0347 | 1054.59 | 1042.46 | 962.464 | 1350.71 | 0 | К206852 | 3 | 1300 | 8 | 102.36 | 54.92% | 0.198 | 2.984 | 0.1 | 2.971 | 0.029
8 | 2020-09-14 03:51 | 16 | 55.17% | 19.8205 | 20.0417 | -0.0368 | 3.8205 | 4.0417 | 16.0368 | 1055.22 | 1042.28 | 962.271 | 1350.29 | 0 | К206852 | 3 | 1300 | 8 | 102.94 | 55.23% | 0.198 | 2.997 | 0.089 | 2.992 | 0.008
8 | 2020-09-14 03:51 | 16.1 | 55.52% | 19.8171 | 20.0563 | -0.0359 | 3.8171 | 4.0563 | 16.0359 | 1054.43 | 1042.61 | 962.611 | 1349.81 | 0 | К206852 | 3 | 1300 | 8 | 103.33 | 55.44% | 0.1782 | 3.009 | 0.096 | 3.009 | 0.009
8 | 2020-09-14 03:51 | 16.2 | 55.86% | 19.8175 | 20.0666 | -0.0357 | 3.8175 | 4.0666 | 16.0357 | 1054.57 | 1043.11 | 963.106 | 1349.94 | 0 | К206852 | 3 | 1300 | 8 | 104.28 | 55.95% | 0.198 | 2.991 | 0.077 | 2.99 | 0.01
8 | 2020-09-14 03:51 | 16.3 | 56.21% | 19.8236 | 20.0735 | -0.0341 | 3.8236 | 4.0735 | 16.0341 | 1053.99 | 1042.75 | 962.746 | 1349.68 | 0 | К206852 | 3 | 1300 | 8 | 104.86 | 56.26% | 0.198 | 2.978 | 0.082 | 2.978 | 0.022
8 | 2020-09-14 03:51 | 16.4 | 56.55% | 19.8254 | 20.081 | -0.0282 | 3.8254 | 4.081 | 16.0282 | 1053.24 | 1042.74 | 962.74 | 1348.74 | 0 | К206852 | 3 | 1300 | 8 | 105.44 | 56.57% | 0.198 | 2.976 | 0.084 | 2.975 | 0.025
8 | 2020-09-14 03:51 | 16.5 | 56.9% | 19.8288 | 20.082 | -0.0178 | 3.8288 | 4.082 | 16.0178 | 1053.16 | 1042.32 | 962.316 | 1348.28 | 0 | К206852 | 3 | 1300 | 8 | 105.83 | 56.78% | 0.198 | 2.978 | 0.083 | 2.972 | 0.028
8 | 2020-09-14 03:51 | 16.6 | 57.24% | 19.8333 | 20.081 | -0.0153 | 3.8333 | 4.081 | 16.0153 | 1053.78 | 1042.14 | 962.136 | 1348.52 | 0 | К206852 | 3 | 1300 | 8 | 106.78 | 57.29% | 0.2178 | 2.984 | 0.061 | 2.975 | 0.025
8 | 2020-09-14 03:51 | 16.7 | 57.59% | 19.8285 | 20.0787 | -0.0184 | 3.8285 | 4.0787 | 16.0184 | 1054.01 | 1042.38 | 962.387 | 1348.95 | 0 | К206852 | 3 | 1300 | 8 | 107.37 | 57.61% | 0.198 | 2.986 | 0.087 | 2.978 | 0.022
8 | 2020-09-14 03:51 | 16.8 | 57.93% | 19.8266 | 20.0802 | -0.0209 | 3.8266 | 4.0802 | 16.0209 | 1053.11 | 1042.34 | 962.342 | 1349.32 | 0 | К206852 | 3 | 1300 | 8 | 107.76 | 57.81% | 0.2178 | 2.984 | 0.106 | 2.98 | 0.02
8 | 2020-09-14 03:51 | 16.9 | 58.28% | 19.8541 | 20.0815 | -0.0257 | 3.8541 | 4.0815 | 16.0257 | 1052.67 | 1042.26 | 962.265 | 1348.41 | 0 | К206852 | 3 | 1300 | 8 | 108.33 | 58.12% | 0.2178 | 2.98 | 0.074 | 2.969 | 0.031
8 | 2020-09-14 03:51 | 17 | 58.62% | 19.8682 | 20.0871 | -0.0331 | 3.8682 | 4.0871 | 16.0331 | 1051.22 | 1042.38 | 962.387 | 1348.97 | 0 | К206852 | 3 | 1300 | 8 | 109.3 | 58.64% | 0.2178 | 2.959 | 0.082 | 2.957 | 0.043
8 | 2020-09-14 03:51 | 17.1 | 58.97% | 19.8779 | 20.0925 | -0.0312 | 3.8779 | 4.0925 | 16.0312 | 1050.64 | 1042.28 | 962.284 | 1348.39 | 0 | К206852 | 3 | 1300 | 8 | 109.87 | 58.95% | 0.2178 | 2.954 | 0.046 | 2.95 | 0.05
8 | 2020-09-14 03:51 | 17.2 | 59.31% | 19.8804 | 20.0974 | -0.0256 | 3.8804 | 4.0974 | 16.0256 | 1050.77 | 1042.35 | 962.348 | 1349.31 | 0 | К206852 | 3 | 1300 | 8 | 110.26 | 59.16% | 0.2178 | 2.954 | 0.076 | 2.949 | 0.051
8 | 2020-09-14 03:51 | 17.3 | 59.66% | 19.8953 | 20.102 | -0.0273 | 3.8953 | 4.102 | 16.0273 | 1050.71 | 1042.08 | 962.078 | 1349.01 | 0 | К206852 | 3 | 1300 | 8 | 111.42 | 59.78% | 0.198 | 2.962 | 0.079 | 2.959 | 0.041
8 | 2020-09-14 03:51 | 17.4 | 60% | 19.9121 | 20.1126 | -0.0296 | 3.9121 | 4.1126 | 16.0296 | 1050.61 | 1041.78 | 961.783 | 1348.59 | 0 | К206852 | 3 | 1300 | 8 | 111.8 | 59.98% | 0.2178 | 2.959 | 0.069 | 2.959 | 0.041
8 | 2020-09-14 03:51 | 17.5 | 60.34% | 19.9039 | 20.1282 | -0.0343 | 3.9039 | 4.1282 | 16.0343 | 1050.45 | 1041.24 | 961.25 | 1348.03 | 0 | К206852 | 3 | 1300 | 8 | 112.37 | 60.29% | 0.2178 | 2.957 | 0.067 | 2.96 | 0.04
8 | 2020-09-14 03:51 | 17.6 | 60.69% | 19.9057 | 20.1537 | -0.0371 | 3.9057 | 4.1537 | 16.0371 | 1050.09 | 1040.9 | 960.903 | 1349.29 | 0 | К206852 | 3 | 1300 | 8 | 113.35 | 60.81% | 0.2178 | 2.973 | 0.072 | 2.967 | 0.033
8 | 2020-09-14 03:51 | 17.7 | 61.03% | 19.9143 | 20.147 | -0.0357 | 3.9143 | 4.147 | 16.0357 | 1049.33 | 1041.02 | 961.018 | 1348.68 | 0 | К206852 | 3 | 1300 | 8 | 113.92 | 61.12% | 0.198 | 2.986 | 0.081 | 2.981 | 0.019
8 | 2020-09-14 03:51 | 17.8 | 61.38% | 19.917 | 20.1383 | -0.0319 | 3.917 | 4.1383 | 16.0319 | 1048.31 | 1041.53 | 961.532 | 1348.41 | 0 | К206852 | 3 | 1300 | 8 | 114.3 | 61.32% | 0.198 | 2.988 | 0.076 | 2.976 | 0.024
8 | 2020-09-14 03:51 | 17.9 | 61.72% | 19.9222 | 20.1275 | -0.0281 | 3.9222 | 4.1275 | 16.0281 | 1046.21 | 1041.41 | 961.41 | 1347.78 | 0 | К206852 | 3 | 1300 | 8 | 114.89 | 61.64% | 0.2178 | 3.002 | 0.069 | 2.991 | 0.009
8 | 2020-09-14 03:51 | 18 | 62.07% | 19.9241 | 20.1187 | -0.0272 | 3.9241 | 4.1187 | 16.0272 | 1045.69 | 1041.12 | 961.121 | 1348.7 | 0 | К206852 | 3 | 1300 | 8 | 115.85 | 62.15% | 0.198 | 3.03 | 0.101 | 3.04 | 0.04
8 | 2020-09-14 03:51 | 18.1 | 62.41% | 19.9125 | 20.1172 | -0.031 | 3.9125 | 4.1172 | 16.031 | 1045.54 | 1041.43 | 961.43 | 1348.55 | 0 | К206852 | 3 | 1300 | 8 | 116.43 | 62.47% | 0.198 | 3.02 | 0.098 | 3.025 | 0.025
8 | 2020-09-14 03:51 | 18.2 | 62.76% | 19.9027 | 20.1164 | -0.041 | 3.9027 | 4.1164 | 16.041 | 1046.62 | 1041.67 | 961.674 | 1348.44 | 0 | К206852 | 3 | 1300 | 8 | 116.8 | 62.66% | 0.198 | 3.01 | 0.098 | 3.008 | 0.008
8 | 2020-09-14 03:51 | 18.3 | 63.1% | 19.8926 | 20.1159 | -0.0416 | 3.8926 | 4.1159 | 16.0416 | 1047.88 | 1041.58 | 961.577 | 1348.83 | 0 | К206852 | 3 | 1300 | 8 | 117.78 | 63.19% | 0.2178 | 3.004 | 0.052 | 2.998 | 0.002
8 | 2020-09-14 03:51 | 18.4 | 63.45% | 19.8831 | 20.1167 | -0.0387 | 3.8831 | 4.1167 | 16.0387 | 1048.83 | 1041.92 | 961.911 | 1349.5 | 0 | К206852 | 3 | 1300 | 8 | 118.35 | 63.5% | 0.198 | 3.001 | 0.058 | 3 | 0
8 | 2020-09-14 03:51 | 18.5 | 63.79% | 19.8792 | 20.1159 | -0.0367 | 3.8792 | 4.1159 | 16.0367 | 1049.2 | 1041.83 | 961.828 | 1349.15 | 0 | К206852 | 3 | 1300 | 8 | 118.93 | 63.81% | 0.198 | 2.997 | 0.061 | 2.994 | 0.006
8 | 2020-09-14 03:51 | 18.6 | 64.14% | 19.8761 | 20.1257 | -0.0334 | 3.8761 | 4.1257 | 16.0334 | 1050.08 | 1041.96 | 961.956 | 1347.99 | 0 | К206852 | 3 | 1300 | 8 | 119.32 | 64.02% | 0.198 | 3.005 | 0.067 | 3.001 | 0.001
8 | 2020-09-14 03:51 | 18.7 | 64.48% | 19.8727 | 20.1442 | -0.0271 | 3.8727 | 4.1442 | 16.0271 | 1051.22 | 1042.27 | 962.271 | 1347.13 | 0 | К206852 | 3 | 1300 | 8 | 120.28 | 64.53% | 0.198 | 3.003 | 0.089 | 3 | 0
8 | 2020-09-14 03:51 | 18.8 | 64.83% | 19.9021 | 20.1578 | -0.0196 | 3.9021 | 4.1578 | 16.0196 | 1051.44 | 1042.25 | 962.245 | 1347.91 | 0 | К206852 | 3 | 1300 | 8 | 120.86 | 64.84% | 0.198 | 2.994 | 0.091 | 2.99 | 0.01
8 | 2020-09-14 03:51 | 18.9 | 65.17% | 19.9528 | 20.1658 | -0.0202 | 3.9528 | 4.1658 | 16.0202 | 1051.32 | 1041.98 | 961.975 | 1348.56 | 0 | К206852 | 3 | 1300 | 8 | 121.43 | 65.15% | 0.2178 | 2.989 | 0.071 | 2.984 | 0.016
8 | 2020-09-14 03:51 | 19 | 65.52% | 19.9247 | 20.1519 | -0.0233 | 3.9247 | 4.1519 | 16.0233 | 1049.63 | 1040.87 | 960.877 | 1348.5 | 0 | К206852 | 3 | 1300 | 8 | 122.41 | 65.67% | 0.198 | 2.976 | 0.087 | 2.967 | 0.033
8 | 2020-09-14 03:51 | 19.1 | 65.86% | 19.8938 | 20.1372 | -0.0225 | 3.8938 | 4.1372 | 16.0225 | 1050.55 | 1041.15 | 961.147 | 1349.05 | 0 | К206852 | 3 | 1300 | 8 | 122.79 | 65.88% | 0.198 | 2.967 | 0.054 | 2.958 | 0.042
8 | 2020-09-14 03:51 | 19.2 | 66.21% | 19.8789 | 20.1288 | -0.0288 | 3.8789 | 4.1288 | 16.0288 | 1051.93 | 1041.56 | 961.558 | 1349.12 | 0 | К206852 | 3 | 1300 | 8 | 123.36 | 66.18% | 0.198 | 2.971 | 0.06 | 2.964 | 0.036
8 | 2020-09-14 03:51 | 19.3 | 66.55% | 19.8865 | 20.1205 | -0.0315 | 3.8865 | 4.1205 | 16.0315 | 1052.75 | 1041.73 | 961.725 | 1349.07 | 0 | К206852 | 3 | 1300 | 8 | 123.93 | 66.49% | 0.198 | 2.975 | 0.055 | 2.965 | 0.035
8 | 2020-09-14 03:51 | 19.4 | 66.9% | 19.87 | 20.1177 | -0.0304 | 3.87 | 4.1177 | 16.0304 | 1053.46 | 1041.82 | 961.821 | 1349.07 | 0 | К206852 | 3 | 1300 | 8 | 124.91 | 67.02% | 0.198 | 2.978 | 0.057 | 2.967 | 0.033
8 | 2020-09-14 03:51 | 19.5 | 67.24% | 19.848 | 20.1133 | -0.0333 | 3.848 | 4.1133 | 16.0333 | 1054.49 | 1042.19 | 962.194 | 1347.78 | 0 | К206852 | 3 | 1300 | 8 | 125.29 | 67.22% | 0.198 | 2.985 | 0.06 | 2.977 | 0.023
8 | 2020-09-14 03:51 | 19.6 | 67.59% | 19.8352 | 20.1074 | -0.0307 | 3.8352 | 4.1074 | 16.0307 | 1055.2 | 1042.73 | 962.733 | 1344.74 | 0 | К206852 | 3 | 1300 | 8 | 125.86 | 67.53% | 0.198 | 3.006 | 0.086 | 3 | 0
8 | 2020-09-14 03:51 | 19.7 | 67.93% | 19.8175 | 20.1054 | -0.019 | 3.8175 | 4.1054 | 16.019 | 1055.45 | 1042.79 | 962.785 | 1343.66 | 0 | К206852 | 3 | 1300 | 8 | 126.45 | 67.84% | 0.2178 | 3 | 0.087 | 2.995 | 0.005
8 | 2020-09-14 03:51 | 19.8 | 68.28% | 19.8049 | 20.1056 | -0.0137 | 3.8049 | 4.1056 | 16.0137 | 1055.32 | 1043.11 | 963.112 | 1343.75 | 0 | К206852 | 3 | 1300 | 8 | 127.41 | 68.36% | 0.198 | 2.987 | 0.07 | 2.98 | 0.02
8 | 2020-09-14 03:51 | 19.9 | 68.62% | 19.8058 | 20.1046 | -0.0141 | 3.8058 | 4.1046 | 16.0141 | 1055.25 | 1043.43 | 963.434 | 1343.61 | 0 | К206852 | 3 | 1300 | 8 | 127.79 | 68.56% | 0.198 | 2.988 | 0.082 | 2.984 | 0.016
8 | 2020-09-14 03:51 | 20 | 68.97% | 19.8092 | 20.1041 | -0.0164 | 3.8092 | 4.1041 | 16.0164 | 1055.61 | 1044.5 | 964.5 | 1343.36 | 0 | К206852 | 3 | 1300 | 8 | 128.38 | 68.88% | 0.198 | 2.986 | 0.072 | 2.98 | 0.02
8 | 2020-09-14 03:51 | 20.1 | 69.31% | 19.8129 | 20.0818 | -0.0171 | 3.8129 | 4.0818 | 16.0171 | 1054.98 | 1044.72 | 964.725 | 1343.26 | 0 | К206852 | 3 | 1300 | 8 | 129.34 | 69.39% | 0.2178 | 2.976 | 0.054 | 2.972 | 0.028
8 | 2020-09-14 03:51 | 20.2 | 69.66% | 19.8223 | 20.0417 | -0.0151 | 3.8223 | 4.0417 | 16.0151 | 1054 | 1044.86 | 964.859 | 1342.86 | 0 | К206852 | 3 | 1300 | 8 | 129.92 | 69.7% | 0.198 | 2.983 | 0.054 | 2.979 | 0.021
8 | 2020-09-14 03:51 | 20.3 | 70% | 19.8288 | 20.0345 | -0.0163 | 3.8288 | 4.0345 | 16.0163 | 1053.83 | 1044.48 | 964.487 | 1342.41 | 0 | К206852 | 3 | 1300 | 8 | 130.29 | 69.9% | 0.198 | 2.981 | 0.06 | 2.976 | 0.024
8 | 2020-09-14 03:51 | 20.4 | 70.34% | 19.8312 | 20.0368 | -0.0205 | 3.8312 | 4.0368 | 16.0205 | 1053.7 | 1044.3 | 964.301 | 1342.28 | 0 | К206852 | 3 | 1300 | 8 | 131.27 | 70.43% | 0.198 | 2.976 | 0.061 | 2.967 | 0.033
8 | 2020-09-14 03:51 | 20.5 | 70.69% | 19.8239 | 20.0381 | -0.0233 | 3.8239 | 4.0381 | 16.0233 | 1052.4 | 1044 | 963.999 | 1342.38 | 0 | К206852 | 3 | 1300 | 8 | 131.84 | 70.73% | 0.2178 | 2.989 | 0.074 | 2.978 | 0.022
8 | 2020-09-14 03:51 | 20.6 | 71.03% | 19.7829 | 20.0327 | -0.0288 | 3.7829 | 4.0327 | 16.0288 | 1050.13 | 1043.26 | 963.26 | 1346.52 | 0 | К206852 | 3 | 1300 | 8 | 132.42 | 71.04% | 0.198 | 2.992 | 0.083 | 2.978 | 0.022
8 | 2020-09-14 03:51 | 20.7 | 71.38% | 19.7496 | 20.0265 | -0.0346 | 3.7496 | 4.0265 | 16.0346 | 1051.28 | 1043.72 | 963.716 | 1347.08 | 0 | К206852 | 3 | 1300 | 8 | 132.81 | 71.25% | 0.198 | 2.992 | 0.058 | 2.98 | 0.02
8 | 2020-09-14 03:51 | 20.8 | 71.72% | 19.7551 | 20.0278 | -0.0334 | 3.7551 | 4.0278 | 16.0334 | 1053.27 | 1044.32 | 964.32 | 1344.32 | 0 | К206852 | 3 | 1300 | 8 | 133.77 | 71.77% | 0.198 | 3.003 | 0.06 | 2.996 | 0.004
8 | 2020-09-14 03:51 | 20.9 | 72.07% | 19.7594 | 20.0247 | -0.0304 | 3.7594 | 4.0247 | 16.0304 | 1055.09 | 1044.52 | 964.513 | 1344.02 | 0 | К206852 | 3 | 1300 | 8 | 134.35 | 72.08% | 0.2178 | 2.998 | 0.037 | 2.989 | 0.011
8 | 2020-09-14 03:51 | 21 | 72.41% | 19.7631 | 20.0227 | -0.031 | 3.7631 | 4.0227 | 16.031 | 1056.95 | 1044.41 | 964.41 | 1343.76 | 0 | К206852 | 3 | 1300 | 8 | 134.92 | 72.39% | 0.198 | 2.99 | 0.066 | 2.982 | 0.018
8 | 2020-09-14 03:51 | 21.1 | 72.76% | 19.7689 | 20.0209 | -0.0314 | 3.7689 | 4.0209 | 16.0314 | 1057.76 | 1044.32 | 964.32 | 1343.73 | 0 | К206852 | 3 | 1300 | 8 | 135.31 | 72.6% | 0.198 | 2.986 | 0.07 | 2.976 | 0.024
8 | 2020-09-14 03:51 | 21.2 | 73.1% | 19.7771 | 20.0173 | -0.0311 | 3.7771 | 4.0173 | 16.0311 | 1057.96 | 1043.97 | 963.973 | 1343.77 | 0 | К206852 | 3 | 1300 | 8 | 136.28 | 73.12% | 0.198 | 2.979 | 0.066 | 2.968 | 0.032
8 | 2020-09-14 03:51 | 21.3 | 73.45% | 19.7894 | 20.0234 | -0.0308 | 3.7894 | 4.0234 | 16.0308 | 1058.26 | 1044.1 | 964.102 | 1343.72 | 0 | К206852 | 3 | 1300 | 8 | 136.85 | 73.42% | 0.198 | 2.974 | 0.078 | 2.966 | 0.034
8 | 2020-09-14 03:51 | 21.4 | 73.79% | 19.7964 | 20.0227 | -0.031 | 3.7964 | 4.0227 | 16.031 | 1057.45 | 1043.68 | 963.684 | 1343.54 | 0 | К206852 | 3 | 1300 | 8 | 137.42 | 73.73% | 0.198 | 2.981 | 0.071 | 2.97 | 0.03
8 | 2020-09-14 03:51 | 21.5 | 74.14% | 19.7967 | 20.0011 | -0.0362 | 3.7967 | 4.0011 | 16.0362 | 1057.79 | 1044.08 | 964.082 | 1343.39 | 0 | К206852 | 3 | 1300 | 8 | 138.4 | 74.25% | 0.2178 | 3.005 | 0.072 | 2.995 | 0.005
8 | 2020-09-14 03:51 | 21.6 | 74.48% | 19.7967 | 20.0006 | -0.0429 | 3.7967 | 4.0006 | 16.0429 | 1057.92 | 1044.27 | 964.268 | 1343.67 | 0 | К206852 | 3 | 1300 | 8 | 138.78 | 74.46% | 0.198 | 2.996 | 0.083 | 2.987 | 0.013
8 | 2020-09-14 03:51 | 21.7 | 74.83% | 19.7909 | 20.0121 | -0.0478 | 3.7909 | 4.0121 | 16.0478 | 1057.45 | 1044.86 | 964.866 | 1344.06 | 0 | К206852 | 3 | 1300 | 8 | 139.35 | 74.76% | 0.2178 | 2.981 | 0.056 | 2.977 | 0.023
8 | 2020-09-14 03:51 | 21.8 | 75.17% | 19.7832 | 20.0234 | -0.0492 | 3.7832 | 4.0234 | 16.0492 | 1057.47 | 1045.11 | 965.104 | 1344.42 | 0 | К206852 | 3 | 1300 | 8 | 139.94 | 75.08% | 0.2178 | 2.97 | 0.064 | 2.971 | 0.029
8 | 2020-09-14 03:51 | 21.9 | 75.52% | 19.7741 | 20.0424 | -0.0425 | 3.7741 | 4.0424 | 16.0425 | 1057.64 | 1045.16 | 965.168 | 1344.55 | 0 | К206852 | 3 | 1300 | 8 | 140.9 | 75.59% | 0.198 | 2.947 | 0.048 | 2.942 | 0.058
8 | 2020-09-14 03:51 | 22 | 75.86% | 19.7695 | 20.0579 | -0.0381 | 3.7695 | 4.0579 | 16.0381 | 1058.7 | 1046.3 | 966.305 | 1344.32 | 0 | К206852 | 3 | 1300 | 8 | 141.28 | 75.8% | 0.198 | 2.949 | 0.058 | 2.942 | 0.058
8 | 2020-09-14 03:51 | 22.1 | 76.21% | 19.7701 | 20.0638 | -0.0401 | 3.7701 | 4.0638 | 16.0401 | 1059.48 | 1046.77 | 966.767 | 1343.96 | 0 | К206852 | 3 | 1300 | 8 | 141.87 | 76.11% | 0.198 | 2.96 | 0.066 | 2.949 | 0.051
8 | 2020-09-14 03:51 | 22.2 | 76.55% | 19.7796 | 20.0661 | -0.0407 | 3.7796 | 4.0661 | 16.0407 | 1059.42 | 1045.75 | 965.752 | 1343.66 | 0 | К206852 | 3 | 1300 | 8 | 142.83 | 76.63% | 0.198 | 2.973 | 0.047 | 2.965 | 0.035
8 | 2020-09-14 03:51 | 22.3 | 76.9% | 19.7842 | 20.0684 | -0.0338 | 3.7842 | 4.0684 | 16.0338 | 1059.07 | 1044.18 | 964.179 | 1343.11 | 0 | К206852 | 3 | 1300 | 8 | 143.4 | 76.94% | 0.198 | 2.982 | 0.043 | 2.975 | 0.025
8 | 2020-09-14 03:51 | 22.4 | 77.24% | 19.7814 | 20.0702 | -0.0284 | 3.7814 | 4.0702 | 16.0284 | 1058.22 | 1042.09 | 962.098 | 1342.48 | 0 | К206852 | 3 | 1300 | 8 | 143.78 | 77.14% | 0.198 | 2.999 | 0.044 | 2.992 | 0.008
8 | 2020-09-14 03:51 | 22.5 | 77.59% | 19.7784 | 20.0473 | -0.0312 | 3.7784 | 4.0473 | 16.0312 | 1057.75 | 1044.3 | 964.301 | 1342.15 | 0 | К206852 | 3 | 1300 | 8 | 144.37 | 77.46% | 0.2178 | 3.006 | 0.053 | 3.006 | 0.006
8 | 2020-09-14 03:51 | 22.6 | 77.93% | 19.7793 | 20.0209 | -0.0375 | 3.7793 | 4.0209 | 16.0375 | 1057.19 | 1045.52 | 965.521 | 1342.26 | 0 | К206852 | 3 | 1300 | 8 | 145.33 | 77.97% | 0.2178 | 2.981 | 0.035 | 2.981 | 0.019
8 | 2020-09-14 03:51 | 22.7 | 78.28% | 19.7915 | 19.999 | -0.0444 | 3.7915 | 3.999 | 16.0444 | 1057.45 | 1045.69 | 965.688 | 1343.01 | 0 | К206852 | 3 | 1300 | 8 | 145.91 | 78.28% | 0.198 | 2.977 | 0.041 | 2.98 | 0.02
8 | 2020-09-14 03:51 | 22.8 | 78.62% | 19.7961 | 19.9949 | -0.042 | 3.7961 | 3.9949 | 16.042 | 1057.32 | 1045.89 | 965.887 | 1343.52 | 0 | К206852 | 3 | 1300 | 8 | 146.3 | 78.49% | 0.2178 | 2.982 | 0.073 | 2.974 | 0.026
8 | 2020-09-14 03:51 | 22.9 | 78.97% | 19.7933 | 20.006 | -0.0356 | 3.7933 | 4.006 | 16.0356 | 1056.88 | 1045.77 | 965.765 | 1343.37 | 0 | К206852 | 3 | 1300 | 8 | 147.26 | 79.01% | 0.198 | 2.975 | 0.05 | 2.968 | 0.032
8 | 2020-09-14 03:51 | 23 | 79.31% | 19.7842 | 20.0168 | -0.0326 | 3.7842 | 4.0168 | 16.0326 | 1056.1 | 1045.17 | 965.168 | 1342.44 | 0 | К206852 | 3 | 1300 | 8 | 147.84 | 79.32% | 0.2178 | 2.978 | 0.074 | 2.969 | 0.031
8 | 2020-09-14 03:51 | 23.1 | 79.66% | 19.7677 | 20.0245 | -0.0388 | 3.7677 | 4.0245 | 16.0388 | 1053.34 | 1044.01 | 964.005 | 1342.27 | 0 | К206852 | 3 | 1300 | 8 | 148.41 | 79.62% | 0.2178 | 2.982 | 0.078 | 2.972 | 0.028
8 | 2020-09-14 03:51 | 23.2 | 80% | 19.7631 | 20.0371 | -0.0438 | 3.7631 | 4.0371 | 16.0438 | 1053.44 | 1043.28 | 963.279 | 1342.97 | 0 | К206852 | 3 | 1300 | 8 | 149.39 | 80.15% | 0.2178 | 2.975 | 0.061 | 2.972 | 0.028
8 | 2020-09-14 03:51 | 23.3 | 80.34% | 19.7643 | 20.0455 | -0.0475 | 3.7643 | 4.0455 | 16.0475 | 1053.33 | 1042.62 | 962.618 | 1342.6 | 0 | К206852 | 3 | 1300 | 8 | 149.77 | 80.35% | 0.2178 | 2.988 | 0.074 | 2.975 | 0.025
8 | 2020-09-14 03:51 | 23.4 | 80.69% | 19.7686 | 20.0532 | -0.061 | 3.7686 | 4.0532 | 16.061 | 1053.85 | 1040.55 | 960.55 | 1342.2 | 0 | К206852 | 3 | 1300 | 8 | 150.34 | 80.66% | 0.2178 | 3.004 | 0.061 | 2.997 | 0.003
8 | 2020-09-14 03:51 | 23.5 | 81.03% | 19.7704 | 20.0697 | -0.0799 | 3.7704 | 4.0697 | 16.0799 | 1054.88 | 1043.14 | 963.138 | 1341.92 | 0 | К206852 | 3 | 1300 | 8 | 150.91 | 80.96% | 0.198 | 3.001 | 0.086 | 2.993 | 0.007
8 | 2020-09-14 03:51 | 23.6 | 81.38% | 19.7835 | 20.092 | -0.0597 | 3.7835 | 4.092 | 16.0597 | 1055.15 | 1045.22 | 965.213 | 1341.63 | 0 | К206852 | 3 | 1300 | 8 | 151.89 | 81.49% | 0.198 | 2.999 | 0.066 | 2.99 | 0.01
8 | 2020-09-14 03:51 | 23.7 | 81.72% | 19.8037 | 20.0954 | -0.0453 | 3.8037 | 4.0954 | 16.0453 | 1055.14 | 1046.03 | 966.028 | 1342.26 | 0 | К206852 | 3 | 1300 | 8 | 152.27 | 81.69% | 0.198 | 3 | 0.092 | 2.991 | 0.009
8 | 2020-09-14 03:51 | 23.8 | 82.07% | 19.7985 | 20.0905 | -0.0325 | 3.7985 | 4.0905 | 16.0325 | 1055.46 | 1046.13 | 966.131 | 1342.92 | 0 | К206852 | 3 | 1300 | 8 | 152.84 | 82% | 0.2178 | 2.992 | 0.083 | 2.986 | 0.014
8 | 2020-09-14 03:51 | 23.9 | 82.41% | 19.7884 | 20.0589 | -0.0204 | 3.7884 | 4.0589 | 16.0204 | 1055.08 | 1046.22 | 966.215 | 1343.18 | 0 | К206852 | 3 | 1300 | 8 | 153.82 | 82.53% | 0.198 | 2.981 | 0.139 | 2.979 | 0.021
8 | 2020-09-14 03:51 | 24 | 82.76% | 19.7878 | 20.0219 | -0.0228 | 3.7878 | 4.0219 | 16.0228 | 1054.82 | 1044.84 | 964.84 | 1343.21 | 0 | К206852 | 3 | 1300 | 8 | 154.39 | 82.83% | 0.198 | 2.981 | 0.142 | 2.976 | 0.024
8 | 2020-09-14 03:51 | 24.1 | 83.1% | 19.7863 | 20.0129 | -0.0272 | 3.7863 | 4.0129 | 16.0272 | 1054.61 | 1045.13 | 965.129 | 1342.99 | 0 | К206852 | 3 | 1300 | 8 | 154.77 | 83.04% | 0.198 | 2.977 | 0.135 | 2.969 | 0.031
8 | 2020-09-14 03:51 | 24.2 | 83.45% | 19.7918 | 20.0083 | -0.028 | 3.7918 | 4.0083 | 16.028 | 1054.31 | 1045.04 | 965.039 | 1342.97 | 0 | К206852 | 3 | 1300 | 8 | 155.36 | 83.35% | 0.2178 | 2.975 | 0.129 | 2.97 | 0.03
8 | 2020-09-14 03:51 | 24.3 | 83.79% | 19.8071 | 20.0134 | -0.0253 | 3.8071 | 4.0134 | 16.0253 | 1052.76 | 1043.65 | 963.652 | 1343.15 | 0 | К206852 | 3 | 1300 | 8 | 155.93 | 83.66% | 0.198 | 2.989 | 0.123 | 2.986 | 0.014
8 | 2020-09-14 03:51 | 24.4 | 84.14% | 19.8367 | 20.0293 | -0.0219 | 3.8367 | 4.0293 | 16.0219 | 1051.39 | 1043.56 | 963.562 | 1342.31 | 0 | К206852 | 3 | 1300 | 8 | 156.89 | 84.17% | 0.2178 | 3 | 0.09 | 3.001 | 0.001
8 | 2020-09-14 03:51 | 24.5 | 84.48% | 19.852 | 20.0689 | -0.0222 | 3.852 | 4.0689 | 16.0222 | 1052.31 | 1044.01 | 964.018 | 1342.03 | 0 | К206852 | 3 | 1300 | 8 | 157.27 | 84.38% | 0.2178 | 2.989 | 0.087 | 2.989 | 0.011
8 | 2020-09-14 03:51 | 24.6 | 84.83% | 19.8511 | 20.0905 | -0.0304 | 3.8511 | 4.0905 | 16.0304 | 1052.38 | 1044.06 | 964.063 | 1342.76 | 0 | К206852 | 3 | 1300 | 8 | 158.43 | 85% | 0.2178 | 2.971 | 0.102 | 2.969 | 0.031
8 | 2020-09-14 03:51 | 24.7 | 85.17% | 19.8514 | 20.0828 | -0.0387 | 3.8514 | 4.0828 | 16.0387 | 1052.41 | 1043.77 | 963.774 | 1343.11 | 0 | К206852 | 3 | 1300 | 8 | 158.82 | 85.21% | 0.2178 | 2.96 | 0.11 | 2.96 | 0.04
8 | 2020-09-14 03:51 | 24.8 | 85.52% | 19.8654 | 20.0792 | -0.0438 | 3.8654 | 4.0792 | 16.0438 | 1051.65 | 1044.16 | 964.159 | 1343.13 | 0 | К206852 | 3 | 1300 | 8 | 159.41 | 85.52% | 0.2178 | 2.956 | 0.117 | 2.952 | 0.048
8 | 2020-09-14 03:51 | 24.9 | 85.86% | 19.8743 | 20.08 | -0.0489 | 3.8743 | 4.08 | 16.0489 | 1051.12 | 1043.98 | 963.979 | 1343.1 | 0 | К206852 | 3 | 1300 | 8 | 159.79 | 85.73% | 0.198 | 2.953 | 0.125 | 2.95 | 0.05
8 | 2020-09-14 03:51 | 25 | 86.21% | 19.866 | 20.0669 | -0.0511 | 3.866 | 4.0669 | 16.0511 | 1050.39 | 1044.01 | 964.012 | 1343.27 | 0 | К206852 | 3 | 1300 | 8 | 160.95 | 86.35% | 0.198 | 2.972 | 0.119 | 2.97 | 0.03
8 | 2020-09-14 03:51 | 25.1 | 86.55% | 19.8572 | 20.0599 | -0.0472 | 3.8572 | 4.0599 | 16.0472 | 1049.35 | 1043.77 | 963.774 | 1343.56 | 0 | К206852 | 3 | 1300 | 8 | 161.33 | 86.56% | 0.198 | 2.984 | 0.125 | 2.98 | 0.02
8 | 2020-09-14 03:51 | 25.2 | 86.9% | 19.8373 | 20.0645 | -0.0409 | 3.8373 | 4.0645 | 16.0409 | 1047.28 | 1043.2 | 963.209 | 1343.84 | 0 | К206852 | 3 | 1300 | 8 | 161.91 | 86.87% | 0.198 | 2.999 | 0.12 | 3 | 0
8 | 2020-09-14 03:51 | 25.3 | 87.24% | 19.8361 | 20.0514 | -0.0407 | 3.8361 | 4.0514 | 16.0407 | 1047.86 | 1043.23 | 963.228 | 1343.66 | 0 | К206852 | 3 | 1300 | 8 | 162.29 | 87.07% | 0.198 | 3.023 | 0.111 | 3.028 | 0.028
8 | 2020-09-14 03:51 | 25.4 | 87.59% | 19.8367 | 20.036 | -0.0425 | 3.8367 | 4.036 | 16.0425 | 1048.58 | 1043.26 | 963.26 | 1343.36 | 0 | К206852 | 3 | 1300 | 8 | 163.45 | 87.69% | 0.198 | 3.017 | 0.114 | 3.026 | 0.026
8 | 2020-09-14 03:51 | 25.5 | 87.93% | 19.8248 | 20.0227 | -0.041 | 3.8248 | 4.0227 | 16.041 | 1048.94 | 1042.74 | 962.74 | 1343.5 | 0 | К206852 | 3 | 1300 | 8 | 163.83 | 87.9% | 0.2178 | 3.012 | 0.125 | 3.024 | 0.024
8 | 2020-09-14 03:51 | 25.6 | 88.28% | 19.8233 | 20.0139 | -0.0371 | 3.8233 | 4.0139 | 16.0371 | 1047.91 | 1041.66 | 961.654 | 1343.96 | 0 | К206852 | 3 | 1300 | 8 | 164.41 | 88.21% | 0.198 | 3.011 | 0.13 | 3.022 | 0.022
8 | 2020-09-14 03:51 | 25.7 | 88.62% | 19.8336 | 20.072 | -0.0378 | 3.8336 | 4.072 | 16.0378 | 1046.12 | 1040.23 | 960.228 | 1344.41 | 0 | К206852 | 3 | 1300 | 8 | 165.38 | 88.73% | 0.2178 | 3.004 | 0.124 | 3.009 | 0.009
8 | 2020-09-14 03:51 | 25.8 | 88.97% | 19.8379 | 20.1205 | -0.0439 | 3.8379 | 4.1205 | 16.0439 | 1044.06 | 1040.66 | 960.665 | 1344.76 | 0 | К206852 | 3 | 1300 | 8 | 165.76 | 88.93% | 0.2178 | 3 | 0.129 | 3 | 0
8 | 2020-09-14 03:51 | 25.9 | 89.31% | 19.8422 | 20.1113 | -0.0474 | 3.8422 | 4.1113 | 16.0474 | 1043.07 | 1040.31 | 960.305 | 1345.08 | 0 | К206852 | 3 | 1300 | 8 | 166.33 | 89.24% | 0.2178 | 3 | 0.122 | 3.001 | 0.001
8 | 2020-09-14 03:51 | 26 | 89.66% | 19.8559 | 20.0941 | -0.0459 | 3.8559 | 4.0941 | 16.0459 | 1043.17 | 1039.93 | 959.933 | 1345.41 | 0 | К206852 | 3 | 1300 | 8 | 167.31 | 89.76% | 0.198 | 3.003 | 0.126 | 2.992 | 0.008
8 | 2020-09-14 03:51 | 26.1 | 90% | 19.8709 | 20.0861 | -0.0403 | 3.8709 | 4.0861 | 16.0403 | 1042.68 | 1039.71 | 959.708 | 1345.57 | 0 | К206852 | 3 | 1300 | 8 | 167.88 | 90.07% | 0.2178 | 3.004 | 0.127 | 2.987 | 0.013
8 | 2020-09-14 03:51 | 26.2 | 90.34% | 19.8734 | 20.0951 | -0.0366 | 3.8734 | 4.0951 | 16.0366 | 1042.46 | 1039.68 | 959.682 | 1345.72 | 0 | К206852 | 3 | 1300 | 8 | 168.26 | 90.27% | 0.2178 | 3.009 | 0.108 | 2.991 | 0.009
8 | 2020-09-14 03:51 | 26.3 | 90.69% | 19.874 | 20.1008 | -0.0352 | 3.874 | 4.1008 | 16.0352 | 1041.12 | 1039.48 | 959.483 | 1345.64 | 0 | К206852 | 3 | 1300 | 8 | 168.85 | 90.59% | 0.198 | 3.014 | 0.086 | 2.998 | 0.002
8 | 2020-09-14 03:51 | 26.4 | 91.03% | 19.8737 | 20.099 | -0.0401 | 3.8737 | 4.099 | 16.0401 | 1040.33 | 1039.4 | 959.4 | 1345.68 | 0 | К206852 | 3 | 1300 | 8 | 169.81 | 91.1% | 0.198 | 3.017 | 0.089 | 2.989 | 0.011
8 | 2020-09-14 03:51 | 26.5 | 91.38% | 19.8645 | 20.0907 | -0.042 | 3.8645 | 4.0907 | 16.042 | 1039.95 | 1039.38 | 959.381 | 1345.89 | 0 | К206852 | 3 | 1300 | 8 | 170.38 | 91.41% | 0.198 | 3.022 | 0.092 | 2.992 | 0.008
8 | 2020-09-14 03:51 | 26.6 | 91.72% | 19.855 | 20.1018 | -0.0372 | 3.855 | 4.1018 | 16.0372 | 1041.33 | 1039.96 | 959.959 | 1346.41 | 0 | К206852 | 3 | 1300 | 8 | 170.77 | 91.62% | 0.198 | 3.028 | 0.097 | 2.999 | 0.001
8 | 2020-09-14 03:51 | 26.7 | 92.07% | 19.8465 | 20.1344 | -0.0362 | 3.8465 | 4.1344 | 16.0362 | 1042.55 | 1040.26 | 960.267 | 1347.28 | 0 | К206852 | 3 | 1300 | 8 | 171.35 | 91.93% | 0.198 | 3.024 | 0.105 | 2.998 | 0.002
8 | 2020-09-14 03:51 | 26.8 | 92.41% | 19.8404 | 20.1442 | -0.0354 | 3.8404 | 4.1442 | 16.0354 | 1043.3 | 1040.53 | 960.53 | 1348.15 | 0 | К206852 | 3 | 1300 | 8 | 172.31 | 92.45% | 0.198 | 3.023 | 0.118 | 3.006 | 0.006
8 | 2020-09-14 03:51 | 26.9 | 92.76% | 19.8291 | 20.138 | -0.0331 | 3.8291 | 4.138 | 16.0331 | 1040.57 | 1039.55 | 959.548 | 1348.38 | 0 | К206852 | 3 | 1300 | 8 | 172.9 | 92.76% | 0.198 | 3.042 | 0.112 | 3.023 | 0.023
8 | 2020-09-14 03:51 | 27 | 93.1% | 19.8309 | 20.1378 | -0.0316 | 3.8309 | 4.1378 | 16.0316 | 1043.68 | 1040.58 | 960.582 | 1348.91 | 0 | К206852 | 3 | 1300 | 8 | 173.28 | 92.97% | 0.198 | 3.059 | 0.104 | 3.038 | 0.038
8 | 2020-09-14 03:51 | 27.1 | 93.45% | 19.8544 | 20.1424 | -0.032 | 3.8544 | 4.1424 | 16.032 | 1046.34 | 1041.17 | 961.166 | 1350.1 | 0 | К206852 | 3 | 1300 | 8 | 174.44 | 93.59% | 0.2178 | 3.095 | 0.099 | 3.076 | 0.076
8 | 2020-09-14 03:51 | 27.2 | 93.79% | 19.8682 | 20.1429 | -0.0346 | 3.8682 | 4.1429 | 16.0346 | 1048.05 | 1041.81 | 961.815 | 1350.72 | 0 | К206852 | 3 | 1300 | 8 | 174.83 | 93.8% | 0.198 | 3.105 | 0.105 | 3.084 | 0.084
8 | 2020-09-14 03:51 | 27.3 | 94.14% | 19.8654 | 20.1434 | -0.0357 | 3.8654 | 4.1434 | 16.0357 | 1047.96 | 1041.5 | 961.5 | 1351.02 | 0 | К206852 | 3 | 1300 | 8 | 175.4 | 94.1% | 0.198 | 3.107 | 0.096 | 3.084 | 0.084
8 | 2020-09-14 03:51 | 27.4 | 94.48% | 19.8425 | 20.1141 | -0.0368 | 3.8425 | 4.1141 | 16.0368 | 1050.77 | 1041.41 | 961.41 | 1351.48 | 0 | К206852 | 3 | 1300 | 8 | 175.78 | 94.31% | 0.198 | 3.108 | 0.095 | 3.087 | 0.087
8 | 2020-09-14 03:51 | 27.5 | 94.83% | 19.8416 | 20.081 | -0.0393 | 3.8416 | 4.081 | 16.0393 | 1052.36 | 1040.93 | 960.929 | 1351.67 | 0 | К206852 | 3 | 1300 | 8 | 176.94 | 94.93% | 0.198 | 3.109 | 0.084 | 3.097 | 0.097
8 | 2020-09-14 03:51 | 27.6 | 95.17% | 19.8346 | 20.0746 | -0.0388 | 3.8346 | 4.0746 | 16.0388 | 1052.75 | 1041.39 | 961.391 | 1348.66 | 0 | К206852 | 3 | 1300 | 8 | 177.33 | 95.14% | 0.198 | 3.109 | 0.096 | 3.1 | 0.1
8 | 2020-09-14 03:51 | 27.7 | 95.52% | 19.8254 | 20.0753 | -0.0376 | 3.8254 | 4.0753 | 16.0376 | 1053.92 | 1042.37 | 962.374 | 1351.17 | 0 | К206852 | 3 | 1300 | 8 | 177.9 | 95.45% | 0.198 | 3.11 | 0.096 | 3.098 | 0.098
8 | 2020-09-14 03:51 | 27.8 | 95.86% | 19.7997 | 20.0604 | -0.0324 | 3.7997 | 4.0604 | 16.0324 | 1051.08 | 1042.39 | 962.387 | 1354.74 | 0 | К206852 | 3 | 1300 | 8 | 178.87 | 95.97% | 0.198 | 3.126 | 0.118 | 3.114 | 0.114
8 | 2020-09-14 03:51 | 27.9 | 96.21% | 19.7616 | 20.055 | -0.0301 | 3.7616 | 4.055 | 16.0301 | 1048.89 | 1044.76 | 964.757 | 1356.27 | 0 | К206852 | 3 | 1300 | 8 | 179.25 | 96.17% | 0.198 | 3.136 | 0.119 | 3.128 | 0.128
8 | 2020-09-14 03:51 | 28 | 96.55% | 19.7545 | 20.0481 | -0.0332 | 3.7545 | 4.0481 | 16.0332 | 1046.73 | 1047.98 | 967.981 | 1358.01 | 0 | К206852 | 3 | 1300 | 8 | 179.83 | 96.48% | 0.198 | 3.139 | 0.118 | 3.13 | 0.13
8 | 2020-09-14 03:51 | 28.1 | 96.9% | 19.7582 | 20.0417 | -0.0337 | 3.7582 | 4.0417 | 16.0337 | 1048.72 | 1050.14 | 970.139 | 1360.09 | 0 | К206852 | 3 | 1300 | 8 | 180.8 | 97% | 0.198 | 3.181 | 0.097 | 3.169 | 0.169
8 | 2020-09-14 03:51 | 28.2 | 97.24% | 19.7567 | 20.0383 | -0.035 | 3.7567 | 4.0383 | 16.035 | 1049.59 | 1050.8 | 970.794 | 1363.08 | 0 | К206852 | 3 | 1300 | 8 | 181.37 | 97.31% | 0.198 | 3.188 | 0.116 | 3.171 | 0.171
8 | 2020-09-14 03:51 | 28.3 | 97.59% | 19.753 | 20.0358 | -0.0393 | 3.753 | 4.0358 | 16.0393 | 1050.89 | 1051.39 | 971.392 | 1364.93 | 0 | К206852 | 3 | 1300 | 8 | 181.75 | 97.51% | 0.198 | 3.192 | 0.089 | 3.178 | 0.178
8 | 2020-09-14 03:51 | 28.4 | 97.93% | 19.7558 | 20.0281 | -0.041 | 3.7558 | 4.0281 | 16.041 | 1050.39 | 1052.14 | 972.137 | 1366.51 | 0 | К206852 | 3 | 1300 | 8 | 182.34 | 97.83% | 0.198 | 3.201 | 0.104 | 3.191 | 0.191
8 | 2020-09-14 03:51 | 28.5 | 98.28% | 19.771 | 20.0229 | -0.0426 | 3.771 | 4.0229 | 16.0426 | 1049.85 | 1050.33 | 970.332 | 1368.98 | 0 | К206852 | 3 | 1300 | 8 | 183.3 | 98.34% | 0.1782 | 3.242 | 0.097 | 3.236 | 0.236
8 | 2020-09-14 03:51 | 28.6 | 98.62% | 19.7735 | 20.0229 | -0.0482 | 3.7735 | 4.0229 | 16.0482 | 1047.18 | 1051.39 | 977.192 | 1372.51 | 0 | К206852 | 3 | 1300 | 8 | 183.87 | 98.65% | 0.1782 | 3.264 | 0.104 | 3.262 | 0.262
8 | 2020-09-14 03:51 | 28.7 | 98.97% | 19.7298 | 19.989 | -0.0452 | 3.7298 | 3.989 | 16.0452 | 1045.17 | 1053.44 | 991.438 | 1377.52 | 0 | К206852 | 3 | 1300 | 8 | 184.25 | 98.85% | 0.1782 | 3.283 | 0.109 | 3.284 | 0.284
8 | 2020-09-14 03:51 | 28.9 | 99.66% | 19.6626 | 19.9656 | -0.0383 | 3.6626 | 3.9656 | 16.0383 | 1040.28 | 1058.4 | 1013.79 | 1388.63 | 0 | К206852 | 3 | 1300 | 8 | 185.8 | 99.68% | 0.1782 | 3.412 | 0.105 | 3.447 | 0.447
8 | 2020-09-14 03:51 | 29 | 100% | 19.7903 | 20.0275 | 0.8337 | 3.7903 | 4.0275 | 15.1663 | 1041.83 | 1061.28 | 1016.97 | 1397.07 | 0 | К206852 | 3 | 1300 | 8 | 186.39 | 100% | 0.1782 | 3.419 | 0.109 | 3.453 | 0.453
9 | 2020-09-14 04:15 | 0.5 | 1.724% | 19.8892 | 20.2769 | -0.0067 | 3.8892 | 4.2769 | 16.0067 | 992.429 | 1028.33 | 948.336 | 1870.27 | 0 | К206852 | 3 | 1300 | 9 | 3.37 | 1.785% | 0.1782 | 3.047 | 0.096 | 3.055 | 0.055
9 | 2020-09-14 04:15 | 0.6 | 2.069% | 19.9048 | 20.2897 | -0.0137 | 3.9048 | 4.2897 | 16.0137 | 1020.52 | 1044.75 | 964.75 | 1858.66 | 0 | К206852 | 3 | 1300 | 9 | 3.76 | 1.992% | 0.1782 | 3.06 | 0.088 | 3.07 | 0.07
9 | 2020-09-14 04:15 | 0.7 | 2.414% | 19.9196 | 20.2963 | -0.0059 | 3.9196 | 4.2963 | 16.0059 | 1032.1 | 1051.56 | 971.563 | 1853.3 | 0 | К206852 | 3 | 1300 | 9 | 4.35 | 2.304% | 0.1782 | 3.077 | 0.085 | 3.087 | 0.087
9 | 2020-09-14 04:15 | 0.8 | 2.759% | 19.9645 | 20.3091 | 0.0121 | 3.9645 | 4.3091 | 15.9879 | 1041.69 | 1056.73 | 976.733 | 1850.81 | 0 | К206852 | 3 | 1300 | 9 | 5.3 | 2.808% | 0.1782 | 3.103 | 0.09 | 3.108 | 0.108
9 | 2020-09-14 04:15 | 0.9 | 3.103% | 19.9915 | 20.3168 | 0.0169 | 3.9915 | 4.3168 | 15.9831 | 1046.37 | 1058.79 | 978.8 | 1611.35 | 0 | К206852 | 3 | 1300 | 9 | 5.89 | 3.12% | 0.198 | 3.09 | 0.067 | 3.095 | 0.095
9 | 2020-09-14 04:15 | 1 | 3.448% | 19.9929 | 20.3162 | 0.0151 | 3.9929 | 4.3162 | 15.9849 | 1046.34 | 1058.75 | 978.989 | 1371.49 | 0 | К206852 | 3 | 1300 | 9 | 6.28 | 3.327% | 0.198 | 3.075 | 0.065 | 3.079 | 0.079
9 | 2020-09-14 04:15 | 1.1 | 3.793% | 19.9978 | 20.3184 | 0.0045 | 3.9978 | 4.3184 | 15.9955 | 1045.86 | 1055 | 976.779 | 1368.69 | 0 | К206852 | 3 | 1300 | 9 | 6.85 | 3.629% | 0.198 | 3.06 | 0.063 | 3.064 | 0.064
9 | 2020-09-14 04:15 | 1.2 | 4.138% | 20.023 | 20.3232 | -0.0282 | 4.023 | 4.3232 | 16.0282 | 1046.87 | 1052.37 | 972.364 | 1366.22 | 0 | К206852 | 3 | 1300 | 9 | 7.8 | 4.132% | 0.198 | 3.014 | 0.085 | 3.013 | 0.013
9 | 2020-09-14 04:15 | 1.3 | 4.483% | 20.0633 | 20.3349 | -0.0366 | 4.0633 | 4.3349 | 16.0366 | 1046.83 | 1048.75 | 968.746 | 1364.84 | 0 | К206852 | 3 | 1300 | 9 | 8.39 | 4.445% | 0.198 | 2.995 | 0.069 | 2.996 | 0.004
9 | 2020-09-14 04:15 | 1.4 | 4.828% | 20.0668 | 20.3443 | -0.031 | 4.0668 | 4.3443 | 16.031 | 1045.37 | 1044.2 | 964.206 | 1363.67 | 0 | К206852 | 3 | 1300 | 9 | 9.35 | 4.953% | 0.198 | 2.982 | 0.058 | 2.98 | 0.02
9 | 2020-09-14 04:15 | 1.5 | 5.172% | 20.0639 | 20.3381 | -0.0272 | 4.0639 | 4.3381 | 16.0272 | 1043.06 | 1039.79 | 959.792 | 1361.9 | 0 | К206852 | 3 | 1300 | 9 | 9.93 | 5.26% | 0.198 | 2.982 | 0.074 | 2.986 | 0.014
9 | 2020-09-14 04:15 | 1.6 | 5.517% | 20.0558 | 20.3246 | -0.0232 | 4.0558 | 4.3246 | 16.0232 | 1040.88 | 1037.99 | 957.994 | 1360.53 | 0 | К206852 | 3 | 1300 | 9 | 10.32 | 5.467% | 0.198 | 2.982 | 0.062 | 2.992 | 0.008
9 | 2020-09-14 04:15 | 1.7 | 5.862% | 20.0384 | 20.3088 | -0.0228 | 4.0384 | 4.3088 | 16.0228 | 1039.52 | 1036.34 | 956.339 | 1359.32 | 0 | К206852 | 3 | 1300 | 9 | 10.89 | 5.769% | 0.198 | 2.987 | 0.063 | 2.993 | 0.007
9 | 2020-09-14 04:15 | 1.8 | 6.207% | 20.0361 | 20.302 | -0.0157 | 4.0361 | 4.302 | 16.0157 | 1038.54 | 1036.22 | 956.219 | 1357.85 | 0 | К206852 | 3 | 1300 | 9 | 11.86 | 6.283% | 0.2178 | 2.985 | 0.085 | 2.982 | 0.018
9 | 2020-09-14 04:15 | 1.9 | 6.552% | 20.0514 | 20.32 | -0.0099 | 4.0514 | 4.32 | 16.0099 | 1039.51 | 1035.96 | 955.962 | 1357.38 | 0 | К206852 | 3 | 1300 | 9 | 12.43 | 6.585% | 0.198 | 2.976 | 0.081 | 2.976 | 0.024
9 | 2020-09-14 04:15 | 2 | 6.897% | 20.0653 | 20.3456 | -0.012 | 4.0653 | 4.3456 | 16.012 | 1039.75 | 1035.86 | 955.859 | 1357.42 | 0 | К206852 | 3 | 1300 | 9 | 12.82 | 6.791% | 0.198 | 2.98 | 0.092 | 2.977 | 0.023
9 | 2020-09-14 04:15 | 2.1 | 7.241% | 20.0787 | 20.3742 | -0.0126 | 4.0787 | 4.3742 | 16.0126 | 1039.43 | 1036.33 | 956.334 | 1357.25 | 0 | К206852 | 3 | 1300 | 9 | 13.79 | 7.305% | 0.198 | 2.966 | 0.068 | 2.951 | 0.049
9 | 2020-09-14 04:15 | 2.2 | 7.586% | 20.0929 | 20.4069 | -0.0118 | 4.0929 | 4.4069 | 16.0118 | 1039.14 | 1035.16 | 955.16 | 1355.45 | 0 | К206852 | 3 | 1300 | 9 | 14.36 | 7.607% | 0.198 | 2.964 | 0.058 | 2.94 | 0.06
9 | 2020-09-14 04:15 | 2.3 | 7.931% | 20.103 | 20.4117 | -0.0089 | 4.103 | 4.4117 | 16.0089 | 1039.37 | 1034.37 | 954.37 | 1353.23 | 0 | К206852 | 3 | 1300 | 9 | 14.93 | 7.909% | 0.198 | 2.965 | 0.085 | 2.932 | 0.068
9 | 2020-09-14 04:15 | 2.4 | 8.276% | 20.1082 | 20.4087 | -0.0045 | 4.1082 | 4.4087 | 16.0045 | 1037.81 | 1035.6 | 955.595 | 1351.49 | 0 | К206852 | 3 | 1300 | 9 | 15.91 | 8.428% | 0.2178 | 2.959 | 0.115 | 2.911 | 0.089
9 | 2020-09-14 04:15 | 2.5 | 8.621% | 20.1018 | 20.4019 | -0.0045 | 4.1018 | 4.4019 | 16.0045 | 1037.56 | 1036.75 | 956.757 | 1349.66 | 0 | К206852 | 3 | 1300 | 9 | 16.29 | 8.63% | 0.198 | 2.956 | 0.116 | 2.907 | 0.093
9 | 2020-09-14 04:15 | 2.6 | 8.966% | 20.0726 | 20.3868 | -0.0051 | 4.0726 | 4.3868 | 16.0051 | 1036.91 | 1037.36 | 957.359 | 1348.01 | 0 | К206852 | 3 | 1300 | 9 | 16.86 | 8.932% | 0.198 | 2.952 | 0.099 | 2.909 | 0.091
9 | 2020-09-14 04:15 | 2.7 | 9.31% | 20.0639 | 20.3829 | -0.0059 | 4.0639 | 4.3829 | 16.0059 | 1036.74 | 1037.8 | 957.805 | 1347.51 | 0 | К206852 | 3 | 1300 | 9 | 17.84 | 9.451% | 0.2178 | 2.949 | 0.058 | 2.916 | 0.084
9 | 2020-09-14 04:15 | 2.8 | 9.655% | 20.0656 | 20.3984 | -0.0083 | 4.0656 | 4.3984 | 16.0083 | 1034.82 | 1037.25 | 957.244 | 1348.37 | 0 | К206852 | 3 | 1300 | 9 | 18.41 | 9.753% | 0.2178 | 2.936 | 0.065 | 2.908 | 0.092
9 | 2020-09-14 04:15 | 2.9 | 10% | 20.0752 | 20.4501 | -0.0113 | 4.0752 | 4.4501 | 16.0113 | 1035.42 | 1036.07 | 956.07 | 1348.44 | 0 | К206852 | 3 | 1300 | 9 | 18.79 | 9.954% | 0.2178 | 2.937 | 0.059 | 2.917 | 0.083
9 | 2020-09-14 04:15 | 3 | 10.34% | 20.0807 | 20.4528 | -0.0081 | 4.0807 | 4.4528 | 16.0081 | 1034.12 | 1035.6 | 955.601 | 1347.88 | 0 | К206852 | 3 | 1300 | 9 | 19.38 | 10.27% | 0.2178 | 2.926 | 0.06 | 2.912 | 0.088
9 | 2020-09-14 04:15 | 3.1 | 10.69% | 20.0792 | 20.4391 | -0.0034 | 4.0792 | 4.4391 | 16.0034 | 1033.17 | 1033.72 | 953.717 | 1352.79 | 0 | К206852 | 3 | 1300 | 9 | 20.34 | 10.78% | 0.198 | 2.907 | 0.093 | 2.901 | 0.099
9 | 2020-09-14 04:15 | 3.2 | 11.03% | 20.1152 | 20.437 | -0.0015 | 4.1152 | 4.437 | 16.0015 | 1031.79 | 1033.95 | 953.946 | 1340.66 | 0 | К206852 | 3 | 1300 | 9 | 20.91 | 11.08% | 0.198 | 2.898 | 0.041 | 2.886 | 0.114
9 | 2020-09-14 04:15 | 3.3 | 11.38% | 20.1497 | 20.4428 | 0.0004 | 4.1497 | 4.4428 | 15.9996 | 1032.61 | 1034.6 | 954.605 | 1340.49 | 0 | К206852 | 3 | 1300 | 9 | 21.29 | 11.28% | 0.2178 | 2.893 | 0.037 | 2.876 | 0.124
9 | 2020-09-14 04:15 | 3.4 | 11.72% | 20.1479 | 20.4412 | 0.0084 | 4.1479 | 4.4412 | 15.9916 | 1034.53 | 1034.79 | 954.799 | 1340.59 | 0 | К206852 | 3 | 1300 | 9 | 22.27 | 11.8% | 0.2178 | 2.894 | 0.068 | 2.865 | 0.135
9 | 2020-09-14 04:15 | 3.5 | 12.07% | 20.145 | 20.4149 | 0.0142 | 4.145 | 4.4149 | 15.9858 | 1034.81 | 1034.87 | 954.868 | 1340.61 | 0 | К206852 | 3 | 1300 | 9 | 22.84 | 12.1% | 0.2178 | 2.907 | 0.07 | 2.874 | 0.126
9 | 2020-09-14 04:15 | 3.6 | 12.41% | 20.1433 | 20.403 | 0.015 | 4.1433 | 4.403 | 15.985 | 1035.48 | 1034.54 | 954.547 | 1340.53 | 0 | К206852 | 3 | 1300 | 9 | 23.42 | 12.41% | 0.198 | 2.926 | 0.078 | 2.885 | 0.115
9 | 2020-09-14 04:15 | 3.7 | 12.76% | 20.1471 | 20.4016 | 0.0135 | 4.1471 | 4.4016 | 15.9865 | 1033.24 | 1034.7 | 954.696 | 1340.23 | 0 | К206852 | 3 | 1300 | 9 | 23.81 | 12.61% | 0.198 | 2.93 | 0.083 | 2.887 | 0.113
9 | 2020-09-14 04:15 | 3.8 | 13.1% | 20.1546 | 20.3984 | 0.0045 | 4.1546 | 4.3984 | 15.9955 | 1033.7 | 1035.71 | 955.715 | 1339.99 | 0 | К206852 | 3 | 1300 | 9 | 24.77 | 13.12% | 0.2178 | 2.923 | 0.095 | 2.878 | 0.122
9 | 2020-09-14 04:15 | 3.9 | 13.45% | 20.1076 | 20.3964 | -0.0033 | 4.1076 | 4.3964 | 16.0033 | 1034.4 | 1035.72 | 955.721 | 1339.63 | 0 | К206852 | 3 | 1300 | 9 | 25.35 | 13.43% | 0.198 | 2.915 | 0.093 | 2.872 | 0.128
9 | 2020-09-14 04:15 | 4 | 13.79% | 20.0404 | 20.3964 | -0.007 | 4.0404 | 4.3964 | 16.007 | 1034.56 | 1035.96 | 955.967 | 1339.04 | 0 | К206852 | 3 | 1300 | 9 | 25.92 | 13.73% | 0.198 | 2.906 | 0.105 | 2.858 | 0.142
9 | 2020-09-14 04:15 | 4.1 | 14.14% | 20.043 | 20.3945 | -0.0108 | 4.043 | 4.3945 | 16.0108 | 1036.93 | 1034.63 | 954.633 | 1338.58 | 0 | К206852 | 3 | 1300 | 9 | 26.9 | 14.25% | 0.198 | 2.909 | 0.129 | 2.853 | 0.147
9 | 2020-09-14 04:15 | 4.2 | 14.48% | 20.0442 | 20.3927 | -0.0079 | 4.0442 | 4.3927 | 16.0079 | 1039.07 | 1033.68 | 953.689 | 1338.67 | 0 | К206852 | 3 | 1300 | 9 | 27.28 | 14.45% | 0.198 | 2.915 | 0.13 | 2.861 | 0.139
9 | 2020-09-14 04:15 | 4.3 | 14.83% | 20.0404 | 20.3902 | -0.0052 | 4.0404 | 4.3902 | 16.0052 | 1040.59 | 1032.86 | 952.864 | 1338.96 | 0 | К206852 | 3 | 1300 | 9 | 27.85 | 14.75% | 0.198 | 2.911 | 0.123 | 2.867 | 0.133
9 | 2020-09-14 04:15 | 4.4 | 15.17% | 20.0427 | 20.3881 | -0.0064 | 4.0427 | 4.3881 | 16.0064 | 1041.86 | 1032.63 | 952.635 | 1339.19 | 0 | К206852 | 3 | 1300 | 9 | 28.81 | 15.26% | 0.198 | 2.907 | 0.059 | 2.882 | 0.118
9 | 2020-09-14 04:15 | 4.5 | 15.52% | 20.0488 | 20.3916 | -0.0055 | 4.0488 | 4.3916 | 16.0055 | 1043.17 | 1032.57 | 952.566 | 1339.27 | 0 | К206852 | 3 | 1300 | 9 | 29.4 | 15.57% | 0.198 | 2.919 | 0.067 | 2.895 | 0.105
9 | 2020-09-14 04:15 | 4.6 | 15.86% | 20.0529 | 20.3959 | -0.0066 | 4.0529 | 4.3959 | 16.0066 | 1044.47 | 1031.89 | 951.897 | 1339.29 | 0 | К206852 | 3 | 1300 | 9 | 29.78 | 15.78% | 0.198 | 2.913 | 0.042 | 2.89 | 0.11
9 | 2020-09-14 04:15 | 4.7 | 16.21% | 20.054 | 20.3982 | -0.0075 | 4.054 | 4.3982 | 16.0075 | 1043.36 | 1030.9 | 950.9 | 1339.57 | 0 | К206852 | 3 | 1300 | 9 | 30.35 | 16.08% | 0.2178 | 2.906 | 0.053 | 2.882 | 0.118
9 | 2020-09-14 04:15 | 4.8 | 16.55% | 20.0523 | 20.3939 | -0.0088 | 4.0523 | 4.3939 | 16.0088 | 1041.52 | 1031.35 | 951.353 | 1340.09 | 0 | К206852 | 3 | 1300 | 9 | 31.33 | 16.6% | 0.198 | 2.902 | 0.044 | 2.884 | 0.116
9 | 2020-09-14 04:15 | 4.9 | 16.9% | 20.0619 | 20.3918 | -0.0184 | 4.0619 | 4.3918 | 16.0184 | 1040.42 | 1031.46 | 951.461 | 1339.83 | 0 | К206852 | 3 | 1300 | 9 | 31.9 | 16.9% | 0.198 | 2.898 | 0.036 | 2.882 | 0.118
9 | 2020-09-14 04:15 | 5 | 17.24% | 20.0717 | 20.3909 | -0.0218 | 4.0717 | 4.3909 | 16.0218 | 1039.73 | 1031.75 | 951.748 | 1339.12 | 0 | К206852 | 3 | 1300 | 9 | 32.28 | 17.1% | 0.198 | 2.895 | 0.055 | 2.886 | 0.114
9 | 2020-09-14 04:15 | 5.1 | 17.59% | 20.0685 | 20.3632 | -0.0083 | 4.0685 | 4.3632 | 16.0083 | 1038.63 | 1032.17 | 952.177 | 1338.17 | 0 | К206852 | 3 | 1300 | 9 | 33.26 | 17.62% | 0.198 | 2.891 | 0.069 | 2.883 | 0.117
9 | 2020-09-14 04:15 | 5.2 | 17.93% | 20.0624 | 20.3548 | -0.0084 | 4.0624 | 4.3548 | 16.0084 | 1038.19 | 1032.84 | 952.841 | 1338.09 | 0 | К206852 | 3 | 1300 | 9 | 33.83 | 17.92% | 0.2178 | 2.883 | 0.067 | 2.874 | 0.126
9 | 2020-09-14 04:15 | 5.3 | 18.28% | 20.0364 | 20.3404 | -0.0121 | 4.0364 | 4.3404 | 16.0121 | 1037.79 | 1034.55 | 954.553 | 1338.22 | 0 | К206852 | 3 | 1300 | 9 | 34.4 | 18.22% | 0.198 | 2.875 | 0.072 | 2.871 | 0.129
9 | 2020-09-14 04:15 | 5.4 | 18.62% | 20.0248 | 20.3388 | -0.0148 | 4.0248 | 4.3388 | 16.0148 | 1036.4 | 1034.79 | 954.794 | 1338.94 | 0 | К206852 | 3 | 1300 | 9 | 35.37 | 18.74% | 0.198 | 2.9 | 0.048 | 2.892 | 0.108
9 | 2020-09-14 04:15 | 5.5 | 18.97% | 20.0387 | 20.3479 | -0.0137 | 4.0387 | 4.3479 | 16.0137 | 1036.04 | 1034.98 | 954.983 | 1339.58 | 0 | К206852 | 3 | 1300 | 9 | 35.76 | 18.94% | 0.198 | 2.907 | 0.054 | 2.894 | 0.106
9 | 2020-09-14 04:15 | 5.6 | 19.31% | 20.0819 | 20.3546 | -0.0138 | 4.0819 | 4.3546 | 16.0138 | 1034.52 | 1035.77 | 955.773 | 1339.71 | 0 | К206852 | 3 | 1300 | 9 | 36.33 | 19.25% | 0.198 | 2.9 | 0.048 | 2.891 | 0.109
9 | 2020-09-14 04:15 | 5.7 | 19.66% | 20.079 | 20.3477 | -0.0118 | 4.079 | 4.3477 | 16.0118 | 1036.07 | 1034.93 | 954.931 | 1339.78 | 0 | К206852 | 3 | 1300 | 9 | 36.92 | 19.56% | 0.2178 | 2.904 | 0.047 | 2.894 | 0.106
9 | 2020-09-14 04:15 | 5.8 | 20% | 20.0639 | 20.3434 | -0.0114 | 4.0639 | 4.3434 | 16.0114 | 1037 | 1034.61 | 954.61 | 1339.88 | 0 | К206852 | 3 | 1300 | 9 | 37.87 | 20.06% | 0.198 | 2.897 | 0.048 | 2.886 | 0.114
9 | 2020-09-14 04:15 | 5.9 | 20.34% | 20.0523 | 20.3395 | -0.0079 | 4.0523 | 4.3395 | 16.0079 | 1037.12 | 1035.4 | 955.395 | 1340.2 | 0 | К206852 | 3 | 1300 | 9 | 38.26 | 20.27% | 0.198 | 2.895 | 0.05 | 2.884 | 0.116
9 | 2020-09-14 04:15 | 6 | 20.69% | 20.0488 | 20.3408 | -0.0059 | 4.0488 | 4.3408 | 16.0059 | 1037.73 | 1035.81 | 955.813 | 1340 | 0 | К206852 | 3 | 1300 | 9 | 38.84 | 20.58% | 0.198 | 2.891 | 0.062 | 2.882 | 0.118
9 | 2020-09-14 04:15 | 6.1 | 21.03% | 20.0465 | 20.3516 | -0.0067 | 4.0465 | 4.3516 | 16.0067 | 1036.35 | 1034.53 | 954.525 | 1339.14 | 0 | К206852 | 3 | 1300 | 9 | 39.8 | 21.08% | 0.1782 | 2.906 | 0.079 | 2.896 | 0.104
9 | 2020-09-14 04:15 | 6.2 | 21.38% | 20.043 | 20.3591 | -0.0114 | 4.043 | 4.3591 | 16.0114 | 1036.16 | 1032.52 | 952.521 | 1338.46 | 0 | К206852 | 3 | 1300 | 9 | 40.39 | 21.4% | 0.1782 | 2.912 | 0.061 | 2.904 | 0.096
9 | 2020-09-14 04:15 | 6.3 | 21.72% | 20.0381 | 20.3573 | -0.015 | 4.0381 | 4.3573 | 16.015 | 1035.58 | 1031.99 | 951.994 | 1338.7 | 0 | К206852 | 3 | 1300 | 9 | 40.77 | 21.6% | 0.1782 | 2.921 | 0.052 | 2.92 | 0.08
9 | 2020-09-14 04:15 | 6.4 | 22.07% | 20.0335 | 20.3507 | -0.014 | 4.0335 | 4.3507 | 16.014 | 1035.54 | 1032.64 | 952.635 | 1339.3 | 0 | К206852 | 3 | 1300 | 9 | 41.92 | 22.21% | 0.1386 | 2.943 | 0.127 | 2.938 | 0.062
9 | 2020-09-14 04:15 | 6.5 | 22.41% | 20.0074 | 20.3408 | -0.0135 | 4.0074 | 4.3408 | 16.0135 | 1035.14 | 1033.27 | 953.271 | 1339.38 | 0 | К206852 | 3 | 1300 | 9 | 42.3 | 22.41% | 0.1782 | 2.934 | 0.072 | 2.926 | 0.074
9 | 2020-09-14 04:15 | 6.6 | 22.76% | 19.9729 | 20.3358 | -0.0141 | 3.9729 | 4.3358 | 16.0141 | 1034.83 | 1034.11 | 954.112 | 1339.26 | 0 | К206852 | 3 | 1300 | 9 | 42.89 | 22.72% | 0.1782 | 2.927 | 0.068 | 2.924 | 0.076
9 | 2020-09-14 04:15 | 6.7 | 23.1% | 19.9697 | 20.331 | -0.0137 | 3.9697 | 4.331 | 16.0137 | 1035.67 | 1033.95 | 953.952 | 1339.19 | 0 | К206852 | 3 | 1300 | 9 | 43.85 | 23.23% | 0.1584 | 2.949 | 0.113 | 2.949 | 0.051
9 | 2020-09-14 04:15 | 6.8 | 23.45% | 19.9946 | 20.3303 | -0.0141 | 3.9946 | 4.3303 | 16.0141 | 1036.16 | 1034.65 | 954.656 | 1339.17 | 0 | К206852 | 3 | 1300 | 9 | 44.43 | 23.54% | 0.1584 | 2.933 | 0.11 | 2.927 | 0.073
9 | 2020-09-14 04:15 | 6.9 | 23.79% | 20.0117 | 20.3258 | -0.0125 | 4.0117 | 4.3258 | 16.0125 | 1037.95 | 1034.18 | 954.181 | 1339.29 | 0 | К206852 | 3 | 1300 | 9 | 44.82 | 23.74% | 0.1584 | 2.913 | 0.058 | 2.907 | 0.093
9 | 2020-09-14 04:15 | 7 | 24.14% | 20.0343 | 20.3132 | -0.0108 | 4.0343 | 4.3132 | 16.0108 | 1039.35 | 1035.31 | 955.315 | 1339.29 | 0 | К206852 | 3 | 1300 | 9 | 45.78 | 24.25% | 0.198 | 2.89 | 0.065 | 2.886 | 0.114
9 | 2020-09-14 04:15 | 7.1 | 24.48% | 20.0514 | 20.3077 | -0.0089 | 4.0514 | 4.3077 | 16.0089 | 1039.81 | 1036.04 | 956.042 | 1339.49 | 0 | К206852 | 3 | 1300 | 9 | 46.36 | 24.56% | 0.198 | 2.896 | 0.067 | 2.898 | 0.102
9 | 2020-09-14 04:15 | 7.2 | 24.83% | 20.0651 | 20.3116 | -0.0013 | 4.0651 | 4.3116 | 16.0013 | 1039.13 | 1036.03 | 956.036 | 1340.37 | 0 | К206852 | 3 | 1300 | 9 | 46.93 | 24.86% | 0.198 | 2.917 | 0.073 | 2.918 | 0.082
9 | 2020-09-14 04:15 | 7.3 | 25.17% | 20.0703 | 20.3075 | 0.0075 | 4.0703 | 4.3075 | 15.9925 | 1039.18 | 1035.97 | 955.973 | 1341.28 | 0 | К206852 | 3 | 1300 | 9 | 47.32 | 25.07% | 0.1782 | 2.936 | 0.086 | 2.935 | 0.065
9 | 2020-09-14 04:15 | 7.4 | 25.52% | 20.0598 | 20.3013 | 0.0054 | 4.0598 | 4.3013 | 15.9946 | 1038.84 | 1035.93 | 955.933 | 1341.34 | 0 | К206852 | 3 | 1300 | 9 | 48.27 | 25.57% | 0.2178 | 2.927 | 0.066 | 2.923 | 0.077
9 | 2020-09-14 04:15 | 7.5 | 25.86% | 20.0879 | 20.3011 | -0.0015 | 4.0879 | 4.3011 | 16.0015 | 1039.36 | 1035.73 | 955.733 | 1342.33 | 0 | К206852 | 3 | 1300 | 9 | 48.86 | 25.88% | 0.2178 | 2.9 | 0.06 | 2.897 | 0.103
9 | 2020-09-14 04:15 | 7.6 | 26.21% | 20.0781 | 20.3095 | -0.0124 | 4.0781 | 4.3095 | 16.0124 | 1031.07 | 1034.57 | 954.57 | 1345.52 | 0 | К206852 | 3 | 1300 | 9 | 49.43 | 26.19% | 0.198 | 2.898 | 0.063 | 2.896 | 0.104
9 | 2020-09-14 04:15 | 7.7 | 26.55% | 20.0265 | 20.3118 | -0.0163 | 4.0265 | 4.3118 | 16.0163 | 1019.19 | 1034.13 | 954.135 | 1346.39 | 0 | К206852 | 3 | 1300 | 9 | 50.41 | 26.7% | 0.1584 | 2.915 | 0.053 | 2.917 | 0.083
9 | 2020-09-14 04:15 | 7.8 | 26.9% | 19.9932 | 20.3091 | -0.0135 | 3.9932 | 4.3091 | 16.0135 | 1017.71 | 1033.32 | 953.316 | 1345.21 | 0 | К206852 | 3 | 1300 | 9 | 50.79 | 26.91% | 0.1386 | 2.913 | 0.07 | 2.911 | 0.089
9 | 2020-09-14 04:15 | 7.9 | 27.24% | 20.003 | 20.31 | -0.0102 | 4.003 | 4.31 | 16.0102 | 1027.32 | 1031.51 | 951.507 | 1344.21 | 0 | К206852 | 3 | 1300 | 9 | 51.36 | 27.21% | 0.1584 | 2.919 | 0.048 | 2.917 | 0.083
9 | 2020-09-14 04:15 | 8 | 27.59% | 20.0152 | 20.3146 | -0.0134 | 4.0152 | 4.3146 | 16.0134 | 1032.59 | 1031.62 | 951.61 | 1344.43 | 0 | К206852 | 3 | 1300 | 9 | 51.95 | 27.52% | 0.1782 | 2.918 | 0.057 | 2.915 | 0.085
9 | 2020-09-14 04:15 | 8.1 | 27.93% | 20.0201 | 20.3226 | -0.0213 | 4.0201 | 4.3226 | 16.0213 | 1036.49 | 1031.69 | 951.69 | 1344.72 | 0 | К206852 | 3 | 1300 | 9 | 52.91 | 28.03% | 0.198 | 2.915 | 0.061 | 2.914 | 0.086
9 | 2020-09-14 04:15 | 8.2 | 28.28% | 20.0419 | 20.3271 | -0.026 | 4.0419 | 4.3271 | 16.026 | 1038.37 | 1031.8 | 951.794 | 1344.43 | 0 | К206852 | 3 | 1300 | 9 | 53.29 | 28.23% | 0.198 | 2.922 | 0.068 | 2.922 | 0.078
9 | 2020-09-14 04:15 | 8.3 | 28.62% | 20.0587 | 20.3244 | -0.0228 | 4.0587 | 4.3244 | 16.0228 | 1039.35 | 1032.24 | 952.24 | 1344.26 | 0 | К206852 | 3 | 1300 | 9 | 53.86 | 28.53% | 0.198 | 2.937 | 0.084 | 2.945 | 0.055
9 | 2020-09-14 04:15 | 8.4 | 28.97% | 20.0558 | 20.3013 | -0.0165 | 4.0558 | 4.3013 | 16.0165 | 1039.2 | 1032.85 | 952.847 | 1345.29 | 0 | К206852 | 3 | 1300 | 9 | 54.84 | 29.05% | 0.198 | 2.917 | 0.08 | 2.92 | 0.08
9 | 2020-09-14 04:15 | 8.5 | 29.31% | 20.0514 | 20.2762 | -0.0124 | 4.0514 | 4.2762 | 16.0124 | 1037.94 | 1033.29 | 953.288 | 1346.51 | 0 | К206852 | 3 | 1300 | 9 | 55.41 | 29.35% | 0.2178 | 2.912 | 0.076 | 2.915 | 0.085
9 | 2020-09-14 04:15 | 8.6 | 29.66% | 20.0529 | 20.278 | -0.0156 | 4.0529 | 4.278 | 16.0156 | 1038.55 | 1033.67 | 953.671 | 1345.63 | 0 | К206852 | 3 | 1300 | 9 | 55.79 | 29.55% | 0.198 | 2.913 | 0.096 | 2.918 | 0.082
9 | 2020-09-14 04:15 | 8.7 | 30% | 20.0514 | 20.2938 | -0.0167 | 4.0514 | 4.2938 | 16.0167 | 1036.68 | 1034.17 | 954.17 | 1344.56 | 0 | К206852 | 3 | 1300 | 9 | 56.77 | 30.07% | 0.198 | 2.903 | 0.101 | 2.903 | 0.097
9 | 2020-09-14 04:15 | 8.8 | 30.34% | 20.0323 | 20.3079 | -0.0173 | 4.0323 | 4.3079 | 16.0173 | 1036.21 | 1034.03 | 954.032 | 1344.43 | 0 | К206852 | 3 | 1300 | 9 | 57.34 | 30.38% | 0.1782 | 2.911 | 0.086 | 2.911 | 0.089
9 | 2020-09-14 04:15 | 8.9 | 30.69% | 20.0062 | 20.3072 | -0.0319 | 4.0062 | 4.3072 | 16.0319 | 1035.49 | 1033.36 | 953.368 | 1344.51 | 0 | К206852 | 3 | 1300 | 9 | 57.92 | 30.68% | 0.1584 | 2.94 | 0.065 | 2.943 | 0.057
9 | 2020-09-14 04:15 | 9 | 31.03% | 19.9981 | 20.302 | -0.0369 | 3.9981 | 4.302 | 16.0369 | 1035.91 | 1033.41 | 953.408 | 1344.56 | 0 | К206852 | 3 | 1300 | 9 | 58.88 | 31.19% | 0.1188 | 2.951 | 0.072 | 2.952 | 0.048
9 | 2020-09-14 04:15 | 9.1 | 31.38% | 19.9958 | 20.302 | -0.0318 | 3.9958 | 4.302 | 16.0318 | 1036.67 | 1034.01 | 954.015 | 1344.56 | 0 | К206852 | 3 | 1300 | 9 | 59.27 | 31.4% | 0.1188 | 2.951 | 0.091 | 2.949 | 0.051
9 | 2020-09-14 04:15 | 9.2 | 31.72% | 20.0016 | 20.3079 | -0.0303 | 4.0016 | 4.3079 | 16.0303 | 1036.26 | 1034.21 | 954.21 | 1344.56 | 0 | К206852 | 3 | 1300 | 9 | 59.85 | 31.71% | 0.1188 | 2.973 | 0.107 | 2.97 | 0.03
9 | 2020-09-14 04:15 | 9.3 | 32.07% | 20.01 | 20.3171 | -0.0276 | 4.01 | 4.3171 | 16.0276 | 1036.79 | 1033.86 | 953.866 | 1344.56 | 0 | К206852 | 3 | 1300 | 9 | 60.42 | 32.01% | 0.1782 | 2.994 | 0.088 | 2.99 | 0.01
9 | 2020-09-14 04:15 | 9.4 | 32.41% | 20.0285 | 20.334 | -0.0266 | 4.0285 | 4.334 | 16.0266 | 1036.12 | 1033.24 | 953.242 | 1344.66 | 0 | К206852 | 3 | 1300 | 9 | 61.38 | 32.52% | 0.2178 | 2.938 | 0.09 | 2.931 | 0.069
9 | 2020-09-14 04:15 | 9.5 | 32.76% | 20.0633 | 20.3468 | -0.0288 | 4.0633 | 4.3468 | 16.0288 | 1035.29 | 1033.43 | 953.431 | 1344.72 | 0 | К206852 | 3 | 1300 | 9 | 61.77 | 32.72% | 0.198 | 2.917 | 0.098 | 2.915 | 0.085
9 | 2020-09-14 04:15 | 9.6 | 33.1% | 20.0981 | 20.3404 | -0.0323 | 4.0981 | 4.3404 | 16.0323 | 1033.89 | 1033.35 | 953.345 | 1344.73 | 0 | К206852 | 3 | 1300 | 9 | 62.35 | 33.03% | 0.1386 | 2.925 | 1.013 | 2.939 | 0.061
9 | 2020-09-14 04:15 | 9.7 | 33.45% | 20.099 | 20.3319 | -0.0302 | 4.099 | 4.3319 | 16.0302 | 1033.13 | 1033.78 | 953.78 | 1344.73 | 0 | К206852 | 3 | 1300 | 9 | 63.31 | 33.54% | 0.0792 | 2.918 | 0.121 | 2.924 | 0.076
9 | 2020-09-14 04:15 | 9.8 | 33.79% | 20.0903 | 20.3411 | -0.0263 | 4.0903 | 4.3411 | 16.0263 | 1034.04 | 1033.75 | 953.746 | 1344.74 | 0 | К206852 | 3 | 1300 | 9 | 63.9 | 33.85% | 0.099 | 2.939 | 0.071 | 2.938 | 0.062
9 | 2020-09-14 04:15 | 9.9 | 34.14% | 20.1152 | 20.3493 | -0.0225 | 4.1152 | 4.3493 | 16.0225 | 1032.99 | 1033.07 | 953.065 | 1344.83 | 0 | К206852 | 3 | 1300 | 9 | 64.28 | 34.05% | 0.1584 | 2.974 | 0.114 | 2.976 | 0.024
9 | 2020-09-14 04:15 | 10 | 34.48% | 20.1978 | 20.353 | -0.0191 | 4.1978 | 4.353 | 16.0191 | 1031.77 | 1032.89 | 952.887 | 1344.91 | 0 | К206852 | 3 | 1300 | 9 | 64.85 | 34.35% | 0.2178 | 2.975 | 0.065 | 2.97 | 0.03
9 | 2020-09-14 04:15 | 10.1 | 34.83% | 20.214 | 20.3644 | -0.0207 | 4.214 | 4.3644 | 16.0207 | 1029.8 | 1033.52 | 953.517 | 1344.42 | 0 | К206852 | 3 | 1300 | 9 | 65.83 | 34.87% | 0.198 | 2.965 | 0.119 | 2.973 | 0.027
9 | 2020-09-14 04:15 | 10.2 | 35.17% | 20.2134 | 20.3648 | -0.0202 | 4.2134 | 4.3648 | 16.0202 | 1030.2 | 1033.57 | 953.58 | 1344.46 | 0 | К206852 | 3 | 1300 | 9 | 66.4 | 35.18% | 0.198 | 2.959 | 0.138 | 2.965 | 0.035
9 | 2020-09-14 04:15 | 10.3 | 35.52% | 20.2125 | 20.3623 | -0.0207 | 4.2125 | 4.3623 | 16.0207 | 1030.35 | 1033.57 | 953.568 | 1344.71 | 0 | К206852 | 3 | 1300 | 9 | 67.35 | 35.68% | 0.1782 | 2.949 | 0.11 | 2.954 | 0.046
9 | 2020-09-14 04:15 | 10.4 | 35.86% | 20.2021 | 20.3589 | -0.0192 | 4.2021 | 4.3589 | 16.0192 | 1014.38 | 1033.87 | 953.872 | 1345.29 | 0 | К206852 | 3 | 1300 | 9 | 67.94 | 35.99% | 0.1386 | 2.986 | 0.127 | 2.994 | 0.006
9 | 2020-09-14 04:15 | 10.5 | 36.21% | 20.1598 | 20.3491 | -0.0146 | 4.1598 | 4.3491 | 16.0146 | 1011.51 | 1033.62 | 953.62 | 1346.49 | 0 | К206852 | 3 | 1300 | 9 | 68.33 | 36.2% | 0.1188 | 2.986 | 0.149 | 2.989 | 0.011
9 | 2020-09-14 04:15 | 10.6 | 36.55% | 20.1242 | 20.3388 | -0.0115 | 4.1242 | 4.3388 | 16.0115 | 1014.23 | 1033.51 | 953.511 | 1347.58 | 0 | К206852 | 3 | 1300 | 9 | 68.9 | 36.5% | 0.099 | 2.966 | 0.151 | 2.97 | 0.03
9 | 2020-09-14 04:15 | 10.7 | 36.9% | 20.1045 | 20.3312 | -0.0111 | 4.1045 | 4.3312 | 16.0111 | 1012.84 | 1033.65 | 953.643 | 1347.3 | 0 | К206852 | 3 | 1300 | 9 | 69.87 | 37.01% | 0.1782 | 2.975 | 0.043 | 2.976 | 0.024
9 | 2020-09-14 04:15 | 10.8 | 37.24% | 20.0813 | 20.321 | -0.0181 | 4.0813 | 4.321 | 16.0181 | 1021.45 | 1031.89 | 951.891 | 1346.05 | 0 | К206852 | 3 | 1300 | 9 | 70.26 | 37.22% | 0.1782 | 2.958 | 0.059 | 2.955 | 0.045
9 | 2020-09-14 04:15 | 10.9 | 37.59% | 20.0277 | 20.3061 | -0.0207 | 4.0277 | 4.3061 | 16.0207 | 1026.64 | 1032.84 | 952.841 | 1345.28 | 0 | К206852 | 3 | 1300 | 9 | 70.83 | 37.52% | 0.1782 | 2.958 | 0.057 | 2.952 | 0.048
9 | 2020-09-14 04:15 | 11 | 37.93% | 19.9909 | 20.2942 | -0.0134 | 3.9909 | 4.2942 | 16.0134 | 1030.66 | 1032.98 | 952.979 | 1344.28 | 0 | К206852 | 3 | 1300 | 9 | 71.41 | 37.83% | 0.198 | 2.967 | 0.046 | 2.97 | 0.03
9 | 2020-09-14 04:15 | 11.1 | 38.28% | 19.972 | 20.2821 | -0.0042 | 3.972 | 4.2821 | 16.0042 | 1032.66 | 1032.91 | 952.916 | 1343.31 | 0 | К206852 | 3 | 1300 | 9 | 72.37 | 38.34% | 0.198 | 2.974 | 0.105 | 2.97 | 0.03
9 | 2020-09-14 04:15 | 11.2 | 38.62% | 19.9599 | 20.2599 | -0.0012 | 3.9599 | 4.2599 | 16.0012 | 1031.98 | 1033.41 | 953.42 | 1344.2 | 0 | К206852 | 3 | 1300 | 9 | 72.76 | 38.54% | 0.198 | 2.957 | 0.101 | 2.954 | 0.046
9 | 2020-09-14 04:15 | 11.3 | 38.97% | 19.9407 | 20.2284 | -0.0022 | 3.9407 | 4.2284 | 16.0022 | 1031.6 | 1035.16 | 955.16 | 1343.94 | 0 | К206852 | 3 | 1300 | 9 | 73.34 | 38.85% | 0.1782 | 2.954 | 0.087 | 2.956 | 0.044
9 | 2020-09-14 04:15 | 11.4 | 39.31% | 19.9376 | 20.2172 | -0.0005 | 3.9376 | 4.2172 | 16.0005 | 1032.97 | 1034.9 | 954.897 | 1342.95 | 0 | К206852 | 3 | 1300 | 9 | 74.3 | 39.36% | 0.099 | 3.024 | 0.132 | 3.035 | 0.035
9 | 2020-09-14 04:15 | 11.5 | 39.66% | 19.9384 | 20.2133 | 0.0049 | 3.9384 | 4.2133 | 15.9951 | 1033.98 | 1035.18 | 955.177 | 1343.99 | 0 | К206852 | 3 | 1300 | 9 | 74.87 | 39.66% | 0.0792 | 3.01 | 0.125 | 3.016 | 0.016
9 | 2020-09-14 04:15 | 11.6 | 40% | 19.9352 | 20.2113 | 0.011 | 3.9352 | 4.2113 | 15.989 | 1035.65 | 1033.72 | 953.717 | 1345.37 | 0 | К206852 | 3 | 1300 | 9 | 75.84 | 40.18% | 0.1584 | 3.064 | 0.038 | 3.063 | 0.063
9 | 2020-09-14 04:15 | 11.7 | 40.34% | 19.9312 | 20.2122 | 0.0105 | 3.9312 | 4.2122 | 15.9895 | 1036.9 | 1032.83 | 952.83 | 1346.61 | 0 | К206852 | 3 | 1300 | 9 | 76.41 | 40.48% | 0.2178 | 3.045 | 0.056 | 3.041 | 0.041
9 | 2020-09-14 04:15 | 11.8 | 40.69% | 19.9332 | 20.2188 | 0.0079 | 3.9332 | 4.2188 | 15.9921 | 1038.15 | 1033.54 | 953.545 | 1347.91 | 0 | К206852 | 3 | 1300 | 9 | 76.8 | 40.68% | 0.2178 | 3.001 | 0.057 | 2.999 | 0.001
9 | 2020-09-14 04:15 | 11.9 | 41.03% | 19.9468 | 20.2254 | 0.0029 | 3.9468 | 4.2254 | 15.9971 | 1039.17 | 1034.75 | 954.748 | 1347.17 | 0 | К206852 | 3 | 1300 | 9 | 77.39 | 41% | 0.2178 | 2.974 | 0.06 | 2.973 | 0.027
9 | 2020-09-14 04:15 | 12 | 41.38% | 19.9723 | 20.2346 | 0.0003 | 3.9723 | 4.2346 | 15.9997 | 1039.14 | 1033.71 | 953.712 | 1345.88 | 0 | К206852 | 3 | 1300 | 9 | 77.77 | 41.2% | 0.2178 | 2.967 | 0.078 | 2.966 | 0.034
9 | 2020-09-14 04:15 | 12.1 | 41.72% | 19.977 | 20.243 | 0.0018 | 3.977 | 4.243 | 15.9982 | 1038.74 | 1034.36 | 954.358 | 1345.72 | 0 | К206852 | 3 | 1300 | 9 | 78.93 | 41.81% | 0.1782 | 2.953 | 0.118 | 2.957 | 0.043
9 | 2020-09-14 04:15 | 12.2 | 42.07% | 19.9712 | 20.2451 | -0.0014 | 3.9712 | 4.2451 | 16.0014 | 1039.67 | 1035.61 | 955.607 | 1345.7 | 0 | К206852 | 3 | 1300 | 9 | 79.32 | 42.02% | 0.1782 | 2.971 | 0.092 | 2.979 | 0.021
9 | 2020-09-14 04:15 | 12.3 | 42.41% | 19.9694 | 20.222 | -0.0128 | 3.9694 | 4.222 | 16.0128 | 1040.56 | 1036.86 | 956.86 | 1344.71 | 0 | К206852 | 3 | 1300 | 9 | 80.27 | 42.52% | 0.099 | 3.03 | 0.116 | 3.036 | 0.036
9 | 2020-09-14 04:15 | 12.4 | 42.76% | 19.9642 | 20.2101 | -0.0161 | 3.9642 | 4.2101 | 16.0161 | 1041.28 | 1037.45 | 957.444 | 1344.26 | 0 | К206852 | 3 | 1300 | 9 | 80.84 | 42.82% | 0.099 | 3.01 | 0.083 | 3.015 | 0.015
9 | 2020-09-14 04:15 | 12.5 | 43.1% | 19.9573 | 20.2104 | -0.0196 | 3.9573 | 4.2104 | 16.0196 | 1040.28 | 1033.76 | 953.763 | 1345.34 | 0 | К206852 | 3 | 1300 | 9 | 81.43 | 43.14% | 0.1782 | 3.166 | 0.338 | 3.235 | 0.235
9 | 2020-09-14 04:15 | 12.6 | 43.45% | 19.9529 | 20.2065 | -0.0279 | 3.9529 | 4.2065 | 16.0279 | 1040.99 | 1032.35 | 952.349 | 1345.93 | 0 | К206852 | 3 | 1300 | 9 | 81.82 | 43.34% | 0.2178 | 3.019 | 0.209 | 2.975 | 0.025
9 | 2020-09-14 04:15 | 12.7 | 43.79% | 19.9442 | 20.1989 | -0.0319 | 3.9442 | 4.1989 | 16.0319 | 1040.76 | 1035.15 | 955.154 | 1346 | 0 | К206852 | 3 | 1300 | 9 | 82.77 | 43.85% | 0.2178 | 2.971 | 0.128 | 2.933 | 0.067
9 | 2020-09-14 04:15 | 12.8 | 44.14% | 19.9378 | 20.1996 | -0.0317 | 3.9378 | 4.1996 | 16.0317 | 1040.86 | 1036.23 | 956.236 | 1346.06 | 0 | К206852 | 3 | 1300 | 9 | 83.36 | 44.16% | 0.198 | 2.958 | 0.139 | 2.949 | 0.051
9 | 2020-09-14 04:15 | 12.9 | 44.48% | 19.9405 | 20.2062 | -0.0299 | 3.9405 | 4.2062 | 16.0299 | 1042.3 | 1036.53 | 956.534 | 1345.56 | 0 | К206852 | 3 | 1300 | 9 | 83.93 | 44.46% | 0.1584 | 2.996 | 0.225 | 2.99 | 0.01
9 | 2020-09-14 04:15 | 13 | 44.83% | 19.939 | 20.2072 | -0.0339 | 3.939 | 4.2072 | 16.0339 | 1042.25 | 1036.56 | 956.563 | 1344.1 | 0 | К206852 | 3 | 1300 | 9 | 84.9 | 44.98% | 0.1386 | 2.987 | 0.179 | 2.993 | 0.007
9 | 2020-09-14 04:15 | 13.1 | 45.17% | 19.9318 | 20.2033 | -0.0382 | 3.9318 | 4.2033 | 16.0382 | 1042.29 | 1037.3 | 957.301 | 1344.14 | 0 | К206852 | 3 | 1300 | 9 | 85.29 | 45.18% | 0.1584 | 2.975 | 0.134 | 2.974 | 0.026
9 | 2020-09-14 04:15 | 13.2 | 45.52% | 19.9283 | 20.1985 | -0.0351 | 3.9283 | 4.1985 | 16.0351 | 1043.2 | 1038.15 | 958.154 | 1345.42 | 0 | К206852 | 3 | 1300 | 9 | 85.86 | 45.48% | 0.198 | 2.963 | 0.096 | 2.957 | 0.043
9 | 2020-09-14 04:15 | 13.3 | 45.86% | 19.9268 | 20.1973 | -0.0323 | 3.9268 | 4.1973 | 16.0323 | 1043.89 | 1038.03 | 958.034 | 1345.24 | 0 | К206852 | 3 | 1300 | 9 | 86.45 | 45.8% | 0.2178 | 2.949 | 0.105 | 2.942 | 0.058
9 | 2020-09-14 04:15 | 13.4 | 46.21% | 19.9254 | 20.1944 | -0.0313 | 3.9254 | 4.1944 | 16.0313 | 1044.51 | 1037.92 | 957.925 | 1343.95 | 0 | К206852 | 3 | 1300 | 9 | 87.4 | 46.3% | 0.198 | 2.939 | 0.104 | 2.934 | 0.066
9 | 2020-09-14 04:15 | 13.5 | 46.55% | 19.9254 | 20.1946 | -0.0295 | 3.9254 | 4.1946 | 16.0295 | 1044.87 | 1038.76 | 958.767 | 1344.04 | 0 | К206852 | 3 | 1300 | 9 | 87.79 | 46.51% | 0.198 | 2.946 | 0.091 | 2.946 | 0.054
9 | 2020-09-14 04:15 | 13.6 | 46.9% | 19.9373 | 20.1962 | -0.0277 | 3.9373 | 4.1962 | 16.0277 | 1044.66 | 1038.95 | 958.95 | 1344.37 | 0 | К206852 | 3 | 1300 | 9 | 88.36 | 46.81% | 0.198 | 2.96 | 0.1 | 2.959 | 0.041
9 | 2020-09-14 04:15 | 13.7 | 47.24% | 19.9422 | 20.1768 | -0.0297 | 3.9422 | 4.1768 | 16.0297 | 1045.31 | 1038.81 | 958.813 | 1344.3 | 0 | К206852 | 3 | 1300 | 9 | 89.33 | 47.32% | 0.1782 | 3.008 | 0.101 | 3.003 | 0.003
9 | 2020-09-14 04:15 | 13.8 | 47.59% | 19.9445 | 20.1585 | -0.0263 | 3.9445 | 4.1585 | 16.0263 | 1046.18 | 1038.51 | 958.509 | 1345.53 | 0 | К206852 | 3 | 1300 | 9 | 89.9 | 47.62% | 0.1386 | 3.089 | 0.292 | 3.063 | 0.063
9 | 2020-09-14 04:15 | 13.9 | 47.93% | 19.9671 | 20.1585 | -0.0222 | 3.9671 | 4.1585 | 16.0222 | 1046.75 | 1038.28 | 958.286 | 1346.59 | 0 | К206852 | 3 | 1300 | 9 | 90.29 | 47.83% | 0.1188 | 3.118 | 0.386 | 3.094 | 0.094
9 | 2020-09-14 04:15 | 14 | 48.28% | 19.9755 | 20.1599 | -0.0227 | 3.9755 | 4.1599 | 16.0227 | 1048.12 | 1038.72 | 958.727 | 1346.09 | 0 | К206852 | 3 | 1300 | 9 | 91.26 | 48.34% | 0.1386 | 3.185 | 0.226 | 3.13 | 0.13
9 | 2020-09-14 04:15 | 14.1 | 48.62% | 19.9738 | 20.1626 | -0.0269 | 3.9738 | 4.1626 | 16.0269 | 1047.78 | 1038.85 | 958.853 | 1344.63 | 0 | К206852 | 3 | 1300 | 9 | 91.83 | 48.65% | 0.2178 | 3.177 | 0.136 | 3.106 | 0.106
9 | 2020-09-14 04:15 | 14.2 | 48.97% | 19.966 | 20.1631 | -0.0284 | 3.966 | 4.1631 | 16.0284 | 1046.84 | 1038.47 | 958.475 | 1344.16 | 0 | К206852 | 3 | 1300 | 9 | 92.42 | 48.96% | 0.2178 | 3.032 | 0.214 | 3.015 | 0.015
9 | 2020-09-14 04:15 | 14.3 | 49.31% | 19.9578 | 20.1681 | -0.0276 | 3.9578 | 4.1681 | 16.0276 | 1039.28 | 1038.31 | 958.309 | 1343.94 | 0 | К206852 | 3 | 1300 | 9 | 92.81 | 49.17% | 0.198 | 3.009 | 0.23 | 2.991 | 0.009
9 | 2020-09-14 04:15 | 14.4 | 49.66% | 19.9599 | 20.1804 | -0.0275 | 3.9599 | 4.1804 | 16.0275 | 1039.16 | 1038.43 | 958.435 | 1343.28 | 0 | К206852 | 3 | 1300 | 9 | 93.76 | 49.67% | 0.1782 | 2.975 | 0.19 | 2.985 | 0.015
9 | 2020-09-14 04:15 | 14.5 | 50% | 19.9332 | 20.1827 | -0.0248 | 3.9332 | 4.1827 | 16.0248 | 1041.52 | 1038.32 | 958.32 | 1343.88 | 0 | К206852 | 3 | 1300 | 9 | 94.33 | 49.97% | 0.1782 | 2.971 | 0.164 | 2.971 | 0.029
9 | 2020-09-14 04:15 | 14.6 | 50.34% | 19.8663 | 20.1736 | -0.0197 | 3.8663 | 4.1736 | 16.0197 | 1043.04 | 1038.34 | 958.338 | 1344.39 | 0 | К206852 | 3 | 1300 | 9 | 94.92 | 50.28% | 0.198 | 2.967 | 0.125 | 2.965 | 0.035
9 | 2020-09-14 04:15 | 14.7 | 50.69% | 19.8596 | 20.1651 | -0.0199 | 3.8596 | 4.1651 | 16.0199 | 1042.65 | 1038.08 | 958.08 | 1345.17 | 0 | К206852 | 3 | 1300 | 9 | 95.88 | 50.79% | 0.2178 | 2.955 | 0.113 | 2.95 | 0.05
9 | 2020-09-14 04:15 | 14.8 | 51.03% | 19.857 | 20.158 | -0.0221 | 3.857 | 4.158 | 16.0221 | 1043.15 | 1037.58 | 957.576 | 1346.5 | 0 | К206852 | 3 | 1300 | 9 | 96.26 | 50.99% | 0.2178 | 2.968 | 0.136 | 2.962 | 0.038
9 | 2020-09-14 04:15 | 14.9 | 51.38% | 19.846 | 20.1439 | -0.0213 | 3.846 | 4.1439 | 16.0213 | 1044.11 | 1037.56 | 957.559 | 1347.02 | 0 | К206852 | 3 | 1300 | 9 | 96.85 | 51.31% | 0.198 | 2.965 | 0.164 | 2.96 | 0.04
9 | 2020-09-14 04:15 | 15 | 51.72% | 19.8469 | 20.1201 | -0.0249 | 3.8469 | 4.1201 | 16.0249 | 1044.59 | 1037.72 | 957.725 | 1346.85 | 0 | К206852 | 3 | 1300 | 9 | 97.42 | 51.61% | 0.198 | 2.958 | 0.129 | 2.951 | 0.049
9 | 2020-09-14 04:15 | 15.1 | 52.07% | 19.8642 | 20.124 | -0.0275 | 3.8642 | 4.124 | 16.0275 | 1044.54 | 1038.13 | 958.137 | 1345.81 | 0 | К206852 | 3 | 1300 | 9 | 98.39 | 52.12% | 0.198 | 2.971 | 0.101 | 2.96 | 0.04
9 | 2020-09-14 04:15 | 15.2 | 52.41% | 19.8755 | 20.1397 | -0.0271 | 3.8755 | 4.1397 | 16.0271 | 1044.3 | 1037.63 | 957.633 | 1344.76 | 0 | К206852 | 3 | 1300 | 9 | 98.78 | 52.33% | 0.1782 | 2.994 | 0.107 | 3.002 | 0.002
9 | 2020-09-14 04:15 | 15.3 | 52.76% | 19.8892 | 20.1585 | -0.0284 | 3.8892 | 4.1585 | 16.0284 | 1044.04 | 1037.32 | 957.318 | 1344.61 | 0 | К206852 | 3 | 1300 | 9 | 99.35 | 52.63% | 0.1782 | 3 | 0.086 | 3.001 | 0.001
9 | 2020-09-14 04:15 | 15.4 | 53.1% | 19.8999 | 20.1642 | -0.0316 | 3.8999 | 4.1642 | 16.0316 | 1044.31 | 1036.66 | 956.666 | 1344.61 | 0 | К206852 | 3 | 1300 | 9 | 100.31 | 53.14% | 0.1782 | 2.986 | 0.109 | 2.993 | 0.007
9 | 2020-09-14 04:15 | 15.5 | 53.45% | 19.9089 | 20.1637 | -0.0301 | 3.9089 | 4.1637 | 16.0301 | 1044.92 | 1036.62 | 956.62 | 1344.61 | 0 | К206852 | 3 | 1300 | 9 | 100.9 | 53.45% | 0.1782 | 2.991 | 0.108 | 2.993 | 0.007
9 | 2020-09-14 04:15 | 15.6 | 53.79% | 19.9173 | 20.1599 | -0.0293 | 3.9173 | 4.1599 | 16.0293 | 1045.54 | 1036.51 | 956.511 | 1344.61 | 0 | К206852 | 3 | 1300 | 9 | 101.28 | 53.65% | 0.1782 | 3.003 | 0.117 | 3.001 | 0.001
9 | 2020-09-14 04:15 | 15.7 | 54.14% | 19.926 | 20.1562 | -0.0251 | 3.926 | 4.1562 | 16.0251 | 1044.75 | 1036.47 | 956.471 | 1345.13 | 0 | К206852 | 3 | 1300 | 9 | 102.44 | 54.27% | 0.1386 | 3.107 | 0.458 | 3.062 | 0.062
9 | 2020-09-14 04:15 | 15.8 | 54.48% | 19.9303 | 20.1532 | -0.0188 | 3.9303 | 4.1532 | 16.0188 | 1044.06 | 1036.95 | 956.952 | 1346.71 | 0 | К206852 | 3 | 1300 | 9 | 102.83 | 54.47% | 0.1584 | 3.113 | 0.374 | 3.081 | 0.081
9 | 2020-09-14 04:15 | 15.9 | 54.83% | 19.9144 | 20.1546 | -0.0158 | 3.9144 | 4.1546 | 16.0158 | 1044.36 | 1037.07 | 957.072 | 1347.24 | 0 | К206852 | 3 | 1300 | 9 | 103.4 | 54.78% | 0.2178 | 3.076 | 0.222 | 3.064 | 0.064
9 | 2020-09-14 04:15 | 16 | 55.17% | 19.9013 | 20.1573 | -0.019 | 3.9013 | 4.1573 | 16.019 | 1044.28 | 1036.3 | 956.299 | 1347.24 | 0 | К206852 | 3 | 1300 | 9 | 104.37 | 55.29% | 0.2178 | 2.991 | 0.123 | 2.991 | 0.009
9 | 2020-09-14 04:15 | 16.1 | 55.52% | 19.8987 | 20.1546 | -0.0225 | 3.8987 | 4.1546 | 16.0225 | 1043.82 | 1036.25 | 956.248 | 1347.25 | 0 | К206852 | 3 | 1300 | 9 | 104.75 | 55.49% | 0.198 | 2.983 | 0.117 | 2.986 | 0.014
9 | 2020-09-14 04:15 | 16.2 | 55.86% | 19.8947 | 20.1615 | -0.0226 | 3.8947 | 4.1615 | 16.0226 | 1043.74 | 1035.64 | 955.647 | 1346.29 | 0 | К206852 | 3 | 1300 | 9 | 105.32 | 55.79% | 0.198 | 2.977 | 0.101 | 2.983 | 0.017
9 | 2020-09-14 04:15 | 16.3 | 56.21% | 19.8932 | 20.1854 | -0.024 | 3.8932 | 4.1854 | 16.024 | 1043.04 | 1035.26 | 955.263 | 1345.01 | 0 | К206852 | 3 | 1300 | 9 | 106.3 | 56.31% | 0.1584 | 2.999 | 0.12 | 3.002 | 0.002
9 | 2020-09-14 04:15 | 16.4 | 56.55% | 19.8918 | 20.2085 | -0.0308 | 3.8918 | 4.2085 | 16.0308 | 1042.33 | 1035.05 | 955.057 | 1344.85 | 0 | К206852 | 3 | 1300 | 9 | 106.87 | 56.61% | 0.198 | 2.987 | 0.085 | 2.985 | 0.015
9 | 2020-09-14 04:15 | 16.5 | 56.9% | 19.9039 | 20.2229 | -0.0353 | 3.9039 | 4.2229 | 16.0353 | 1041.3 | 1035.22 | 955.223 | 1344.86 | 0 | К206852 | 3 | 1300 | 9 | 107.25 | 56.82% | 0.198 | 2.98 | 0.094 | 2.975 | 0.025
9 | 2020-09-14 04:15 | 16.6 | 57.24% | 19.9338 | 20.2232 | -0.0313 | 3.9338 | 4.2232 | 16.0313 | 1041.3 | 1035.12 | 955.126 | 1344.86 | 0 | К206852 | 3 | 1300 | 9 | 107.82 | 57.12% | 0.2178 | 2.971 | 0.102 | 2.964 | 0.036
9 | 2020-09-14 04:15 | 16.7 | 57.59% | 19.9651 | 20.2104 | -0.0278 | 3.9651 | 4.2104 | 16.0278 | 1041.65 | 1035.44 | 955.435 | 1345.38 | 0 | К206852 | 3 | 1300 | 9 | 108.8 | 57.64% | 0.198 | 2.986 | 0.149 | 2.978 | 0.022
9 | 2020-09-14 04:15 | 16.8 | 57.93% | 20.0028 | 20.2037 | -0.0322 | 4.0028 | 4.2037 | 16.0322 | 1041.11 | 1035.3 | 955.303 | 1346.96 | 0 | К206852 | 3 | 1300 | 9 | 109.37 | 57.94% | 0.2178 | 2.972 | 0.144 | 2.968 | 0.032
9 | 2020-09-14 04:15 | 16.9 | 58.28% | 20.0112 | 20.2003 | -0.0435 | 4.0112 | 4.2003 | 16.0435 | 1040.23 | 1035.19 | 955.189 | 1347.5 | 0 | К206852 | 3 | 1300 | 9 | 109.75 | 58.14% | 0.198 | 2.954 | 0.116 | 2.948 | 0.052
9 | 2020-09-14 04:15 | 17 | 58.62% | 20.0114 | 20.2021 | -0.0519 | 4.0114 | 4.2021 | 16.0519 | 1039.45 | 1035.08 | 955.08 | 1347.5 | 0 | К206852 | 3 | 1300 | 9 | 110.91 | 58.75% | 0.2178 | 2.954 | 0.13 | 2.955 | 0.045
9 | 2020-09-14 04:15 | 17.1 | 58.97% | 20.001 | 20.198 | -0.0525 | 4.001 | 4.198 | 16.0525 | 1037.93 | 1033.96 | 953.958 | 1346.46 | 0 | К206852 | 3 | 1300 | 9 | 111.3 | 58.96% | 0.2178 | 2.967 | 0.12 | 2.967 | 0.033
9 | 2020-09-14 04:15 | 17.2 | 59.31% | 19.9912 | 20.1786 | -0.0487 | 3.9912 | 4.1786 | 16.0487 | 1037.1 | 1033.72 | 953.712 | 1345.07 | 0 | К206852 | 3 | 1300 | 9 | 111.89 | 59.27% | 0.198 | 2.963 | 0.119 | 2.963 | 0.037
9 | 2020-09-14 04:15 | 17.3 | 59.66% | 19.979 | 20.1921 | -0.0445 | 3.979 | 4.1921 | 16.0445 | 1038.03 | 1033.7 | 953.7 | 1344.89 | 0 | К206852 | 3 | 1300 | 9 | 112.84 | 59.78% | 0.198 | 2.962 | 0.114 | 2.966 | 0.034
9 | 2020-09-14 04:15 | 17.4 | 60% | 19.9648 | 20.2117 | -0.038 | 3.9648 | 4.2117 | 16.038 | 1038.55 | 1033.33 | 953.328 | 1344.89 | 0 | К206852 | 3 | 1300 | 9 | 113.43 | 60.09% | 0.2178 | 2.956 | 0.113 | 2.953 | 0.047
9 | 2020-09-14 04:15 | 17.5 | 60.34% | 19.9639 | 20.2088 | -0.0323 | 3.9639 | 4.2088 | 16.0323 | 1038.45 | 1033.07 | 953.07 | 1344.98 | 0 | К206852 | 3 | 1300 | 9 | 113.8 | 60.29% | 0.2178 | 2.96 | 0.103 | 2.954 | 0.046
9 | 2020-09-14 04:15 | 17.6 | 60.69% | 19.9587 | 20.2126 | -0.021 | 3.9587 | 4.2126 | 16.021 | 1038.13 | 1032.69 | 952.687 | 1345.1 | 0 | К206852 | 3 | 1300 | 9 | 114.39 | 60.6% | 0.2178 | 2.972 | 0.119 | 2.966 | 0.034
9 | 2020-09-14 04:15 | 17.7 | 61.03% | 19.9584 | 20.217 | -0.0142 | 3.9584 | 4.217 | 16.0142 | 1035.86 | 1032.84 | 952.841 | 1345.12 | 0 | К206852 | 3 | 1300 | 9 | 115.34 | 61.1% | 0.2178 | 2.982 | 0.13 | 2.973 | 0.027
9 | 2020-09-14 04:15 | 17.8 | 61.38% | 19.9741 | 20.2202 | -0.0108 | 3.9741 | 4.2202 | 16.0108 | 1035.57 | 1032.77 | 952.767 | 1345.67 | 0 | К206852 | 3 | 1300 | 9 | 115.93 | 61.41% | 0.2178 | 2.973 | 0.109 | 2.965 | 0.035
9 | 2020-09-14 04:15 | 17.9 | 61.72% | 19.9836 | 20.2268 | -0.0088 | 3.9836 | 4.2268 | 16.0088 | 1036.23 | 1032.64 | 952.635 | 1347.24 | 0 | К206852 | 3 | 1300 | 9 | 116.32 | 61.62% | 0.2178 | 2.966 | 0.093 | 2.962 | 0.038
9 | 2020-09-14 04:15 | 18 | 62.07% | 19.9859 | 20.2364 | -0.0143 | 3.9859 | 4.2364 | 16.0143 | 1035.5 | 1032.12 | 952.12 | 1347.77 | 0 | К206852 | 3 | 1300 | 9 | 117.27 | 62.12% | 0.2178 | 2.949 | 0.112 | 2.946 | 0.054
9 | 2020-09-14 04:15 | 18.1 | 62.41% | 19.9859 | 20.2433 | -0.0228 | 3.9859 | 4.2433 | 16.0228 | 1035.31 | 1031.57 | 951.576 | 1347.78 | 0 | К206852 | 3 | 1300 | 9 | 117.86 | 62.44% | 0.2178 | 2.942 | 0.097 | 2.938 | 0.062
9 | 2020-09-14 04:15 | 18.2 | 62.76% | 19.981 | 20.2492 | -0.0288 | 3.981 | 4.2492 | 16.0288 | 1035.59 | 1031.44 | 951.439 | 1347.25 | 0 | К206852 | 3 | 1300 | 9 | 118.43 | 62.74% | 0.198 | 2.937 | 0.094 | 2.934 | 0.066
9 | 2020-09-14 04:15 | 18.3 | 63.1% | 19.9799 | 20.2588 | -0.0303 | 3.9799 | 4.2588 | 16.0303 | 1035.51 | 1031.82 | 951.816 | 1345.68 | 0 | К206852 | 3 | 1300 | 9 | 119.4 | 63.25% | 0.198 | 2.954 | 0.062 | 2.953 | 0.047
9 | 2020-09-14 04:15 | 18.4 | 63.45% | 19.9828 | 20.2684 | -0.0339 | 3.9828 | 4.2684 | 16.0339 | 1033.77 | 1032.01 | 952.011 | 1345.15 | 0 | К206852 | 3 | 1300 | 9 | 119.77 | 63.45% | 0.198 | 2.961 | 0.07 | 2.964 | 0.036
9 | 2020-09-14 04:15 | 18.5 | 63.79% | 19.9804 | 20.2739 | -0.0384 | 3.9804 | 4.2739 | 16.0384 | 1033.22 | 1032.26 | 952.257 | 1345.15 | 0 | К206852 | 3 | 1300 | 9 | 120.36 | 63.76% | 0.2178 | 3.006 | 0.164 | 2.991 | 0.009
9 | 2020-09-14 04:15 | 18.6 | 64.14% | 19.9807 | 20.278 | -0.0389 | 3.9807 | 4.278 | 16.0389 | 1033.41 | 1031.94 | 951.937 | 1345.15 | 0 | К206852 | 3 | 1300 | 9 | 120.93 | 64.06% | 0.2178 | 3.035 | 0.254 | 3.013 | 0.013
9 | 2020-09-14 04:15 | 18.7 | 64.48% | 19.988 | 20.2956 | -0.0327 | 3.988 | 4.2956 | 16.0327 | 1033.61 | 1030.97 | 950.969 | 1345.33 | 0 | К206852 | 3 | 1300 | 9 | 121.9 | 64.58% | 0.2178 | 2.999 | 0.194 | 2.988 | 0.012
9 | 2020-09-14 04:15 | 18.8 | 64.83% | 19.9946 | 20.3358 | -0.0266 | 3.9946 | 4.3358 | 16.0266 | 1034.34 | 1031.46 | 951.456 | 1346.74 | 0 | К206852 | 3 | 1300 | 9 | 122.29 | 64.78% | 0.2178 | 2.983 | 0.157 | 2.968 | 0.032
9 | 2020-09-14 04:15 | 18.9 | 65.17% | 19.9964 | 20.3301 | -0.0255 | 3.9964 | 4.3301 | 16.0255 | 1035.06 | 1032.08 | 952.086 | 1347.78 | 0 | К206852 | 3 | 1300 | 9 | 122.86 | 65.08% | 0.2178 | 2.973 | 0.138 | 2.958 | 0.042
9 | 2020-09-14 04:15 | 19 | 65.52% | 20.001 | 20.31 | -0.0228 | 4.001 | 4.31 | 16.0228 | 1036.41 | 1032.15 | 952.149 | 1347.77 | 0 | К206852 | 3 | 1300 | 9 | 123.83 | 65.6% | 0.198 | 2.955 | 0.122 | 2.941 | 0.059
9 | 2020-09-14 04:15 | 19.1 | 65.86% | 20.012 | 20.3095 | -0.0175 | 4.012 | 4.3095 | 16.0175 | 1036.4 | 1031.7 | 951.702 | 1347.77 | 0 | К206852 | 3 | 1300 | 9 | 124.4 | 65.9% | 0.198 | 2.948 | 0.107 | 2.937 | 0.063
9 | 2020-09-14 04:15 | 19.2 | 66.21% | 20.0117 | 20.2849 | -0.0234 | 4.0117 | 4.2849 | 16.0234 | 1036.21 | 1031.37 | 951.364 | 1347.62 | 0 | К206852 | 3 | 1300 | 9 | 124.79 | 66.11% | 0.2178 | 2.943 | 0.091 | 2.933 | 0.067
9 | 2020-09-14 04:15 | 19.3 | 66.55% | 19.9906 | 20.2414 | -0.0264 | 3.9906 | 4.2414 | 16.0264 | 1037 | 1031.55 | 951.542 | 1346.57 | 0 | К206852 | 3 | 1300 | 9 | 125.38 | 66.42% | 0.2178 | 2.949 | 0.1 | 2.939 | 0.061
9 | 2020-09-14 04:15 | 19.4 | 66.9% | 19.972 | 20.1884 | -0.0308 | 3.972 | 4.1884 | 16.0308 | 1038.21 | 1032.33 | 952.332 | 1345.35 | 0 | К206852 | 3 | 1300 | 9 | 126.33 | 66.92% | 0.198 | 2.959 | 0.108 | 2.957 | 0.043
9 | 2020-09-14 04:15 | 19.5 | 67.24% | 19.9738 | 20.1822 | -0.0342 | 3.9738 | 4.1822 | 16.0342 | 1038.48 | 1032.66 | 952.664 | 1345.34 | 0 | К206852 | 3 | 1300 | 9 | 126.9 | 67.22% | 0.2178 | 2.971 | 0.133 | 2.966 | 0.034
9 | 2020-09-14 04:15 | 19.6 | 67.59% | 19.9683 | 20.1848 | -0.0334 | 3.9683 | 4.1848 | 16.0334 | 1037.57 | 1032.51 | 952.509 | 1345.83 | 0 | К206852 | 3 | 1300 | 9 | 127.88 | 67.74% | 0.2178 | 2.952 | 0.121 | 2.949 | 0.051
9 | 2020-09-14 04:15 | 19.7 | 67.93% | 19.9381 | 20.1793 | -0.0324 | 3.9381 | 4.1793 | 16.0324 | 1036.18 | 1031.55 | 951.547 | 1347.3 | 0 | К206852 | 3 | 1300 | 9 | 128.26 | 67.95% | 0.2178 | 2.953 | 0.109 | 2.951 | 0.049
9 | 2020-09-14 04:15 | 19.8 | 68.28% | 19.919 | 20.1676 | -0.0299 | 3.919 | 4.1676 | 16.0299 | 1037.27 | 1032.14 | 952.137 | 1347.77 | 0 | К206852 | 3 | 1300 | 9 | 128.83 | 68.25% | 0.2178 | 2.955 | 0.125 | 2.954 | 0.046
9 | 2020-09-14 04:15 | 19.9 | 68.62% | 19.9109 | 20.1576 | -0.0294 | 3.9109 | 4.1576 | 16.0294 | 1037.98 | 1032.32 | 952.315 | 1347.76 | 0 | К206852 | 3 | 1300 | 9 | 129.81 | 68.77% | 0.2178 | 2.979 | 0.125 | 2.977 | 0.023
9 | 2020-09-14 04:15 | 20 | 68.97% | 19.8976 | 20.1567 | -0.0274 | 3.8976 | 4.1567 | 16.0274 | 1038.75 | 1032.78 | 952.784 | 1347.76 | 0 | К206852 | 3 | 1300 | 9 | 130.38 | 69.07% | 0.198 | 2.98 | 0.12 | 2.978 | 0.022
9 | 2020-09-14 04:15 | 20.1 | 69.31% | 19.8979 | 20.1505 | -0.0232 | 3.8979 | 4.1505 | 16.0232 | 1040.12 | 1032.73 | 952.732 | 1347.75 | 0 | К206852 | 3 | 1300 | 9 | 130.76 | 69.27% | 0.2178 | 2.977 | 0.099 | 2.972 | 0.028
9 | 2020-09-14 04:15 | 20.2 | 69.66% | 19.9048 | 20.1487 | -0.0202 | 3.9048 | 4.1487 | 16.0202 | 1040.24 | 1032.94 | 952.939 | 1347.74 | 0 | К206852 | 3 | 1300 | 9 | 131.35 | 69.58% | 0.198 | 2.968 | 0.087 | 2.968 | 0.032
9 | 2020-09-14 04:15 | 20.3 | 70% | 19.9066 | 20.1493 | -0.0168 | 3.9066 | 4.1493 | 16.0168 | 1038.81 | 1033.45 | 953.442 | 1347.26 | 0 | К206852 | 3 | 1300 | 9 | 132.31 | 70.09% | 0.2178 | 2.967 | 0.097 | 2.964 | 0.036
9 | 2020-09-14 04:15 | 20.4 | 70.34% | 19.9173 | 20.1411 | -0.0189 | 3.9173 | 4.1411 | 16.0189 | 1037.82 | 1034.09 | 954.089 | 1345.81 | 0 | К206852 | 3 | 1300 | 9 | 132.88 | 70.39% | 0.2178 | 2.977 | 0.115 | 2.977 | 0.023
9 | 2020-09-14 04:15 | 20.5 | 70.69% | 19.9332 | 20.1327 | -0.0206 | 3.9332 | 4.1327 | 16.0206 | 1037.85 | 1034.78 | 954.771 | 1345.32 | 0 | К206852 | 3 | 1300 | 9 | 133.26 | 70.59% | 0.2178 | 2.977 | 0.169 | 2.978 | 0.022
9 | 2020-09-14 04:15 | 20.6 | 71.03% | 19.9376 | 20.1315 | -0.0256 | 3.9376 | 4.1315 | 16.0256 | 1038.05 | 1035.33 | 955.326 | 1345.32 | 0 | К206852 | 3 | 1300 | 9 | 133.85 | 70.91% | 0.2178 | 2.974 | 0.128 | 2.977 | 0.023
9 | 2020-09-14 04:15 | 20.7 | 71.38% | 19.939 | 20.1393 | -0.026 | 3.939 | 4.1393 | 16.026 | 1038.61 | 1035.96 | 955.962 | 1346.51 | 0 | К206852 | 3 | 1300 | 9 | 134.81 | 71.41% | 0.2178 | 2.956 | 0.108 | 2.95 | 0.05
9 | 2020-09-14 04:15 | 20.8 | 71.72% | 19.9483 | 20.1674 | -0.0272 | 3.9483 | 4.1674 | 16.0272 | 1038.62 | 1036.14 | 956.139 | 1347.55 | 0 | К206852 | 3 | 1300 | 9 | 135.39 | 71.72% | 0.2178 | 2.952 | 0.105 | 2.946 | 0.054
9 | 2020-09-14 04:15 | 20.9 | 72.07% | 19.9607 | 20.1761 | -0.0303 | 3.9607 | 4.1761 | 16.0303 | 1037.78 | 1036.55 | 956.546 | 1347.71 | 0 | К206852 | 3 | 1300 | 9 | 135.78 | 71.93% | 0.2178 | 2.948 | 0.078 | 2.941 | 0.059
9 | 2020-09-14 04:15 | 21 | 72.41% | 19.9631 | 20.1736 | -0.0316 | 3.9631 | 4.1736 | 16.0316 | 1037.23 | 1036.5 | 956.5 | 1347.72 | 0 | К206852 | 3 | 1300 | 9 | 136.94 | 72.54% | 0.2178 | 2.934 | 0.084 | 2.92 | 0.08
9 | 2020-09-14 04:15 | 21.1 | 72.76% | 19.9564 | 20.1724 | -0.0308 | 3.9564 | 4.1724 | 16.0308 | 1037.44 | 1037.06 | 957.055 | 1347.47 | 0 | К206852 | 3 | 1300 | 9 | 137.32 | 72.74% | 0.2178 | 2.933 | 0.092 | 2.921 | 0.079
9 | 2020-09-14 04:15 | 21.2 | 73.1% | 19.9283 | 20.172 | -0.0308 | 3.9283 | 4.172 | 16.0308 | 1037.15 | 1037.24 | 957.238 | 1346.26 | 0 | К206852 | 3 | 1300 | 9 | 137.89 | 73.05% | 0.2178 | 2.943 | 0.101 | 2.931 | 0.069
9 | 2020-09-14 04:15 | 21.3 | 73.45% | 19.9109 | 20.1784 | -0.0283 | 3.9109 | 4.1784 | 16.0283 | 1038.08 | 1037.34 | 957.341 | 1345.29 | 0 | К206852 | 3 | 1300 | 9 | 138.87 | 73.57% | 0.2178 | 2.977 | 0.133 | 2.974 | 0.026
9 | 2020-09-14 04:15 | 21.4 | 73.79% | 19.9089 | 20.1804 | -0.0294 | 3.9089 | 4.1804 | 16.0294 | 1038.46 | 1036.43 | 956.425 | 1345.12 | 0 | К206852 | 3 | 1300 | 9 | 139.25 | 73.77% | 0.2178 | 2.982 | 0.151 | 2.982 | 0.018
9 | 2020-09-14 04:15 | 21.5 | 74.14% | 19.9092 | 20.1768 | -0.0342 | 3.9092 | 4.1768 | 16.0342 | 1038.14 | 1037.08 | 957.084 | 1344.72 | 0 | К206852 | 3 | 1300 | 9 | 139.82 | 74.07% | 0.2178 | 2.979 | 0.137 | 2.98 | 0.02
9 | 2020-09-14 04:15 | 21.6 | 74.48% | 19.9097 | 20.1752 | -0.0368 | 3.9097 | 4.1752 | 16.0368 | 1037.23 | 1038.25 | 958.252 | 1344.87 | 0 | К206852 | 3 | 1300 | 9 | 140.78 | 74.58% | 0.198 | 2.958 | 0.125 | 2.95 | 0.05
9 | 2020-09-14 04:15 | 21.7 | 74.83% | 19.9016 | 20.1546 | -0.0403 | 3.9016 | 4.1546 | 16.0403 | 1037.2 | 1038.6 | 958.595 | 1345.32 | 0 | К206852 | 3 | 1300 | 9 | 141.37 | 74.89% | 0.198 | 2.957 | 0.127 | 2.953 | 0.047
9 | 2020-09-14 04:15 | 21.8 | 75.17% | 19.8918 | 20.1183 | -0.0391 | 3.8918 | 4.1183 | 16.0391 | 1037.28 | 1038.95 | 958.95 | 1346.64 | 0 | К206852 | 3 | 1300 | 9 | 141.75 | 75.09% | 0.2178 | 2.962 | 0.134 | 2.958 | 0.042
9 | 2020-09-14 04:15 | 21.9 | 75.52% | 19.888 | 20.1151 | -0.0376 | 3.888 | 4.1151 | 16.0376 | 1037.74 | 1039.48 | 959.477 | 1347.69 | 0 | К206852 | 3 | 1300 | 9 | 142.32 | 75.39% | 0.2178 | 2.96 | 0.107 | 2.954 | 0.046
9 | 2020-09-14 04:15 | 22 | 75.86% | 19.888 | 20.1368 | -0.0378 | 3.888 | 4.1368 | 16.0378 | 1037.51 | 1038.99 | 958.996 | 1347.69 | 0 | К206852 | 3 | 1300 | 9 | 143.3 | 75.91% | 0.2178 | 2.946 | 0.09 | 2.952 | 0.048
9 | 2020-09-14 04:15 | 22.1 | 76.21% | 19.9042 | 20.1372 | -0.035 | 3.9042 | 4.1372 | 16.035 | 1037.24 | 1039.08 | 959.076 | 1347.7 | 0 | К206852 | 3 | 1300 | 9 | 143.87 | 76.21% | 0.2178 | 2.945 | 0.09 | 2.949 | 0.051
9 | 2020-09-14 04:15 | 22.2 | 76.55% | 19.9196 | 20.1349 | -0.0305 | 3.9196 | 4.1349 | 16.0305 | 1037 | 1038.74 | 958.733 | 1347.69 | 0 | К206852 | 3 | 1300 | 9 | 144.25 | 76.42% | 0.2178 | 2.946 | 0.108 | 2.95 | 0.05
9 | 2020-09-14 04:15 | 22.3 | 76.9% | 19.9231 | 20.1349 | -0.0288 | 3.9231 | 4.1349 | 16.0288 | 1036 | 1038.66 | 958.658 | 1347.7 | 0 | К206852 | 3 | 1300 | 9 | 145.41 | 77.03% | 0.2178 | 2.968 | 0.154 | 2.961 | 0.039
9 | 2020-09-14 04:15 | 22.4 | 77.24% | 19.9271 | 20.1381 | -0.0334 | 3.9271 | 4.1381 | 16.0334 | 1036.74 | 1038.8 | 958.796 | 1347.35 | 0 | К206852 | 3 | 1300 | 9 | 145.8 | 77.24% | 0.2178 | 2.967 | 0.146 | 2.957 | 0.043
9 | 2020-09-14 04:15 | 22.5 | 77.59% | 19.9231 | 20.1404 | -0.048 | 3.9231 | 4.1404 | 16.048 | 1036.66 | 1038.96 | 958.962 | 1347.17 | 0 | К206852 | 3 | 1300 | 9 | 146.37 | 77.54% | 0.2178 | 2.955 | 0.129 | 2.943 | 0.057
9 | 2020-09-14 04:15 | 22.6 | 77.93% | 19.9202 | 20.1345 | -0.0545 | 3.9202 | 4.1345 | 16.0545 | 1037.38 | 1039.39 | 959.385 | 1347.69 | 0 | К206852 | 3 | 1300 | 9 | 146.75 | 77.74% | 0.2178 | 2.946 | 0.116 | 2.93 | 0.07
9 | 2020-09-14 04:15 | 22.7 | 78.28% | 19.946 | 20.1306 | -0.0505 | 3.946 | 4.1306 | 16.0505 | 1037.11 | 1039.73 | 959.729 | 1347.69 | 0 | К206852 | 3 | 1300 | 9 | 147.91 | 78.35% | 0.198 | 2.946 | 0.096 | 2.942 | 0.058
9 | 2020-09-14 04:15 | 22.8 | 78.62% | 19.9677 | 20.142 | -0.0473 | 3.9677 | 4.142 | 16.0473 | 1037.13 | 1039.68 | 959.677 | 1347.68 | 0 | К206852 | 3 | 1300 | 9 | 148.3 | 78.56% | 0.2178 | 2.941 | 0.104 | 2.938 | 0.062
9 | 2020-09-14 04:15 | 22.9 | 78.97% | 19.9451 | 20.1379 | -0.0403 | 3.9451 | 4.1379 | 16.0403 | 1037.17 | 1039.47 | 959.471 | 1347.69 | 0 | К206852 | 3 | 1300 | 9 | 148.88 | 78.87% | 0.2178 | 2.937 | 0.11 | 2.94 | 0.06
9 | 2020-09-14 04:15 | 23 | 79.31% | 19.899 | 20.1384 | -0.0321 | 3.899 | 4.1384 | 16.0321 | 1037.86 | 1039.23 | 959.236 | 1347.69 | 0 | К206852 | 3 | 1300 | 9 | 149.84 | 79.38% | 0.2178 | 2.95 | 0.113 | 2.95 | 0.05
9 | 2020-09-14 04:15 | 23.1 | 79.66% | 19.8414 | 20.1372 | -0.0299 | 3.8414 | 4.1372 | 16.0299 | 1038.22 | 1039.45 | 959.454 | 1347.68 | 0 | К206852 | 3 | 1300 | 9 | 150.43 | 79.69% | 0.2178 | 2.95 | 0.125 | 2.949 | 0.051
9 | 2020-09-14 04:15 | 23.2 | 80% | 19.8199 | 20.1356 | -0.0316 | 3.8199 | 4.1356 | 16.0316 | 1035.05 | 1039.39 | 959.385 | 1347.52 | 0 | К206852 | 3 | 1300 | 9 | 150.81 | 79.89% | 0.2178 | 2.957 | 0.153 | 2.955 | 0.045
9 | 2020-09-14 04:15 | 23.3 | 80.34% | 19.8614 | 20.1439 | -0.0319 | 3.8614 | 4.1439 | 16.0319 | 1032.91 | 1039.26 | 959.265 | 1346.13 | 0 | К206852 | 3 | 1300 | 9 | 151.77 | 80.4% | 0.2178 | 2.944 | 0.162 | 2.942 | 0.058
9 | 2020-09-14 04:15 | 23.4 | 80.69% | 19.9294 | 20.1596 | -0.0319 | 3.9294 | 4.1596 | 16.0319 | 1036.09 | 1038.47 | 958.469 | 1344.1 | 0 | К206852 | 3 | 1300 | 9 | 152.36 | 80.71% | 0.2178 | 2.937 | 0.147 | 2.932 | 0.068
9 | 2020-09-14 04:15 | 23.5 | 81.03% | 19.9474 | 20.1697 | -0.0347 | 3.9474 | 4.1697 | 16.0347 | 1034.09 | 1036.92 | 956.918 | 1343.97 | 0 | К206852 | 3 | 1300 | 9 | 152.93 | 81.01% | 0.2178 | 2.929 | 0.132 | 2.928 | 0.072
9 | 2020-09-14 04:15 | 23.6 | 81.38% | 19.9454 | 20.1745 | -0.0387 | 3.9454 | 4.1745 | 16.0387 | 1035.09 | 1035.94 | 955.944 | 1345.47 | 0 | К206852 | 3 | 1300 | 9 | 153.31 | 81.22% | 0.2178 | 2.933 | 0.115 | 2.926 | 0.074
9 | 2020-09-14 04:15 | 23.7 | 81.72% | 19.9332 | 20.1724 | -0.0413 | 3.9332 | 4.1724 | 16.0413 | 1035.03 | 1036.6 | 956.597 | 1346.59 | 0 | К206852 | 3 | 1300 | 9 | 154.27 | 81.72% | 0.2178 | 2.951 | 0.103 | 2.943 | 0.057
9 | 2020-09-14 04:15 | 23.8 | 82.07% | 19.8918 | 20.1688 | -0.0409 | 3.8918 | 4.1688 | 16.0409 | 1035.78 | 1037.06 | 957.061 | 1347.21 | 0 | К206852 | 3 | 1300 | 9 | 154.86 | 82.04% | 0.2178 | 2.942 | 0.096 | 2.94 | 0.06
9 | 2020-09-14 04:15 | 23.9 | 82.41% | 19.8498 | 20.1649 | -0.0434 | 3.8498 | 4.1649 | 16.0434 | 1034.19 | 1037.68 | 957.679 | 1347.2 | 0 | К206852 | 3 | 1300 | 9 | 155.43 | 82.34% | 0.2178 | 2.929 | 0.089 | 2.932 | 0.068
9 | 2020-09-14 04:15 | 24 | 82.76% | 19.8454 | 20.1407 | -0.0443 | 3.8454 | 4.1407 | 16.0443 | 1029.44 | 1038.28 | 958.286 | 1347.74 | 0 | К206852 | 3 | 1300 | 9 | 156.4 | 82.85% | 0.198 | 2.933 | 0.092 | 2.927 | 0.073
9 | 2020-09-14 04:15 | 24.1 | 83.1% | 19.846 | 20.0993 | -0.0423 | 3.846 | 4.0993 | 16.0423 | 1027.21 | 1037.74 | 957.736 | 1347.23 | 0 | К206852 | 3 | 1300 | 9 | 156.79 | 83.06% | 0.2178 | 2.947 | 0.115 | 2.942 | 0.058
9 | 2020-09-14 04:15 | 24.2 | 83.45% | 19.8553 | 20.0822 | -0.0402 | 3.8553 | 4.0822 | 16.0402 | 1027.26 | 1038.29 | 958.292 | 1345.65 | 0 | К206852 | 3 | 1300 | 9 | 157.36 | 83.36% | 0.2178 | 2.961 | 0.149 | 2.964 | 0.036
9 | 2020-09-14 04:15 | 24.3 | 83.79% | 19.8637 | 20.0739 | -0.0432 | 3.8637 | 4.0739 | 16.0432 | 1028.2 | 1037.73 | 957.731 | 1345.6 | 0 | К206852 | 3 | 1300 | 9 | 158.33 | 83.87% | 0.2178 | 2.969 | 0.148 | 2.964 | 0.036
9 | 2020-09-14 04:15 | 24.4 | 84.14% | 19.8602 | 20.0742 | -0.0437 | 3.8602 | 4.0742 | 16.0437 | 1029.83 | 1036.57 | 956.568 | 1346.88 | 0 | К206852 | 3 | 1300 | 9 | 158.9 | 84.18% | 0.2178 | 2.965 | 0.125 | 2.959 | 0.041
9 | 2020-09-14 04:15 | 24.5 | 84.48% | 19.8602 | 20.0883 | -0.0417 | 3.8602 | 4.0883 | 16.0417 | 1030.8 | 1036.68 | 956.683 | 1346.22 | 0 | К206852 | 3 | 1300 | 9 | 159.29 | 84.38% | 0.2178 | 2.957 | 0.106 | 2.956 | 0.044
9 | 2020-09-14 04:15 | 24.6 | 84.83% | 19.8816 | 20.1301 | -0.0392 | 3.8816 | 4.1301 | 16.0392 | 1030.03 | 1037.49 | 957.496 | 1344.9 | 0 | К206852 | 3 | 1300 | 9 | 159.86 | 84.69% | 0.2178 | 2.945 | 0.099 | 2.944 | 0.056
9 | 2020-09-14 04:15 | 24.7 | 85.17% | 19.8877 | 20.1594 | -0.04 | 3.8877 | 4.1594 | 16.04 | 1028.57 | 1037.07 | 957.072 | 1344.9 | 0 | К206852 | 3 | 1300 | 9 | 160.83 | 85.2% | 0.2178 | 2.934 | 0.088 | 2.935 | 0.065
9 | 2020-09-14 04:15 | 24.8 | 85.52% | 19.888 | 20.1644 | -0.0423 | 3.888 | 4.1644 | 16.0423 | 1028.21 | 1035.62 | 955.624 | 1344.92 | 0 | К206852 | 3 | 1300 | 9 | 161.4 | 85.5% | 0.2178 | 2.94 | 0.083 | 2.944 | 0.056
9 | 2020-09-14 04:15 | 24.9 | 85.86% | 19.8973 | 20.1713 | -0.0469 | 3.8973 | 4.1713 | 16.0469 | 1030.52 | 1035.03 | 955.028 | 1345.1 | 0 | К206852 | 3 | 1300 | 9 | 161.79 | 85.71% | 0.198 | 2.949 | 0.091 | 2.95 | 0.05
9 | 2020-09-14 04:15 | 25 | 86.21% | 19.9068 | 20.1843 | -0.0439 | 3.9068 | 4.1843 | 16.0439 | 1031.83 | 1035.64 | 955.641 | 1346.49 | 0 | К206852 | 3 | 1300 | 9 | 162.76 | 86.22% | 0.2178 | 2.971 | 0.139 | 2.97 | 0.03
9 | 2020-09-14 04:15 | 25.1 | 86.55% | 19.9048 | 20.1989 | -0.0398 | 3.9048 | 4.1989 | 16.0398 | 1031.77 | 1035.67 | 955.675 | 1347.54 | 0 | К206852 | 3 | 1300 | 9 | 163.33 | 86.52% | 0.2178 | 2.976 | 0.173 | 2.973 | 0.027
9 | 2020-09-14 04:15 | 25.2 | 86.9% | 19.9037 | 20.2049 | -0.0344 | 3.9037 | 4.2049 | 16.0344 | 1030.65 | 1035.47 | 955.469 | 1347.55 | 0 | К206852 | 3 | 1300 | 9 | 163.92 | 86.84% | 0.198 | 2.961 | 0.183 | 2.965 | 0.035
9 | 2020-09-14 04:15 | 25.3 | 87.24% | 19.9112 | 20.2017 | -0.0296 | 3.9112 | 4.2017 | 16.0296 | 1028.99 | 1034.63 | 954.633 | 1347.55 | 0 | К206852 | 3 | 1300 | 9 | 164.87 | 87.34% | 0.2178 | 2.944 | 0.154 | 2.94 | 0.06
9 | 2020-09-14 04:15 | 25.4 | 87.59% | 19.9155 | 20.1976 | -0.0329 | 3.9155 | 4.1976 | 16.0329 | 1026.5 | 1034.6 | 954.593 | 1346.52 | 0 | К206852 | 3 | 1300 | 9 | 165.26 | 87.55% | 0.2178 | 2.944 | 0.146 | 2.943 | 0.057
9 | 2020-09-14 04:15 | 25.5 | 87.93% | 19.9184 | 20.2012 | -0.0513 | 3.9184 | 4.2012 | 16.0513 | 1025.7 | 1032.07 | 952.074 | 1345.14 | 0 | К206852 | 3 | 1300 | 9 | 165.83 | 87.85% | 0.2178 | 2.95 | 0.134 | 2.95 | 0.05
9 | 2020-09-14 04:15 | 25.6 | 88.28% | 19.9164 | 20.2017 | -0.0481 | 3.9164 | 4.2017 | 16.0481 | 1024.27 | 1028.95 | 948.948 | 1345.01 | 0 | К206852 | 3 | 1300 | 9 | 166.8 | 88.36% | 0.2178 | 2.976 | 0.136 | 2.974 | 0.026
9 | 2020-09-14 04:15 | 25.7 | 88.62% | 19.9147 | 20.1964 | -0.0338 | 3.9147 | 4.1964 | 16.0338 | 1023.69 | 1028.64 | 948.645 | 1345.03 | 0 | К206852 | 3 | 1300 | 9 | 167.38 | 88.67% | 0.2178 | 2.985 | 0.144 | 2.98 | 0.02
9 | 2020-09-14 04:15 | 25.8 | 88.97% | 19.9193 | 20.198 | -0.0343 | 3.9193 | 4.198 | 16.0343 | 1025.44 | 1030.74 | 950.734 | 1345 | 0 | К206852 | 3 | 1300 | 9 | 167.76 | 88.87% | 0.2178 | 2.98 | 0.134 | 2.98 | 0.02
9 | 2020-09-14 04:15 | 25.9 | 89.31% | 19.9234 | 20.2033 | -0.0318 | 3.9234 | 4.2033 | 16.0318 | 1026.56 | 1031.65 | 951.645 | 1346.03 | 0 | К206852 | 3 | 1300 | 9 | 168.92 | 89.48% | 0.198 | 2.986 | 0.15 | 2.988 | 0.012
9 | 2020-09-14 04:15 | 26 | 89.66% | 19.9225 | 20.1873 | -0.0281 | 3.9225 | 4.1873 | 16.0281 | 1024.95 | 1030.96 | 950.958 | 1347.92 | 0 | К206852 | 3 | 1300 | 9 | 169.31 | 89.69% | 0.2178 | 2.988 | 0.176 | 2.982 | 0.018
9 | 2020-09-14 04:15 | 26.1 | 90% | 19.9208 | 20.1827 | -0.0231 | 3.9208 | 4.1827 | 16.0231 | 1023.73 | 1030.4 | 950.397 | 1349.42 | 0 | К206852 | 3 | 1300 | 9 | 169.89 | 90% | 0.2178 | 2.977 | 0.176 | 2.974 | 0.026
9 | 2020-09-14 04:15 | 26.2 | 90.34% | 19.9277 | 20.1928 | -0.0208 | 3.9277 | 4.1928 | 16.0208 | 1024.98 | 1031.15 | 951.147 | 1349.03 | 0 | К206852 | 3 | 1300 | 9 | 170.85 | 90.51% | 0.2178 | 2.975 | 0.181 | 2.973 | 0.027
9 | 2020-09-14 04:15 | 26.3 | 90.69% | 19.9373 | 20.1857 | -0.0202 | 3.9373 | 4.1857 | 16.0202 | 1024.59 | 1030.92 | 950.918 | 1347.86 | 0 | К206852 | 3 | 1300 | 9 | 171.44 | 90.82% | 0.2178 | 2.968 | 0.157 | 2.964 | 0.036
9 | 2020-09-14 04:15 | 26.4 | 91.03% | 19.9486 | 20.1848 | -0.0272 | 3.9486 | 4.1848 | 16.0272 | 1024.54 | 1030.5 | 950.5 | 1348.11 | 0 | К206852 | 3 | 1300 | 9 | 171.82 | 91.02% | 0.2178 | 2.971 | 0.16 | 2.972 | 0.028
9 | 2020-09-14 04:15 | 26.5 | 91.38% | 19.959 | 20.2033 | -0.0337 | 3.959 | 4.2033 | 16.0337 | 1024.05 | 1029.34 | 949.343 | 1349.58 | 0 | К206852 | 3 | 1300 | 9 | 172.39 | 91.32% | 0.2178 | 2.971 | 0.152 | 2.977 | 0.023
9 | 2020-09-14 04:15 | 26.6 | 91.72% | 19.9619 | 20.2129 | -0.0361 | 3.9619 | 4.2129 | 16.0361 | 1023.53 | 1030.22 | 950.219 | 1350.07 | 0 | К206852 | 3 | 1300 | 9 | 173.35 | 91.83% | 0.198 | 2.993 | 0.146 | 3 | 0
9 | 2020-09-14 04:15 | 26.7 | 92.07% | 19.9648 | 20.2158 | -0.0335 | 3.9648 | 4.2158 | 16.0335 | 1023.45 | 1030.24 | 950.242 | 1350.07 | 0 | К206852 | 3 | 1300 | 9 | 173.94 | 92.14% | 0.2178 | 3.011 | 0.124 | 3.014 | 0.014
9 | 2020-09-14 04:15 | 26.8 | 92.41% | 19.9709 | 20.2133 | -0.0316 | 3.9709 | 4.2133 | 16.0316 | 1025.08 | 1031.4 | 951.398 | 1350.05 | 0 | К206852 | 3 | 1300 | 9 | 174.32 | 92.35% | 0.198 | 3.031 | 0.13 | 3.032 | 0.032
9 | 2020-09-14 04:15 | 26.9 | 92.76% | 19.9741 | 20.219 | -0.0306 | 3.9741 | 4.219 | 16.0306 | 1026.35 | 1030.79 | 950.792 | 1350.04 | 0 | К206852 | 3 | 1300 | 9 | 175.28 | 92.85% | 0.2178 | 3.059 | 0.164 | 3.061 | 0.061
9 | 2020-09-14 04:15 | 27 | 93.1% | 19.9758 | 20.2289 | -0.0272 | 3.9758 | 4.2289 | 16.0272 | 1027.15 | 1028.77 | 948.776 | 1350.05 | 0 | К206852 | 3 | 1300 | 9 | 175.87 | 93.17% | 0.2178 | 3.05 | 0.181 | 3.048 | 0.048
9 | 2020-09-14 04:15 | 27.1 | 93.45% | 19.9793 | 20.2529 | -0.024 | 3.9793 | 4.2529 | 16.024 | 1027.75 | 1028.73 | 948.731 | 1350.06 | 0 | К206852 | 3 | 1300 | 9 | 176.25 | 93.37% | 0.2178 | 3.038 | 0.175 | 3.035 | 0.035
9 | 2020-09-14 04:15 | 27.2 | 93.79% | 19.9819 | 20.265 | -0.0239 | 3.9819 | 4.265 | 16.0239 | 1028.73 | 1029.32 | 949.32 | 1350.05 | 0 | К206852 | 3 | 1300 | 9 | 177.41 | 93.98% | 0.2178 | 3.025 | 0.16 | 3.028 | 0.028
9 | 2020-09-14 04:15 | 27.3 | 94.14% | 19.9862 | 20.2689 | -0.0235 | 3.9862 | 4.2689 | 16.0235 | 1028.71 | 1030.14 | 950.139 | 1350.19 | 0 | К206852 | 3 | 1300 | 9 | 177.8 | 94.19% | 0.2178 | 3.028 | 0.147 | 3.031 | 0.031
9 | 2020-09-14 04:15 | 27.4 | 94.48% | 19.9929 | 20.2695 | -0.0246 | 3.9929 | 4.2695 | 16.0246 | 1029.1 | 1029.97 | 949.973 | 1351.96 | 0 | К206852 | 3 | 1300 | 9 | 178.37 | 94.49% | 0.198 | 3.044 | 0.153 | 3.052 | 0.052
9 | 2020-09-14 04:15 | 27.5 | 94.83% | 19.9825 | 20.2622 | -0.0254 | 3.9825 | 4.2622 | 16.0254 | 1028.87 | 1031.14 | 951.141 | 1352.45 | 0 | К206852 | 3 | 1300 | 9 | 179.32 | 94.99% | 0.198 | 3.083 | 0.166 | 3.099 | 0.099
9 | 2020-09-14 04:15 | 27.6 | 95.17% | 19.9683 | 20.2579 | -0.0259 | 3.9683 | 4.2579 | 16.0259 | 1029.04 | 1032.6 | 952.595 | 1352.43 | 0 | К206852 | 3 | 1300 | 9 | 179.91 | 95.31% | 0.198 | 3.099 | 0.174 | 3.119 | 0.119
9 | 2020-09-14 04:15 | 27.7 | 95.52% | 19.9549 | 20.2492 | -0.0255 | 3.9549 | 4.2492 | 16.0255 | 1030.19 | 1034.04 | 954.038 | 1352.89 | 0 | К206852 | 3 | 1300 | 9 | 180.3 | 95.51% | 0.2178 | 3.113 | 0.16 | 3.128 | 0.128
9 | 2020-09-14 04:15 | 27.8 | 95.86% | 19.9442 | 20.2407 | -0.0245 | 3.9442 | 4.2407 | 16.0245 | 1029.31 | 1034.61 | 954.616 | 1354.34 | 0 | К206852 | 3 | 1300 | 9 | 180.87 | 95.82% | 0.2178 | 3.134 | 0.169 | 3.147 | 0.147
9 | 2020-09-14 04:15 | 27.9 | 96.21% | 19.9355 | 20.2339 | -0.0204 | 3.9355 | 4.2339 | 16.0204 | 1029.87 | 1033.99 | 953.986 | 1355.88 | 0 | К206852 | 3 | 1300 | 9 | 181.84 | 96.33% | 0.2178 | 3.186 | 0.182 | 3.203 | 0.203
9 | 2020-09-14 04:15 | 28 | 96.55% | 19.9303 | 20.2261 | -0.0225 | 3.9303 | 4.2261 | 16.0225 | 1032.43 | 1034.51 | 954.513 | 1357.1 | 0 | К206852 | 3 | 1300 | 9 | 182.41 | 96.63% | 0.2178 | 3.22 | 0.195 | 3.245 | 0.245
9 | 2020-09-14 04:15 | 28.1 | 96.9% | 19.9271 | 20.206 | -0.0274 | 3.9271 | 4.206 | 16.0274 | 1033.43 | 1034.05 | 954.049 | 1355.86 | 0 | К206852 | 3 | 1300 | 9 | 182.8 | 96.84% | 0.2178 | 3.252 | 0.209 | 3.272 | 0.272
9 | 2020-09-14 04:15 | 28.2 | 97.24% | 19.9222 | 20.1948 | -0.0283 | 3.9222 | 4.1948 | 16.0283 | 1033.57 | 1033.24 | 953.242 | 1354.32 | 0 | К206852 | 3 | 1300 | 9 | 183.38 | 97.14% | 0.2376 | 3.276 | 0.189 | 3.281 | 0.281
9 | 2020-09-14 04:15 | 28.3 | 97.59% | 19.9671 | 20.1829 | -0.03 | 3.9671 | 4.1829 | 16.03 | 1033.24 | 1030.75 | 950.746 | 1355.05 | 0 | К206852 | 3 | 1300 | 9 | 184.34 | 97.65% | 0.396 | 3.168 | 1.166 | 3.266 | 0.266
9 | 2020-09-14 04:15 | 28.4 | 97.93% | 20.0083 | 20.1804 | -0.0305 | 4.0083 | 4.1804 | 16.0305 | 1033.79 | 1030.08 | 950.082 | 1357.64 | 0 | К206852 | 3 | 1300 | 9 | 184.93 | 97.97% | 0.6732 | 2.766 | 1.083 | 2.951 | 0.049
9 | 2020-09-14 04:15 | 28.5 | 98.28% | 19.9993 | 20.1745 | -0.031 | 3.9993 | 4.1745 | 16.031 | 1033.71 | 1029.81 | 949.807 | 1362.07 | 0 | К206852 | 3 | 1300 | 9 | 185.31 | 98.17% | 0.594 | 2.856 | 0.225 | 2.944 | 0.056
9 | 2020-09-14 04:15 | 28.6 | 98.62% | 19.9538 | 20.1608 | -0.0291 | 3.9538 | 4.1608 | 16.0291 | 1033.33 | 1030.86 | 950.86 | 1369.01 | 0 | К206852 | 3 | 1300 | 9 | 186.27 | 98.68% | 0.3762 | 3.043 | 1.675 | 3.056 | 0.056
9 | 2020-09-14 04:15 | 28.7 | 98.97% | 19.8868 | 20.0977 | -0.0195 | 3.8868 | 4.0977 | 16.0195 | 1037.25 | 1033.98 | 953.981 | 1380.05 | 0 | К206852 | 3 | 1300 | 9 | 186.84 | 98.98% | 0.2178 | 3.137 | 1.315 | 3.202 | 0.202
9 | 2020-09-14 04:15 | 28.8 | 99.31% | 19.8298 | 20.0625 | -0.0108 | 3.8298 | 4.0625 | 16.0108 | 1044.75 | 1036.09 | 956.093 | 1393.97 | 0 | К206852 | 3 | 1300 | 9 | 187.43 | 99.29% | 0.2178 | 3.394 | 0.493 | 3.409 | 0.409
9 | 2020-09-14 04:15 | 28.9 | 99.66% | 19.9845 | 20.1009 | -0.0249 | 3.9845 | 4.1009 | 16.0249 | 1048.41 | 1032.05 | 952.045 | 1413.26 | 0 | К206852 | 3 | 1300 | 9 | 188.38 | 99.79% | 0.2376 | 3.455 | 0.239 | 3.468 | 0.468
9 | 2020-09-14 04:15 | 29 | 100% | 20.0923 | 20.1953 | -0.029 | 4.0923 | 4.1953 | 16.029 | 1041.53 | 1030.55 | 950.551 | 1422.41 | 0 | К206852 | 3 | 1300 | 9 | 188.77 | 100% | 0.2178 | 3.48 | 0.204 | 3.477 | 0.477
10 | 2020-09-14 04:27 | 0.5 | 1.748% | 19.9341 | 20.3211 | -0.0214 | 3.9341 | 4.3211 | 16.0214 | 985.423 | 1022.32 | 942.325 | 1893.95 | 0 | К206852 | 3 | 1300 | 10 | 3.31 | 1.767% | 0.1584 | 3.077 | 0.076 | 3.106 | 0.106
10 | 2020-09-14 04:27 | 0.6 | 2.098% | 20.0139 | 20.3931 | -0.031 | 4.0139 | 4.3931 | 16.031 | 1011.71 | 1040.35 | 960.355 | 1889.23 | 0 | К206852 | 3 | 1300 | 10 | 3.88 | 2.071% | 0.1782 | 3.107 | 0.076 | 3.126 | 0.126
10 | 2020-09-14 04:27 | 0.7 | 2.448% | 20.0489 | 20.4038 | -0.0313 | 4.0489 | 4.4038 | 16.0313 | 1026.98 | 1049.8 | 969.807 | 1883.98 | 0 | К206852 | 3 | 1300 | 10 | 4.83 | 2.578% | 0.198 | 3.135 | 0.072 | 3.146 | 0.146
10 | 2020-09-14 04:27 | 0.8 | 2.797% | 20.0625 | 20.4026 | -0.0306 | 4.0625 | 4.4026 | 16.0306 | 1036.8 | 1053.09 | 973.093 | 1867.26 | 0 | К206852 | 3 | 1300 | 10 | 5.42 | 2.893% | 0.198 | 3.142 | 0.069 | 3.149 | 0.149
10 | 2020-09-14 04:27 | 0.9 | 3.147% | 20.0512 | 20.392 | -0.0326 | 4.0512 | 4.392 | 16.0326 | 1042.76 | 1053.87 | 973.87 | 1698.18 | 0 | К206852 | 3 | 1300 | 10 | 5.81 | 3.101% | 0.198 | 3.141 | 0.102 | 3.147 | 0.147
10 | 2020-09-14 04:27 | 1 | 3.497% | 20.0303 | 20.3821 | -0.0301 | 4.0303 | 4.3821 | 16.0301 | 1047.78 | 1054.5 | 974.504 | 1375.41 | 0 | К206852 | 3 | 1300 | 10 | 6.38 | 3.406% | 0.198 | 3.12 | 0.116 | 3.122 | 0.122
10 | 2020-09-14 04:27 | 1.1 | 3.846% | 20.0392 | 20.3697 | -0.0226 | 4.0392 | 4.3697 | 16.0226 | 1048.23 | 1050.86 | 970.864 | 1373.51 | 0 | К206852 | 3 | 1300 | 10 | 7.35 | 3.923% | 0.198 | 3.083 | 0.069 | 3.077 | 0.077
10 | 2020-09-14 04:27 | 1.2 | 4.196% | 20.0735 | 20.3688 | -0.0203 | 4.0735 | 4.3688 | 16.0203 | 1047.55 | 1046.38 | 966.378 | 1369.39 | 0 | К206852 | 3 | 1300 | 10 | 7.92 | 4.228% | 0.198 | 3.068 | 0.059 | 3.053 | 0.053
10 | 2020-09-14 04:27 | 1.3 | 4.545% | 20.0822 | 20.3834 | -0.0245 | 4.0822 | 4.3834 | 16.0245 | 1046.24 | 1043.67 | 963.675 | 1364.41 | 0 | К206852 | 3 | 1300 | 10 | 8.31 | 4.436% | 0.198 | 3.053 | 0.052 | 3.027 | 0.027
10 | 2020-09-14 04:27 | 1.4 | 4.895% | 20.0825 | 20.4051 | -0.0271 | 4.0825 | 4.4051 | 16.0271 | 1045.27 | 1041.87 | 961.875 | 1362.28 | 0 | К206852 | 3 | 1300 | 10 | 9.28 | 4.954% | 0.198 | 3.022 | 0.07 | 2.989 | 0.011
10 | 2020-09-14 04:27 | 1.5 | 5.245% | 20.0799 | 20.4188 | -0.0275 | 4.0799 | 4.4188 | 16.0275 | 1045.06 | 1040.78 | 960.783 | 1360.81 | 0 | К206852 | 3 | 1300 | 10 | 9.85 | 5.258% | 0.198 | 3.006 | 0.067 | 2.971 | 0.029
10 | 2020-09-14 04:27 | 1.6 | 5.594% | 20.0799 | 20.4285 | -0.0243 | 4.0799 | 4.4285 | 16.0243 | 1043.86 | 1039.57 | 959.572 | 1359.01 | 0 | К206852 | 3 | 1300 | 10 | 10.42 | 5.562% | 0.198 | 2.981 | 0.058 | 2.952 | 0.048
10 | 2020-09-14 04:27 | 1.7 | 5.944% | 20.0924 | 20.4655 | -0.0199 | 4.0924 | 4.4655 | 16.0199 | 1043.32 | 1036.83 | 956.834 | 1358.66 | 0 | К206852 | 3 | 1300 | 10 | 11.39 | 6.08% | 0.198 | 2.952 | 0.048 | 2.938 | 0.062
10 | 2020-09-14 04:27 | 1.8 | 6.294% | 20.1047 | 20.5068 | -0.0156 | 4.1047 | 4.5068 | 16.0156 | 1044.86 | 1036.34 | 956.343 | 1358.3 | 0 | К206852 | 3 | 1300 | 10 | 11.78 | 6.288% | 0.198 | 2.966 | 0.088 | 2.95 | 0.05
10 | 2020-09-14 04:27 | 1.9 | 6.643% | 20.1042 | 20.5018 | -0.0129 | 4.1042 | 4.5018 | 16.0129 | 1042.89 | 1037.29 | 957.292 | 1357.47 | 0 | К206852 | 3 | 1300 | 10 | 12.35 | 6.592% | 0.198 | 2.969 | 0.082 | 2.952 | 0.048
10 | 2020-09-14 04:27 | 2 | 6.993% | 20.1011 | 20.5083 | -0.0133 | 4.1011 | 4.5083 | 16.0133 | 1040.78 | 1036.23 | 956.229 | 1357.53 | 0 | К206852 | 3 | 1300 | 10 | 12.94 | 6.907% | 0.198 | 2.959 | 0.046 | 2.947 | 0.053
10 | 2020-09-14 04:27 | 2.1 | 7.343% | 20.1045 | 20.5294 | -0.0149 | 4.1045 | 4.5294 | 16.0149 | 1039.57 | 1035.05 | 955.057 | 1358.1 | 0 | К206852 | 3 | 1300 | 10 | 13.89 | 7.414% | 0.198 | 2.949 | 0.094 | 2.944 | 0.056
10 | 2020-09-14 04:27 | 2.2 | 7.692% | 20.1085 | 20.5339 | -0.0142 | 4.1085 | 4.5339 | 16.0142 | 1040.69 | 1032.64 | 952.64 | 1358.5 | 0 | К206852 | 3 | 1300 | 10 | 14.28 | 7.623% | 0.198 | 2.94 | 0.085 | 2.935 | 0.065
10 | 2020-09-14 04:27 | 2.3 | 8.042% | 20.1083 | 20.5368 | -0.0094 | 4.1083 | 4.5368 | 16.0094 | 1039.29 | 1030.16 | 950.16 | 1355.87 | 0 | К206852 | 3 | 1300 | 10 | 15.25 | 8.14% | 0.198 | 2.913 | 0.044 | 2.906 | 0.094
10 | 2020-09-14 04:27 | 2.4 | 8.392% | 20.1065 | 20.5362 | -0.0064 | 4.1065 | 4.5362 | 16.0064 | 1040.43 | 1030.53 | 950.537 | 1353.44 | 0 | К206852 | 3 | 1300 | 10 | 15.82 | 8.445% | 0.198 | 2.909 | 0.042 | 2.902 | 0.098
10 | 2020-09-14 04:27 | 2.5 | 8.741% | 20.1029 | 20.5275 | -0.0111 | 4.1029 | 4.5275 | 16.0111 | 1041.36 | 1030.33 | 950.331 | 1352.2 | 0 | К206852 | 3 | 1300 | 10 | 16.39 | 8.749% | 0.198 | 2.907 | 0.047 | 2.905 | 0.095
10 | 2020-09-14 04:27 | 2.6 | 9.091% | 20.1006 | 20.5235 | -0.0134 | 4.1006 | 4.5235 | 16.0134 | 1041.42 | 1031.26 | 951.263 | 1350.71 | 0 | К206852 | 3 | 1300 | 10 | 16.78 | 8.957% | 0.198 | 2.903 | 0.055 | 2.902 | 0.098
10 | 2020-09-14 04:27 | 2.7 | 9.441% | 20.0996 | 20.5537 | -0.011 | 4.0996 | 4.5537 | 16.011 | 1040.57 | 1032.01 | 952.005 | 1349.95 | 0 | К206852 | 3 | 1300 | 10 | 17.75 | 9.475% | 0.198 | 2.93 | 0.058 | 2.925 | 0.075
10 | 2020-09-14 04:27 | 2.8 | 9.79% | 20.0973 | 20.5803 | -0.0107 | 4.0973 | 4.5803 | 16.0107 | 1039.77 | 1030.9 | 950.903 | 1348.73 | 0 | К206852 | 3 | 1300 | 10 | 18.32 | 9.779% | 0.2178 | 2.934 | 0.064 | 2.922 | 0.078
10 | 2020-09-14 04:27 | 2.9 | 10.14% | 20.0996 | 20.5868 | -0.0098 | 4.0996 | 4.5868 | 16.0098 | 1040.59 | 1030.25 | 950.257 | 1354.66 | 0 | К206852 | 3 | 1300 | 10 | 18.91 | 10.09% | 0.2178 | 2.909 | 0.08 | 2.896 | 0.104
10 | 2020-09-14 04:27 | 3 | 10.49% | 20.1139 | 20.5784 | -0.0063 | 4.1139 | 4.5784 | 16.0063 | 1038.08 | 1027.81 | 947.811 | 1343.13 | 0 | К206852 | 3 | 1300 | 10 | 19.87 | 10.61% | 0.198 | 2.878 | 0.093 | 2.862 | 0.138
10 | 2020-09-14 04:27 | 3.1 | 10.84% | 20.1244 | 20.5484 | -0.0052 | 4.1244 | 4.5484 | 16.0052 | 1038.16 | 1028.92 | 948.914 | 1341.1 | 0 | К206852 | 3 | 1300 | 10 | 20.25 | 10.81% | 0.198 | 2.882 | 0.078 | 2.867 | 0.133
10 | 2020-09-14 04:27 | 3.2 | 11.19% | 20.1254 | 20.532 | -0.0144 | 4.1254 | 4.532 | 16.0144 | 1040.1 | 1027.44 | 947.445 | 1340.96 | 0 | К206852 | 3 | 1300 | 10 | 20.84 | 11.12% | 0.198 | 2.874 | 0.076 | 2.862 | 0.138
10 | 2020-09-14 04:27 | 3.3 | 11.54% | 20.1144 | 20.5235 | -0.0213 | 4.1144 | 4.5235 | 16.0213 | 1037.66 | 1027.11 | 947.102 | 1341.16 | 0 | К206852 | 3 | 1300 | 10 | 21.8 | 11.64% | 0.198 | 2.872 | 0.061 | 2.862 | 0.138
10 | 2020-09-14 04:27 | 3.4 | 11.89% | 20.108 | 20.5193 | -0.0136 | 4.108 | 4.5193 | 16.0136 | 1037.18 | 1027.96 | 947.959 | 1341.54 | 0 | К206852 | 3 | 1300 | 10 | 22.38 | 11.95% | 0.198 | 2.868 | 0.053 | 2.863 | 0.137
10 | 2020-09-14 04:27 | 3.5 | 12.24% | 20.106 | 20.5203 | -0.007 | 4.106 | 4.5203 | 16.007 | 1035.12 | 1025.09 | 945.096 | 1342.01 | 0 | К206852 | 3 | 1300 | 10 | 22.77 | 12.15% | 0.198 | 2.861 | 0.049 | 2.861 | 0.139
10 | 2020-09-14 04:27 | 3.6 | 12.59% | 20.1272 | 20.5256 | -0.0064 | 4.1272 | 4.5256 | 16.0064 | 1033.25 | 1022.13 | 942.131 | 1341.92 | 0 | К206852 | 3 | 1300 | 10 | 23.34 | 12.46% | 0.198 | 2.851 | 0.046 | 2.851 | 0.149
10 | 2020-09-14 04:27 | 3.7 | 12.94% | 20.1346 | 20.5256 | -0.0094 | 4.1346 | 4.5256 | 16.0094 | 1033.24 | 1022.68 | 942.685 | 1341.79 | 0 | К206852 | 3 | 1300 | 10 | 24.3 | 12.97% | 0.2178 | 2.878 | 0.051 | 2.872 | 0.128
10 | 2020-09-14 04:27 | 3.8 | 13.29% | 20.1464 | 20.5391 | -0.0158 | 4.1464 | 4.5391 | 16.0158 | 1034.98 | 1026.51 | 946.508 | 1341.32 | 0 | К206852 | 3 | 1300 | 10 | 24.88 | 13.28% | 0.2178 | 2.869 | 0.063 | 2.86 | 0.14
10 | 2020-09-14 04:27 | 3.9 | 13.64% | 20.181 | 20.5611 | -0.0151 | 4.181 | 4.5611 | 16.0151 | 1035.93 | 1028.45 | 948.445 | 1340.65 | 0 | К206852 | 3 | 1300 | 10 | 25.84 | 13.79% | 0.198 | 2.853 | 0.038 | 2.853 | 0.147
10 | 2020-09-14 04:27 | 4 | 13.99% | 20.2444 | 20.5657 | -0.0172 | 4.2444 | 4.5657 | 16.0172 | 1036.32 | 1030.23 | 950.234 | 1340.21 | 0 | К206852 | 3 | 1300 | 10 | 26.43 | 14.11% | 0.198 | 2.857 | 0.039 | 2.856 | 0.144
10 | 2020-09-14 04:27 | 4.1 | 14.34% | 20.2503 | 20.563 | -0.0215 | 4.2503 | 4.563 | 16.0215 | 1036.34 | 1031.67 | 951.674 | 1339.76 | 0 | К206852 | 3 | 1300 | 10 | 26.81 | 14.31% | 0.198 | 2.863 | 0.042 | 2.857 | 0.143
10 | 2020-09-14 04:27 | 4.2 | 14.69% | 20.193 | 20.5577 | -0.0212 | 4.193 | 4.5577 | 16.0212 | 1036.02 | 1030.98 | 950.977 | 1339.51 | 0 | К206852 | 3 | 1300 | 10 | 27.38 | 14.62% | 0.198 | 2.855 | 0.055 | 2.85 | 0.15
10 | 2020-09-14 04:27 | 4.3 | 15.03% | 20.0909 | 20.548 | -0.0181 | 4.0909 | 4.548 | 16.0181 | 1037.38 | 1032.48 | 952.48 | 1339.8 | 0 | К206852 | 3 | 1300 | 10 | 28.36 | 15.14% | 0.198 | 2.859 | 0.059 | 2.859 | 0.141
10 | 2020-09-14 04:27 | 4.4 | 15.38% | 20.0801 | 20.5237 | -0.0146 | 4.0801 | 4.5237 | 16.0146 | 1038.67 | 1032.11 | 952.114 | 1340.39 | 0 | К206852 | 3 | 1300 | 10 | 28.93 | 15.44% | 0.198 | 2.862 | 0.063 | 2.863 | 0.137
10 | 2020-09-14 04:27 | 4.5 | 15.73% | 20.0807 | 20.5028 | -0.0101 | 4.0807 | 4.5028 | 16.0101 | 1038.36 | 1031.08 | 951.085 | 1340.76 | 0 | К206852 | 3 | 1300 | 10 | 29.31 | 15.65% | 0.198 | 2.864 | 0.072 | 2.865 | 0.135
10 | 2020-09-14 04:27 | 4.6 | 16.08% | 20.0784 | 20.503 | -0.0066 | 4.0784 | 4.503 | 16.0066 | 1038.78 | 1031.2 | 951.205 | 1340.66 | 0 | К206852 | 3 | 1300 | 10 | 30.27 | 16.16% | 0.2178 | 2.885 | 0.039 | 2.88 | 0.12
10 | 2020-09-14 04:27 | 4.7 | 16.43% | 20.0863 | 20.5005 | -0.0078 | 4.0863 | 4.5005 | 16.0078 | 1038.63 | 1031.48 | 951.485 | 1340.76 | 0 | К206852 | 3 | 1300 | 10 | 30.86 | 16.47% | 0.2178 | 2.877 | 0.04 | 2.872 | 0.128
10 | 2020-09-14 04:27 | 4.8 | 16.78% | 20.1265 | 20.494 | -0.0109 | 4.1265 | 4.494 | 16.0109 | 1037.62 | 1032.24 | 952.234 | 1340.97 | 0 | К206852 | 3 | 1300 | 10 | 31.43 | 16.78% | 0.2178 | 2.863 | 0.039 | 2.858 | 0.142
10 | 2020-09-14 04:27 | 4.9 | 17.13% | 20.1331 | 20.4927 | -0.014 | 4.1331 | 4.4927 | 16.014 | 1036.91 | 1032.6 | 952.6 | 1340.79 | 0 | К206852 | 3 | 1300 | 10 | 32.4 | 17.29% | 0.198 | 2.865 | 0.043 | 2.861 | 0.139
10 | 2020-09-14 04:27 | 5 | 17.48% | 20.1303 | 20.4857 | -0.0143 | 4.1303 | 4.4857 | 16.0143 | 1037.08 | 1033.12 | 953.12 | 1340.43 | 0 | К206852 | 3 | 1300 | 10 | 32.79 | 17.5% | 0.198 | 2.87 | 0.036 | 2.862 | 0.138
10 | 2020-09-14 04:27 | 5.1 | 17.83% | 20.1369 | 20.4623 | -0.0121 | 4.1369 | 4.4623 | 16.0121 | 1036.94 | 1034.32 | 954.32 | 1340.15 | 0 | К206852 | 3 | 1300 | 10 | 33.36 | 17.81% | 0.198 | 2.867 | 0.048 | 2.855 | 0.145
10 | 2020-09-14 04:27 | 5.2 | 18.18% | 20.1375 | 20.4471 | -0.0136 | 4.1375 | 4.4471 | 16.0136 | 1036.47 | 1034.66 | 954.657 | 1339.97 | 0 | К206852 | 3 | 1300 | 10 | 33.94 | 18.12% | 0.198 | 2.863 | 0.045 | 2.851 | 0.149
10 | 2020-09-14 04:27 | 5.3 | 18.53% | 20.1362 | 20.4431 | -0.0184 | 4.1362 | 4.4431 | 16.0184 | 1037.04 | 1035.05 | 955.046 | 1339.88 | 0 | К206852 | 3 | 1300 | 10 | 34.9 | 18.63% | 0.198 | 2.86 | 0.041 | 2.852 | 0.148
10 | 2020-09-14 04:27 | 5.4 | 18.88% | 20.1451 | 20.4418 | -0.0254 | 4.1451 | 4.4418 | 16.0254 | 1036.31 | 1034.74 | 954.743 | 1340.16 | 0 | К206852 | 3 | 1300 | 10 | 35.29 | 18.84% | 0.198 | 2.852 | 0.04 | 2.844 | 0.156
10 | 2020-09-14 04:27 | 5.5 | 19.23% | 20.1451 | 20.4416 | -0.0289 | 4.1451 | 4.4416 | 16.0289 | 1034.47 | 1033.8 | 953.8 | 1340.55 | 0 | К206852 | 3 | 1300 | 10 | 35.87 | 19.15% | 0.198 | 2.86 | 0.038 | 2.855 | 0.145
10 | 2020-09-14 04:27 | 5.6 | 19.58% | 20.1282 | 20.4404 | -0.03 | 4.1282 | 4.4404 | 16.03 | 1032.12 | 1032.78 | 952.777 | 1340.84 | 0 | К206852 | 3 | 1300 | 10 | 36.44 | 19.45% | 0.198 | 2.888 | 0.062 | 2.878 | 0.122
10 | 2020-09-14 04:27 | 5.7 | 19.93% | 20.1172 | 20.4383 | -0.0192 | 4.1172 | 4.4383 | 16.0192 | 1028.74 | 1032.06 | 952.057 | 1340.9 | 0 | К206852 | 3 | 1300 | 10 | 37.4 | 19.96% | 0.198 | 2.889 | 0.052 | 2.878 | 0.122
10 | 2020-09-14 04:27 | 5.8 | 20.28% | 20.1114 | 20.437 | -0.0053 | 4.1114 | 4.437 | 16.0053 | 1028.72 | 1031.89 | 951.897 | 1340.69 | 0 | К206852 | 3 | 1300 | 10 | 37.79 | 20.17% | 0.2178 | 2.867 | 0.054 | 2.863 | 0.137
10 | 2020-09-14 04:27 | 5.9 | 20.63% | 20.1083 | 20.4461 | -0.0081 | 4.1083 | 4.4461 | 16.0081 | 1030.98 | 1030.17 | 950.177 | 1340.87 | 0 | К206852 | 3 | 1300 | 10 | 38.76 | 20.69% | 0.198 | 2.85 | 0.044 | 2.848 | 0.152
10 | 2020-09-14 04:27 | 6 | 20.98% | 20.1101 | 20.4562 | -0.0156 | 4.1101 | 4.4562 | 16.0156 | 1032.1 | 1030.83 | 950.828 | 1341.17 | 0 | К206852 | 3 | 1300 | 10 | 39.33 | 20.99% | 0.198 | 2.845 | 0.036 | 2.839 | 0.161
10 | 2020-09-14 04:27 | 6.1 | 21.33% | 20.1172 | 20.4651 | -0.0203 | 4.1172 | 4.4651 | 16.0203 | 1031.68 | 1031.06 | 951.057 | 1341.06 | 0 | К206852 | 3 | 1300 | 10 | 39.92 | 21.31% | 0.198 | 2.844 | 0.029 | 2.837 | 0.163
10 | 2020-09-14 04:27 | 6.2 | 21.68% | 20.1653 | 20.4722 | -0.0213 | 4.1653 | 4.4722 | 16.0213 | 1027.47 | 1032.2 | 952.2 | 1340.57 | 0 | К206852 | 3 | 1300 | 10 | 40.3 | 21.51% | 0.198 | 2.848 | 0.03 | 2.842 | 0.158
10 | 2020-09-14 04:27 | 6.3 | 22.03% | 20.2551 | 20.4718 | -0.0221 | 4.2551 | 4.4718 | 16.0221 | 1028.1 | 1033.21 | 953.211 | 1340.15 | 0 | К206852 | 3 | 1300 | 10 | 41.26 | 22.02% | 0.198 | 2.877 | 0.041 | 2.877 | 0.123
10 | 2020-09-14 04:27 | 6.4 | 22.38% | 20.2582 | 20.4887 | -0.0223 | 4.2582 | 4.4887 | 16.0223 | 1029.56 | 1031.92 | 951.92 | 1340.11 | 0 | К206852 | 3 | 1300 | 10 | 41.85 | 22.34% | 0.2178 | 2.881 | 0.041 | 2.882 | 0.118
10 | 2020-09-14 04:27 | 6.5 | 22.73% | 20.1833 | 20.5832 | -0.0224 | 4.1833 | 4.5832 | 16.0224 | 1013.33 | 1029.72 | 949.72 | 1340.83 | 0 | К206852 | 3 | 1300 | 10 | 42.42 | 22.64% | 0.2178 | 2.892 | 0.053 | 2.895 | 0.105
10 | 2020-09-14 04:27 | 6.6 | 23.08% | 20.0937 | 20.5887 | -0.0253 | 4.0937 | 4.5887 | 16.0253 | 1002.99 | 1028.61 | 948.611 | 1341.45 | 0 | К206852 | 3 | 1300 | 10 | 43.37 | 23.15% | 0.198 | 2.886 | 0.079 | 2.889 | 0.111
10 | 2020-09-14 04:27 | 6.7 | 23.43% | 20.0689 | 20.526 | -0.0278 | 4.0689 | 4.526 | 16.0278 | 1010.29 | 1028.15 | 948.154 | 1341.62 | 0 | К206852 | 3 | 1300 | 10 | 43.76 | 23.36% | 0.1782 | 2.896 | 0.082 | 2.902 | 0.098
10 | 2020-09-14 04:27 | 6.8 | 23.78% | 20.0574 | 20.4754 | -0.0263 | 4.0574 | 4.4754 | 16.0263 | 1022.08 | 1024.74 | 944.736 | 1342.01 | 0 | К206852 | 3 | 1300 | 10 | 44.35 | 23.67% | 0.1782 | 2.911 | 0.089 | 2.918 | 0.082
10 | 2020-09-14 04:27 | 6.9 | 24.13% | 20.0625 | 20.4581 | -0.0293 | 4.0625 | 4.4581 | 16.0293 | 1026.71 | 1024.77 | 944.776 | 1342.45 | 0 | К206852 | 3 | 1300 | 10 | 45.3 | 24.18% | 0.1584 | 2.991 | 0.149 | 2.98 | 0.02
10 | 2020-09-14 04:27 | 7 | 24.48% | 20.0589 | 20.4366 | -0.0333 | 4.0589 | 4.4366 | 16.0333 | 1029.84 | 1025.13 | 945.125 | 1346.1 | 0 | К206852 | 3 | 1300 | 10 | 46.28 | 24.7% | 0.1386 | 2.976 | 0.119 | 2.962 | 0.038
10 | 2020-09-14 04:27 | 7.1 | 24.83% | 20.0761 | 20.4241 | -0.0377 | 4.0761 | 4.4241 | 16.0377 | 1031.42 | 1025.7 | 945.696 | 1346.15 | 0 | К206852 | 3 | 1300 | 10 | 46.85 | 25.01% | 0.198 | 2.993 | 0.078 | 2.979 | 0.021
10 | 2020-09-14 04:27 | 7.2 | 25.17% | 20.1398 | 20.4201 | -0.0412 | 4.1398 | 4.4201 | 16.0412 | 1032.64 | 1025.96 | 945.959 | 1347.19 | 0 | К206852 | 3 | 1300 | 10 | 47.43 | 25.32% | 0.198 | 2.96 | 0.077 | 2.948 | 0.052
10 | 2020-09-14 04:27 | 7.3 | 25.52% | 20.1779 | 20.4195 | -0.038 | 4.1779 | 4.4195 | 16.038 | 1032.06 | 1026.39 | 946.394 | 1348.74 | 0 | К206852 | 3 | 1300 | 10 | 47.82 | 25.53% | 0.198 | 2.932 | 0.079 | 2.923 | 0.077
10 | 2020-09-14 04:27 | 7.4 | 25.87% | 20.2009 | 20.4313 | -0.0333 | 4.2009 | 4.4313 | 16.0333 | 1030.46 | 1027.01 | 947.005 | 1349.02 | 0 | К206852 | 3 | 1300 | 10 | 48.39 | 25.83% | 0.198 | 2.934 | 0.068 | 2.928 | 0.072
10 | 2020-09-14 04:27 | 7.5 | 26.22% | 20.2027 | 20.484 | -0.0331 | 4.2027 | 4.484 | 16.0331 | 1027.51 | 1026.14 | 946.142 | 1347.81 | 0 | К206852 | 3 | 1300 | 10 | 49.35 | 26.34% | 0.1584 | 2.936 | 0.081 | 2.929 | 0.071
10 | 2020-09-14 04:27 | 7.6 | 26.57% | 20.1884 | 20.5117 | -0.0378 | 4.1884 | 4.5117 | 16.0378 | 1021.7 | 1026.48 | 946.479 | 1346.36 | 0 | К206852 | 3 | 1300 | 10 | 49.94 | 26.66% | 0.1386 | 2.937 | 0.081 | 2.932 | 0.068
10 | 2020-09-14 04:27 | 7.7 | 26.92% | 20.2094 | 20.4566 | -0.0473 | 4.2094 | 4.4566 | 16.0473 | 1020.17 | 1023.31 | 943.319 | 1345.18 | 0 | К206852 | 3 | 1300 | 10 | 50.32 | 26.86% | 0.1188 | 2.946 | 0.079 | 2.939 | 0.061
10 | 2020-09-14 04:27 | 7.9 | 27.62% | 20.2447 | 20.4247 | -0.047 | 4.2447 | 4.4247 | 16.047 | 1026.24 | 1019.69 | 939.696 | 1345.52 | 0 | К206852 | 3 | 1300 | 10 | 51.86 | 27.68% | 0.198 | 2.982 | 0.05 | 2.978 | 0.022
10 | 2020-09-14 04:27 | 8 | 27.97% | 20.1226 | 20.4448 | -0.0451 | 4.1226 | 4.4448 | 16.0451 | 1009.26 | 1021.7 | 941.702 | 1346.58 | 0 | К206852 | 3 | 1300 | 10 | 52.25 | 27.89% | 0.198 | 2.961 | 0.049 | 2.963 | 0.037
10 | 2020-09-14 04:27 | 8.1 | 28.32% | 20.0796 | 20.4636 | -0.0459 | 4.0796 | 4.4636 | 16.0459 | 1006.14 | 1023.14 | 943.142 | 1345.69 | 0 | К206852 | 3 | 1300 | 10 | 52.82 | 28.19% | 0.198 | 2.95 | 0.067 | 2.95 | 0.05
10 | 2020-09-14 04:27 | 8.2 | 28.67% | 20.0743 | 20.4699 | -0.0425 | 4.0743 | 4.4699 | 16.0425 | 1018.56 | 1024.25 | 944.251 | 1345.67 | 0 | К206852 | 3 | 1300 | 10 | 53.79 | 28.71% | 0.1782 | 2.951 | 0.069 | 2.937 | 0.063
10 | 2020-09-14 04:27 | 8.3 | 29.02% | 20.074 | 20.4684 | -0.0358 | 4.074 | 4.4684 | 16.0358 | 1023.01 | 1023.31 | 943.313 | 1346.94 | 0 | К206852 | 3 | 1300 | 10 | 54.36 | 29.02% | 0.1782 | 2.957 | 0.055 | 2.944 | 0.056
10 | 2020-09-14 04:27 | 8.4 | 29.37% | 20.0799 | 20.468 | -0.0321 | 4.0799 | 4.468 | 16.0321 | 1026.05 | 1021.1 | 941.096 | 1347.36 | 0 | К206852 | 3 | 1300 | 10 | 54.75 | 29.22% | 0.1782 | 2.953 | 0.069 | 2.94 | 0.06
10 | 2020-09-14 04:27 | 8.5 | 29.72% | 20.0894 | 20.4693 | -0.034 | 4.0894 | 4.4693 | 16.034 | 1028.66 | 1020.31 | 940.308 | 1348.59 | 0 | К206852 | 3 | 1300 | 10 | 55.91 | 29.84% | 0.198 | 2.918 | 0.058 | 2.908 | 0.092
10 | 2020-09-14 04:27 | 8.6 | 30.07% | 20.0927 | 20.471 | -0.0358 | 4.0927 | 4.471 | 16.0358 | 1031.66 | 1015.07 | 935.073 | 1348.58 | 0 | К206852 | 3 | 1300 | 10 | 56.29 | 30.05% | 0.1782 | 2.93 | 0.058 | 2.92 | 0.08
10 | 2020-09-14 04:27 | 8.7 | 30.42% | 20.0991 | 20.4695 | -0.0377 | 4.0991 | 4.4695 | 16.0377 | 1034.34 | 1015.94 | 935.942 | 1347.54 | 0 | К206852 | 3 | 1300 | 10 | 56.87 | 30.36% | 0.1386 | 2.95 | 0.116 | 2.942 | 0.058
10 | 2020-09-14 04:27 | 8.8 | 30.77% | 20.1426 | 20.4746 | -0.0369 | 4.1426 | 4.4746 | 16.0369 | 1035.48 | 1017.89 | 937.896 | 1347.34 | 0 | К206852 | 3 | 1300 | 10 | 57.84 | 30.87% | 0.198 | 2.942 | 0.068 | 2.936 | 0.064
10 | 2020-09-14 04:27 | 8.9 | 31.12% | 20.1945 | 20.5077 | -0.0272 | 4.1945 | 4.5077 | 16.0272 | 1034.57 | 1015.45 | 935.45 | 1347.35 | 0 | К206852 | 3 | 1300 | 10 | 58.41 | 31.18% | 0.198 | 2.919 | 0.063 | 2.916 | 0.084
10 | 2020-09-14 04:27 | 9 | 31.47% | 20.2278 | 20.6041 | -0.016 | 4.2278 | 4.6041 | 16.016 | 1034.41 | 1016.36 | 936.359 | 1346.56 | 0 | К206852 | 3 | 1300 | 10 | 58.79 | 31.38% | 0.2178 | 2.915 | 0.077 | 2.921 | 0.079
10 | 2020-09-14 04:27 | 9.1 | 31.82% | 20.2866 | 20.5925 | -0.0188 | 4.2866 | 4.5925 | 16.0188 | 1033.6 | 1012.45 | 932.456 | 1346.66 | 0 | К206852 | 3 | 1300 | 10 | 59.77 | 31.9% | 0.1782 | 2.927 | 0.103 | 2.938 | 0.062
10 | 2020-09-14 04:27 | 9.2 | 32.17% | 20.2777 | 20.5096 | -0.0277 | 4.2777 | 4.5096 | 16.0277 | 1033.7 | 1001.45 | 921.449 | 1347.39 | 0 | К206852 | 3 | 1300 | 10 | 60.34 | 32.21% | 0.1584 | 2.95 | 0.108 | 2.962 | 0.038
10 | 2020-09-14 04:27 | 9.3 | 32.52% | 20.2495 | 20.4944 | -0.0327 | 4.2495 | 4.4944 | 16.0327 | 1028.08 | 996.38 | 916.375 | 1346.82 | 0 | К206852 | 3 | 1300 | 10 | 60.93 | 32.52% | 0.1386 | 2.958 | 0.135 | 2.963 | 0.037
10 | 2020-09-14 04:27 | 9.4 | 32.87% | 20.2229 | 20.4864 | -0.0348 | 4.2229 | 4.4864 | 16.0348 | 1020.99 | 1002.16 | 922.169 | 1347.16 | 0 | К206852 | 3 | 1300 | 10 | 61.31 | 32.73% | 0.1188 | 2.946 | 0.179 | 2.95 | 0.05
10 | 2020-09-14 04:27 | 9.5 | 33.22% | 20.1935 | 20.48 | -0.0355 | 4.1935 | 4.48 | 16.0355 | 1022.54 | 1010.46 | 930.461 | 1347.84 | 0 | К206852 | 3 | 1300 | 10 | 62.27 | 33.24% | 0.1782 | 2.924 | 0.073 | 2.924 | 0.076
10 | 2020-09-14 04:27 | 9.6 | 33.57% | 20.1761 | 20.4775 | -0.0395 | 4.1761 | 4.4775 | 16.0395 | 1026.23 | 1014.12 | 934.124 | 1347.46 | 0 | К206852 | 3 | 1300 | 10 | 62.84 | 33.54% | 0.198 | 2.911 | 0.058 | 2.912 | 0.088
10 | 2020-09-14 04:27 | 9.7 | 33.92% | 20.1712 | 20.4845 | -0.0419 | 4.1712 | 4.4845 | 16.0419 | 1028.51 | 1016.42 | 936.422 | 1347.33 | 0 | К206852 | 3 | 1300 | 10 | 63.43 | 33.86% | 0.198 | 2.889 | 0.062 | 2.885 | 0.115
10 | 2020-09-14 04:27 | 9.8 | 34.27% | 20.1707 | 20.4781 | -0.036 | 4.1707 | 4.4781 | 16.036 | 1029.03 | 1018.57 | 938.57 | 1347.68 | 0 | К206852 | 3 | 1300 | 10 | 64.38 | 34.37% | 0.1782 | 2.885 | 0.067 | 2.88 | 0.12
10 | 2020-09-14 04:27 | 9.9 | 34.62% | 20.1671 | 20.4613 | -0.0302 | 4.1671 | 4.4613 | 16.0302 | 1023.98 | 1019.19 | 939.193 | 1346.88 | 0 | К206852 | 3 | 1300 | 10 | 64.77 | 34.57% | 0.1782 | 2.888 | 0.059 | 2.878 | 0.122
10 | 2020-09-14 04:27 | 10 | 34.97% | 20.1592 | 20.4619 | -0.0272 | 4.1592 | 4.4619 | 16.0272 | 1019.97 | 1019 | 938.993 | 1345.71 | 0 | К206852 | 3 | 1300 | 10 | 65.36 | 34.89% | 0.1782 | 2.902 | 0.059 | 2.886 | 0.114
10 | 2020-09-14 04:27 | 10.1 | 35.31% | 20.1528 | 20.4741 | -0.0273 | 4.1528 | 4.4741 | 16.0273 | 1024.39 | 1019.73 | 939.73 | 1346.32 | 0 | К206852 | 3 | 1300 | 10 | 65.93 | 35.19% | 0.1584 | 2.904 | 0.06 | 2.884 | 0.116
10 | 2020-09-14 04:27 | 10.2 | 35.66% | 20.1587 | 20.5495 | -0.0315 | 4.1587 | 4.5495 | 16.0315 | 1026.4 | 1020.18 | 940.176 | 1346.38 | 0 | К206852 | 3 | 1300 | 10 | 66.9 | 35.71% | 0.198 | 2.895 | 0.058 | 2.882 | 0.118
10 | 2020-09-14 04:27 | 10.3 | 36.01% | 20.1912 | 20.6195 | -0.0354 | 4.1912 | 4.6195 | 16.0354 | 1027.5 | 1020.49 | 940.49 | 1345.75 | 0 | К206852 | 3 | 1300 | 10 | 67.29 | 35.92% | 0.2178 | 2.871 | 0.05 | 2.861 | 0.139
10 | 2020-09-14 04:27 | 10.4 | 36.36% | 20.2024 | 20.6198 | -0.0313 | 4.2024 | 4.6198 | 16.0313 | 1027.75 | 1014.17 | 934.17 | 1346.91 | 0 | К206852 | 3 | 1300 | 10 | 67.86 | 36.22% | 0.2178 | 2.854 | 0.053 | 2.851 | 0.149
10 | 2020-09-14 04:27 | 10.5 | 36.71% | 20.1963 | 20.6149 | -0.0202 | 4.1963 | 4.6149 | 16.0202 | 1029.03 | 1006.85 | 926.844 | 1348.12 | 0 | К206852 | 3 | 1300 | 10 | 68.83 | 36.74% | 0.198 | 2.856 | 0.102 | 2.854 | 0.146
10 | 2020-09-14 04:27 | 10.6 | 37.06% | 20.1508 | 20.5695 | -0.0114 | 4.1508 | 4.5695 | 16.0114 | 1030.06 | 999.109 | 919.106 | 1348.9 | 0 | К206852 | 3 | 1300 | 10 | 69.4 | 37.04% | 0.198 | 2.875 | 0.113 | 2.868 | 0.132
10 | 2020-09-14 04:27 | 10.7 | 37.41% | 20.1167 | 20.5151 | -0.0096 | 4.1167 | 4.5151 | 16.0096 | 1030.1 | 998.618 | 918.62 | 1349.51 | 0 | К206852 | 3 | 1300 | 10 | 70.36 | 37.56% | 0.198 | 2.883 | 0.07 | 2.879 | 0.121
10 | 2020-09-14 04:27 | 10.8 | 37.76% | 20.1313 | 20.517 | -0.0088 | 4.1313 | 4.517 | 16.0088 | 1027.19 | 995.423 | 915.426 | 1349.1 | 0 | К206852 | 3 | 1300 | 10 | 70.94 | 37.87% | 0.2178 | 2.874 | 0.062 | 2.875 | 0.125
10 | 2020-09-14 04:27 | 10.9 | 38.11% | 20.1456 | 20.5218 | -0.0096 | 4.1456 | 4.5218 | 16.0096 | 1019.61 | 1001.33 | 921.329 | 1347.67 | 0 | К206852 | 3 | 1300 | 10 | 71.33 | 38.08% | 0.198 | 2.872 | 0.069 | 2.877 | 0.123
10 | 2020-09-14 04:27 | 11 | 38.46% | 20.1469 | 20.5189 | -0.0114 | 4.1469 | 4.5189 | 16.0114 | 1021.62 | 1008.9 | 928.895 | 1346.37 | 0 | К206852 | 3 | 1300 | 10 | 72.29 | 38.59% | 0.1782 | 2.924 | 0.103 | 2.929 | 0.071
10 | 2020-09-14 04:27 | 11.1 | 38.81% | 20.1528 | 20.4957 | -0.0079 | 4.1528 | 4.4957 | 16.0079 | 1024.87 | 1010.11 | 930.107 | 1346.59 | 0 | К206852 | 3 | 1300 | 10 | 72.87 | 38.9% | 0.198 | 2.953 | 0.095 | 2.958 | 0.042
10 | 2020-09-14 04:27 | 11.2 | 39.16% | 20.14 | 20.4328 | -0.0035 | 4.14 | 4.4328 | 16.0035 | 1026.54 | 1014.97 | 934.976 | 1347.63 | 0 | К206852 | 3 | 1300 | 10 | 73.26 | 39.11% | 0.198 | 2.954 | 0.104 | 2.957 | 0.043
10 | 2020-09-14 04:27 | 11.3 | 39.51% | 20.0988 | 20.4309 | -0.0099 | 4.0988 | 4.4309 | 16.0099 | 1028.54 | 1020.94 | 940.936 | 1346.61 | 0 | К206852 | 3 | 1300 | 10 | 73.83 | 39.41% | 0.198 | 2.95 | 0.105 | 2.951 | 0.049
10 | 2020-09-14 04:27 | 11.4 | 39.86% | 20.0538 | 20.4505 | -0.0212 | 4.0538 | 4.4505 | 16.0212 | 1021.36 | 1023.94 | 943.948 | 1346.1 | 0 | К206852 | 3 | 1300 | 10 | 74.8 | 39.93% | 0.1386 | 2.945 | 0.104 | 2.941 | 0.059
10 | 2020-09-14 04:27 | 11.5 | 40.21% | 20.0351 | 20.4737 | -0.0365 | 4.0351 | 4.4737 | 16.0365 | 1024.7 | 1025.6 | 945.599 | 1347.13 | 0 | К206852 | 3 | 1300 | 10 | 75.37 | 40.23% | 0.1188 | 2.936 | 0.101 | 2.926 | 0.074
10 | 2020-09-14 04:27 | 11.6 | 40.56% | 20.0303 | 20.4404 | -0.0377 | 4.0303 | 4.4404 | 16.0377 | 1027.27 | 1022.71 | 942.708 | 1347.72 | 0 | К206852 | 3 | 1300 | 10 | 75.76 | 40.44% | 0.1188 | 2.922 | 0.093 | 2.914 | 0.086
10 | 2020-09-14 04:27 | 11.7 | 40.91% | 20.0021 | 20.3388 | -0.0182 | 4.0021 | 4.3388 | 16.0182 | 1028.46 | 1016.3 | 936.302 | 1347.87 | 0 | К206852 | 3 | 1300 | 10 | 76.92 | 41.06% | 0.2178 | 2.937 | 0.054 | 2.932 | 0.068
10 | 2020-09-14 04:27 | 11.8 | 41.26% | 19.9655 | 20.2344 | -0.0048 | 3.9655 | 4.2344 | 16.0048 | 1028.08 | 1016.51 | 936.513 | 1348.31 | 0 | К206852 | 3 | 1300 | 10 | 77.3 | 41.26% | 0.198 | 2.928 | 0.061 | 2.929 | 0.071
10 | 2020-09-14 04:27 | 11.9 | 41.61% | 19.9816 | 20.2342 | -0.0066 | 3.9816 | 4.2342 | 16.0066 | 1027.21 | 1013.82 | 933.827 | 1347.05 | 0 | К206852 | 3 | 1300 | 10 | 77.87 | 41.57% | 0.198 | 2.934 | 0.068 | 2.937 | 0.063
10 | 2020-09-14 04:27 | 12 | 41.96% | 20.0786 | 20.315 | -0.0106 | 4.0786 | 4.315 | 16.0106 | 1024.72 | 1018.81 | 938.81 | 1346.56 | 0 | К206852 | 3 | 1300 | 10 | 78.26 | 41.77% | 0.1782 | 2.957 | 0.081 | 2.957 | 0.043
10 | 2020-09-14 04:27 | 12.1 | 42.31% | 20.1364 | 20.3701 | -0.0168 | 4.1364 | 4.3701 | 16.0168 | 1027.58 | 1022.25 | 942.251 | 1345.52 | 0 | К206852 | 3 | 1300 | 10 | 78.85 | 42.09% | 0.1188 | 2.965 | 1.124 | 2.98 | 0.02
10 | 2020-09-14 04:27 | 12.2 | 42.66% | 20.1001 | 20.4083 | -0.0225 | 4.1001 | 4.4083 | 16.0225 | 1027.94 | 1025.76 | 945.765 | 1344.18 | 0 | К206852 | 3 | 1300 | 10 | 79.8 | 42.6% | 0.0594 | 2.981 | 0.115 | 2.978 | 0.022
10 | 2020-09-14 04:27 | 12.3 | 43.01% | 20.0428 | 20.442 | -0.0221 | 4.0428 | 4.442 | 16.0221 | 1024.89 | 1027.82 | 947.811 | 1344.78 | 0 | К206852 | 3 | 1300 | 10 | 80.78 | 43.12% | 0.2178 | 3.022 | 0.054 | 3.019 | 0.019
10 | 2020-09-14 04:27 | 12.4 | 43.36% | 19.9898 | 20.4921 | -0.0227 | 3.9898 | 4.4921 | 16.0227 | 1020.48 | 1024.73 | 944.725 | 1345.97 | 0 | К206852 | 3 | 1300 | 10 | 81.35 | 43.42% | 0.198 | 2.99 | 0.063 | 2.987 | 0.013
10 | 2020-09-14 04:27 | 12.5 | 43.71% | 19.9837 | 20.5233 | -0.0248 | 3.9837 | 4.5233 | 16.0248 | 1026.41 | 1009.94 | 929.941 | 1345.83 | 0 | К206852 | 3 | 1300 | 10 | 81.93 | 43.73% | 0.2178 | 2.971 | 0.057 | 2.966 | 0.034
10 | 2020-09-14 04:27 | 12.6 | 44.06% | 19.9886 | 20.5476 | -0.0249 | 3.9886 | 4.5476 | 16.0249 | 1030.19 | 1002.21 | 922.209 | 1346.71 | 0 | К206852 | 3 | 1300 | 10 | 82.32 | 43.94% | 0.2178 | 2.951 | 0.063 | 2.951 | 0.049
10 | 2020-09-14 04:27 | 12.7 | 44.41% | 19.9929 | 20.5457 | -0.026 | 3.9929 | 4.5457 | 16.026 | 1031.42 | 1001.5 | 921.495 | 1348.41 | 0 | К206852 | 3 | 1300 | 10 | 83.28 | 44.45% | 0.1782 | 2.936 | 0.069 | 2.929 | 0.071
10 | 2020-09-14 04:27 | 12.8 | 44.76% | 19.996 | 20.5377 | -0.0219 | 3.996 | 4.5377 | 16.0219 | 1033.73 | 1007.66 | 927.655 | 1348.5 | 0 | К206852 | 3 | 1300 | 10 | 83.85 | 44.76% | 0.1584 | 2.937 | 0.068 | 2.927 | 0.073
10 | 2020-09-14 04:27 | 12.9 | 45.1% | 19.9932 | 20.4809 | -0.0093 | 3.9932 | 4.4809 | 16.0093 | 1034.75 | 1007.81 | 927.81 | 1347.2 | 0 | К206852 | 3 | 1300 | 10 | 84.43 | 45.07% | 0.1386 | 2.942 | 0.106 | 2.932 | 0.068
10 | 2020-09-14 04:27 | 13 | 45.45% | 19.9709 | 20.3967 | -0.005 | 3.9709 | 4.3967 | 16.005 | 1028.53 | 1009.83 | 929.833 | 1345.75 | 0 | К206852 | 3 | 1300 | 10 | 85.39 | 45.58% | 0.1188 | 2.96 | 0.144 | 2.95 | 0.05
10 | 2020-09-14 04:27 | 13.1 | 45.8% | 19.964 | 20.4511 | -0.0093 | 3.964 | 4.4511 | 16.0093 | 1029.39 | 1004.04 | 924.044 | 1345.6 | 0 | К206852 | 3 | 1300 | 10 | 85.78 | 45.79% | 0.1584 | 3.002 | 0.178 | 3.051 | 0.051
10 | 2020-09-14 04:27 | 13.2 | 46.15% | 19.9609 | 20.4712 | -0.0092 | 3.9609 | 4.4712 | 16.0092 | 1032.94 | 1002.18 | 922.175 | 1346.73 | 0 | К206852 | 3 | 1300 | 10 | 86.36 | 46.1% | 0.198 | 2.997 | 0.11 | 2.975 | 0.025
10 | 2020-09-14 04:27 | 13.3 | 46.5% | 19.9504 | 20.4001 | -0.0036 | 3.9504 | 4.4001 | 16.0036 | 1034.89 | 1003.45 | 923.455 | 1345.5 | 0 | К206852 | 3 | 1300 | 10 | 86.93 | 46.4% | 0.198 | 2.961 | 0.127 | 2.939 | 0.061
10 | 2020-09-14 04:27 | 13.4 | 46.85% | 19.9732 | 20.3644 | -0.007 | 3.9732 | 4.3644 | 16.007 | 1037.41 | 996.938 | 916.935 | 1345.06 | 0 | К206852 | 3 | 1300 | 10 | 87.91 | 46.93% | 0.1386 | 2.949 | 1.036 | 2.95 | 0.05
10 | 2020-09-14 04:27 | 13.5 | 47.2% | 20.0518 | 20.4197 | -0.0144 | 4.0518 | 4.4197 | 16.0144 | 1038.22 | 990.702 | 910.7 | 1345.71 | 0 | К206852 | 3 | 1300 | 10 | 88.29 | 47.13% | 0.1188 | 2.953 | 0.12 | 2.948 | 0.052
10 | 2020-09-14 04:27 | 13.6 | 47.55% | 20.0791 | 20.4691 | -0.0185 | 4.0791 | 4.4691 | 16.0185 | 1039.1 | 992.402 | 912.403 | 1345.69 | 0 | К206852 | 3 | 1300 | 10 | 88.86 | 47.43% | 0.1386 | 2.949 | 0.104 | 2.942 | 0.058
10 | 2020-09-14 04:27 | 13.7 | 47.9% | 20.0561 | 20.4095 | -0.0221 | 4.0561 | 4.4095 | 16.0221 | 1039.27 | 1006.45 | 926.444 | 1346.28 | 0 | К206852 | 3 | 1300 | 10 | 89.82 | 47.94% | 0.2178 | 2.955 | 0.104 | 2.948 | 0.052
10 | 2020-09-14 04:27 | 13.8 | 48.25% | 20.0464 | 20.335 | -0.0253 | 4.0464 | 4.335 | 16.0253 | 1033.37 | 1008.98 | 928.981 | 1347.54 | 0 | К206852 | 3 | 1300 | 10 | 90.41 | 48.26% | 0.2178 | 2.945 | 0.1 | 2.942 | 0.058
10 | 2020-09-14 04:27 | 13.9 | 48.6% | 20.1618 | 20.3082 | -0.0282 | 4.1618 | 4.3082 | 16.0282 | 1012.21 | 1005.26 | 925.261 | 1347.92 | 0 | К206852 | 3 | 1300 | 10 | 90.79 | 48.46% | 0.2178 | 2.949 | 0.114 | 2.948 | 0.052
10 | 2020-09-14 04:27 | 14 | 48.95% | 20.2531 | 20.2905 | -0.0312 | 4.2531 | 4.2905 | 16.0312 | 1016.81 | 1002.3 | 922.301 | 1347.05 | 0 | К206852 | 3 | 1300 | 10 | 91.75 | 48.98% | 0.1584 | 2.967 | 0.096 | 2.973 | 0.027
10 | 2020-09-14 04:27 | 14.1 | 49.3% | 20.1628 | 20.3418 | -0.0301 | 4.1628 | 4.3418 | 16.0301 | 1025.97 | 1013.26 | 933.261 | 1345.71 | 0 | К206852 | 3 | 1300 | 10 | 92.34 | 49.29% | 0.1386 | 2.971 | 0.123 | 2.975 | 0.025
10 | 2020-09-14 04:27 | 14.2 | 49.65% | 20.0894 | 20.4163 | -0.0272 | 4.0894 | 4.4163 | 16.0272 | 1028.95 | 1022.42 | 942.422 | 1345.37 | 0 | К206852 | 3 | 1300 | 10 | 92.91 | 49.59% | 0.1386 | 2.959 | 0.145 | 2.961 | 0.039
10 | 2020-09-14 04:27 | 14.3 | 50% | 20.028 | 20.346 | -0.027 | 4.028 | 4.346 | 16.027 | 1020 | 1028.83 | 948.828 | 1345.45 | 0 | К206852 | 3 | 1300 | 10 | 93.88 | 50.11% | 0.2178 | 2.956 | 0.091 | 2.949 | 0.051
10 | 2020-09-14 04:27 | 14.4 | 50.35% | 20.032 | 20.243 | -0.0257 | 4.032 | 4.243 | 16.0257 | 1009.86 | 1031.88 | 951.88 | 1346.38 | 0 | К206852 | 3 | 1300 | 10 | 94.27 | 50.32% | 0.2178 | 2.929 | 0.101 | 2.924 | 0.076
10 | 2020-09-14 04:27 | 14.5 | 50.7% | 20.1088 | 20.2365 | -0.022 | 4.1088 | 4.2365 | 16.022 | 1011.55 | 1024.56 | 944.565 | 1346.72 | 0 | К206852 | 3 | 1300 | 10 | 94.84 | 50.62% | 0.198 | 2.909 | 0.102 | 2.903 | 0.097
10 | 2020-09-14 04:27 | 14.6 | 51.05% | 20.1441 | 20.2445 | -0.0256 | 4.1441 | 4.2445 | 16.0256 | 1008.39 | 1018.15 | 938.147 | 1346.57 | 0 | К206852 | 3 | 1300 | 10 | 95.41 | 50.93% | 0.1782 | 2.909 | 0.104 | 2.911 | 0.089
10 | 2020-09-14 04:27 | 14.7 | 51.4% | 20.0702 | 20.3059 | -0.0319 | 4.0702 | 4.3059 | 16.0319 | 1017.49 | 1025.62 | 945.622 | 1347.75 | 0 | К206852 | 3 | 1300 | 10 | 96.38 | 51.45% | 0.1584 | 2.973 | 0.131 | 2.972 | 0.028
10 | 2020-09-14 04:27 | 14.8 | 51.75% | 20.0313 | 20.4292 | -0.029 | 4.0313 | 4.4292 | 16.029 | 1019.07 | 1027.95 | 947.948 | 1346.92 | 0 | К206852 | 3 | 1300 | 10 | 96.77 | 51.65% | 0.1386 | 3.025 | 0.215 | 3.021 | 0.021
10 | 2020-09-14 04:27 | 14.9 | 52.1% | 20.0223 | 20.4471 | -0.0204 | 4.0223 | 4.4471 | 16.0204 | 1015.39 | 1024.73 | 944.736 | 1346.23 | 0 | К206852 | 3 | 1300 | 10 | 97.92 | 52.27% | 0.1188 | 3.015 | 0.194 | 3.01 | 0.01
10 | 2020-09-14 04:27 | 15 | 52.45% | 20.0305 | 20.4366 | -0.0148 | 4.0305 | 4.4366 | 16.0148 | 1015.5 | 1026.97 | 946.977 | 1346.63 | 0 | К206852 | 3 | 1300 | 10 | 98.31 | 52.48% | 0.1386 | 3.027 | 0.148 | 3.024 | 0.024
10 | 2020-09-14 04:27 | 15.1 | 52.8% | 20.0973 | 20.3699 | -0.0133 | 4.0973 | 4.3699 | 16.0133 | 1025.79 | 1016.97 | 936.964 | 1346.39 | 0 | К206852 | 3 | 1300 | 10 | 98.88 | 52.78% | 0.2178 | 3.045 | 0.095 | 3.041 | 0.041
10 | 2020-09-14 04:27 | 15.2 | 53.15% | 20.172 | 20.2897 | -0.0121 | 4.172 | 4.2897 | 16.0121 | 1031.93 | 1008.42 | 928.421 | 1346.35 | 0 | К206852 | 3 | 1300 | 10 | 99.85 | 53.3% | 0.198 | 2.986 | 0.085 | 2.986 | 0.014
10 | 2020-09-14 04:27 | 15.3 | 53.5% | 20.1733 | 20.2831 | -0.0124 | 4.1733 | 4.2831 | 16.0124 | 1034.75 | 1002.24 | 922.238 | 1346.48 | 0 | К206852 | 3 | 1300 | 10 | 100.42 | 53.6% | 0.1782 | 2.964 | 0.058 | 2.963 | 0.037
10 | 2020-09-14 04:27 | 15.4 | 53.85% | 20.1088 | 20.3148 | -0.0126 | 4.1088 | 4.3148 | 16.0126 | 1032.83 | 1008.13 | 928.124 | 1346.59 | 0 | К206852 | 3 | 1300 | 10 | 100.81 | 53.81% | 0.1782 | 2.943 | 0.062 | 2.937 | 0.063
10 | 2020-09-14 04:27 | 15.5 | 54.2% | 20.0525 | 20.3228 | -0.013 | 4.0525 | 4.3228 | 16.013 | 1015.11 | 1020.65 | 940.65 | 1346.57 | 0 | К206852 | 3 | 1300 | 10 | 101.4 | 54.13% | 0.198 | 2.939 | 0.071 | 2.931 | 0.069
10 | 2020-09-14 04:27 | 15.6 | 54.55% | 19.9581 | 20.3013 | -0.0137 | 3.9581 | 4.3013 | 16.0137 | 1012.26 | 1022.76 | 942.753 | 1346.74 | 0 | К206852 | 3 | 1300 | 10 | 102.35 | 54.63% | 0.198 | 2.95 | 0.123 | 2.935 | 0.065
10 | 2020-09-14 04:27 | 15.7 | 54.9% | 19.8941 | 20.2787 | -0.0189 | 3.8941 | 4.2787 | 16.0189 | 1023.69 | 1019.26 | 939.262 | 1347.27 | 0 | К206852 | 3 | 1300 | 10 | 102.92 | 54.94% | 0.198 | 2.961 | 0.141 | 2.943 | 0.057
10 | 2020-09-14 04:27 | 15.8 | 55.24% | 19.93 | 20.2719 | -0.0203 | 3.93 | 4.2719 | 16.0203 | 1030.03 | 1020.96 | 940.953 | 1348.58 | 0 | К206852 | 3 | 1300 | 10 | 103.31 | 55.15% | 0.198 | 2.961 | 0.146 | 2.942 | 0.058
10 | 2020-09-14 04:27 | 15.9 | 55.59% | 20.0428 | 20.2646 | -0.0201 | 4.0428 | 4.2646 | 16.0201 | 1033.57 | 1019.2 | 939.199 | 1348.37 | 0 | К206852 | 3 | 1300 | 10 | 104.28 | 55.66% | 0.2178 | 2.932 | 0.086 | 2.92 | 0.08
10 | 2020-09-14 04:27 | 16 | 55.94% | 20.1252 | 20.2772 | -0.0211 | 4.1252 | 4.2772 | 16.0211 | 1035.88 | 1024.6 | 944.605 | 1347.05 | 0 | К206852 | 3 | 1300 | 10 | 104.85 | 55.97% | 0.198 | 2.92 | 0.085 | 2.913 | 0.087
10 | 2020-09-14 04:27 | 16.1 | 56.29% | 20.1208 | 20.3502 | -0.0238 | 4.1208 | 4.3502 | 16.0238 | 1034.62 | 1028.72 | 948.72 | 1345.86 | 0 | К206852 | 3 | 1300 | 10 | 105.44 | 56.28% | 0.2178 | 2.924 | 0.08 | 2.919 | 0.081
10 | 2020-09-14 04:27 | 16.2 | 56.64% | 20.0906 | 20.4182 | -0.0299 | 4.0906 | 4.4182 | 16.0299 | 1016.85 | 1030.03 | 950.028 | 1344.61 | 0 | К206852 | 3 | 1300 | 10 | 105.83 | 56.49% | 0.198 | 2.929 | 0.084 | 2.921 | 0.079
10 | 2020-09-14 04:27 | 16.3 | 56.99% | 20.0315 | 20.4389 | -0.0279 | 4.0315 | 4.4389 | 16.0279 | 1002.58 | 1030.03 | 950.034 | 1345.35 | 0 | К206852 | 3 | 1300 | 10 | 106.78 | 57% | 0.2178 | 2.945 | 0.096 | 2.937 | 0.063
10 | 2020-09-14 04:27 | 16.4 | 57.34% | 19.9855 | 20.346 | -0.0229 | 3.9855 | 4.346 | 16.0229 | 1002.31 | 1019.09 | 939.09 | 1347.05 | 0 | К206852 | 3 | 1300 | 10 | 107.37 | 57.31% | 0.2178 | 2.939 | 0.092 | 2.933 | 0.067
10 | 2020-09-14 04:27 | 16.5 | 57.69% | 19.9801 | 20.3209 | -0.0176 | 3.9801 | 4.3209 | 16.0176 | 1016.75 | 1008.43 | 928.427 | 1347.4 | 0 | К206852 | 3 | 1300 | 10 | 107.76 | 57.52% | 0.2178 | 2.936 | 0.085 | 2.926 | 0.074
10 | 2020-09-14 04:27 | 16.6 | 58.04% | 19.9776 | 20.3053 | -0.0174 | 3.9776 | 4.3053 | 16.0174 | 1026.22 | 1002.75 | 922.758 | 1347.4 | 0 | К206852 | 3 | 1300 | 10 | 108.9 | 58.13% | 0.198 | 2.943 | 0.088 | 2.938 | 0.062
10 | 2020-09-14 04:27 | 16.7 | 58.39% | 19.9763 | 20.3764 | -0.0239 | 3.9763 | 4.3764 | 16.0239 | 1027.97 | 998.193 | 918.192 | 1347.6 | 0 | К206852 | 3 | 1300 | 10 | 109.28 | 58.33% | 0.2178 | 2.961 | 0.099 | 2.95 | 0.05
10 | 2020-09-14 04:27 | 16.8 | 58.74% | 20.0213 | 20.4809 | -0.0208 | 4.0213 | 4.4809 | 16.0208 | 1019.91 | 999.932 | 919.929 | 1347.72 | 0 | К206852 | 3 | 1300 | 10 | 109.87 | 58.65% | 0.2178 | 2.95 | 0.112 | 2.945 | 0.055
10 | 2020-09-14 04:27 | 16.9 | 59.09% | 20.0763 | 20.5026 | -0.0191 | 4.0763 | 4.5026 | 16.0191 | 1026.45 | 1006.35 | 926.352 | 1347.67 | 0 | К206852 | 3 | 1300 | 10 | 110.83 | 59.16% | 0.2178 | 2.945 | 0.102 | 2.939 | 0.061
10 | 2020-09-14 04:27 | 17 | 59.44% | 20.0914 | 20.4971 | -0.0205 | 4.0914 | 4.4971 | 16.0205 | 1030.3 | 1009.88 | 929.878 | 1347.4 | 0 | К206852 | 3 | 1300 | 10 | 111.42 | 59.47% | 0.198 | 2.939 | 0.093 | 2.938 | 0.062
10 | 2020-09-14 04:27 | 17.1 | 59.79% | 20.0906 | 20.4741 | -0.0208 | 4.0906 | 4.4741 | 16.0208 | 1032.16 | 1003.66 | 923.655 | 1346.16 | 0 | К206852 | 3 | 1300 | 10 | 111.8 | 59.68% | 0.198 | 2.944 | 0.087 | 2.948 | 0.052
10 | 2020-09-14 04:27 | 17.2 | 60.14% | 20.0837 | 20.4532 | -0.0168 | 4.0837 | 4.4532 | 16.0168 | 1034.02 | 999.541 | 919.546 | 1345.24 | 0 | К206852 | 3 | 1300 | 10 | 112.76 | 60.19% | 0.2178 | 2.931 | 0.074 | 2.934 | 0.066
10 | 2020-09-14 04:27 | 17.3 | 60.49% | 20.0932 | 20.4205 | -0.0142 | 4.0932 | 4.4205 | 16.0142 | 1034.94 | 1008.33 | 928.335 | 1345.74 | 0 | К206852 | 3 | 1300 | 10 | 113.35 | 60.5% | 0.198 | 2.925 | 0.077 | 2.927 | 0.073
10 | 2020-09-14 04:27 | 17.4 | 60.84% | 20.1152 | 20.3984 | -0.0139 | 4.1152 | 4.3984 | 16.0139 | 1034.45 | 1017.1 | 937.107 | 1346.23 | 0 | К206852 | 3 | 1300 | 10 | 113.92 | 60.81% | 0.198 | 2.924 | 0.081 | 2.923 | 0.077
10 | 2020-09-14 04:27 | 17.5 | 61.19% | 20.2007 | 20.3777 | -0.0154 | 4.2007 | 4.3777 | 16.0154 | 1033.03 | 1021.7 | 941.702 | 1345.52 | 0 | К206852 | 3 | 1300 | 10 | 114.89 | 61.33% | 0.198 | 2.949 | 0.086 | 2.94 | 0.06
10 | 2020-09-14 04:27 | 17.6 | 61.54% | 20.217 | 20.3724 | -0.0217 | 4.217 | 4.3724 | 16.0217 | 1031.5 | 1021.41 | 941.411 | 1345.46 | 0 | К206852 | 3 | 1300 | 10 | 115.27 | 61.53% | 0.2178 | 2.975 | 0.114 | 2.964 | 0.036
10 | 2020-09-14 04:27 | 17.7 | 61.89% | 20.2078 | 20.3593 | -0.0238 | 4.2078 | 4.3593 | 16.0238 | 1020.45 | 1022.56 | 942.559 | 1346.91 | 0 | К206852 | 3 | 1300 | 10 | 115.84 | 61.83% | 0.2178 | 2.981 | 0.13 | 2.977 | 0.023
10 | 2020-09-14 04:27 | 17.8 | 62.24% | 20.1751 | 20.3551 | -0.0194 | 4.1751 | 4.3551 | 16.0194 | 1017.67 | 1025.61 | 945.611 | 1347.98 | 0 | К206852 | 3 | 1300 | 10 | 116.8 | 62.35% | 0.2178 | 2.966 | 0.113 | 2.965 | 0.035
10 | 2020-09-14 04:27 | 17.9 | 62.59% | 20.127 | 20.3612 | -0.0265 | 4.127 | 4.3612 | 16.0265 | 1000.38 | 1027.37 | 947.371 | 1347.86 | 0 | К206852 | 3 | 1300 | 10 | 117.39 | 62.66% | 0.198 | 2.952 | 0.128 | 2.952 | 0.048
10 | 2020-09-14 04:27 | 18 | 62.94% | 20.1265 | 20.3711 | -0.0327 | 4.1265 | 4.3711 | 16.0327 | 1004.13 | 1025.62 | 945.622 | 1346.87 | 0 | К206852 | 3 | 1300 | 10 | 117.78 | 62.87% | 0.2178 | 2.942 | 0.081 | 2.943 | 0.057
10 | 2020-09-14 04:27 | 18.1 | 63.29% | 20.1224 | 20.3737 | -0.0367 | 4.1224 | 4.3737 | 16.0367 | 1016.73 | 1022.9 | 942.896 | 1345.62 | 0 | К206852 | 3 | 1300 | 10 | 118.35 | 63.17% | 0.2178 | 2.945 | 0.077 | 2.946 | 0.054
10 | 2020-09-14 04:27 | 18.2 | 63.64% | 20.1216 | 20.3819 | -0.0369 | 4.1216 | 4.3819 | 16.0369 | 1024.2 | 1025.6 | 945.594 | 1346.89 | 0 | К206852 | 3 | 1300 | 10 | 119.32 | 63.69% | 0.198 | 2.943 | 0.084 | 2.943 | 0.057
10 | 2020-09-14 04:27 | 18.3 | 63.99% | 20.196 | 20.3834 | -0.0364 | 4.196 | 4.3834 | 16.0364 | 1027.36 | 1025.72 | 945.719 | 1347.05 | 0 | К206852 | 3 | 1300 | 10 | 119.89 | 64% | 0.2178 | 2.943 | 0.084 | 2.942 | 0.058
10 | 2020-09-14 04:27 | 18.4 | 64.34% | 20.261 | 20.3804 | -0.0361 | 4.261 | 4.3804 | 16.0361 | 1029.99 | 1019.52 | 939.513 | 1346 | 0 | К206852 | 3 | 1300 | 10 | 120.28 | 64.2% | 0.2178 | 2.946 | 0.088 | 2.951 | 0.049
10 | 2020-09-14 04:27 | 18.5 | 64.69% | 20.2262 | 20.3722 | -0.0378 | 4.2262 | 4.3722 | 16.0378 | 1030.86 | 1022.92 | 942.925 | 1345.81 | 0 | К206852 | 3 | 1300 | 10 | 120.86 | 64.51% | 0.198 | 2.955 | 0.103 | 2.954 | 0.046
10 | 2020-09-14 04:27 | 18.6 | 65.03% | 20.1559 | 20.3272 | -0.0316 | 4.1559 | 4.3272 | 16.0316 | 1030.29 | 1024.21 | 944.211 | 1345.79 | 0 | К206852 | 3 | 1300 | 10 | 121.82 | 65.03% | 0.198 | 2.971 | 0.157 | 2.962 | 0.038
10 | 2020-09-14 04:27 | 18.7 | 65.38% | 20.1075 | 20.3382 | -0.0195 | 4.1075 | 4.3382 | 16.0195 | 1026.65 | 1025.86 | 945.857 | 1346.31 | 0 | К206852 | 3 | 1300 | 10 | 122.39 | 65.33% | 0.2178 | 2.959 | 0.131 | 2.956 | 0.044
10 | 2020-09-14 04:27 | 18.8 | 65.73% | 20.0722 | 20.4488 | -0.0204 | 4.0722 | 4.4488 | 16.0204 | 1021.41 | 1026.32 | 946.319 | 1347.95 | 0 | К206852 | 3 | 1300 | 10 | 123.36 | 65.85% | 0.2178 | 2.942 | 0.088 | 2.941 | 0.059
10 | 2020-09-14 04:27 | 18.9 | 66.08% | 20.0796 | 20.445 | -0.0241 | 4.0796 | 4.445 | 16.0241 | 1025.39 | 1025.98 | 945.988 | 1348.48 | 0 | К206852 | 3 | 1300 | 10 | 123.93 | 66.15% | 0.2178 | 2.94 | 0.075 | 2.938 | 0.062
10 | 2020-09-14 04:27 | 19 | 66.43% | 20.0858 | 20.3597 | -0.0289 | 4.0858 | 4.3597 | 16.0289 | 1029.5 | 1026.3 | 946.291 | 1347.72 | 0 | К206852 | 3 | 1300 | 10 | 124.32 | 66.36% | 0.198 | 2.943 | 0.077 | 2.942 | 0.058
10 | 2020-09-14 04:27 | 19.1 | 66.78% | 20.0865 | 20.284 | -0.0311 | 4.0865 | 4.284 | 16.0311 | 1030.01 | 1025.72 | 945.725 | 1346.29 | 0 | К206852 | 3 | 1300 | 10 | 124.91 | 66.68% | 0.198 | 2.949 | 0.078 | 2.944 | 0.056
10 | 2020-09-14 04:27 | 19.2 | 67.13% | 20.0901 | 20.3004 | -0.0269 | 4.0901 | 4.3004 | 16.0269 | 1032.62 | 1022.01 | 942.005 | 1346.05 | 0 | К206852 | 3 | 1300 | 10 | 125.86 | 67.18% | 0.198 | 2.946 | 0.088 | 2.947 | 0.053
10 | 2020-09-14 04:27 | 19.3 | 67.48% | 20.1047 | 20.3391 | -0.0255 | 4.1047 | 4.3391 | 16.0255 | 1035.01 | 1012.64 | 932.644 | 1346.34 | 0 | К206852 | 3 | 1300 | 10 | 126.45 | 67.5% | 0.198 | 2.949 | 0.093 | 2.954 | 0.046
10 | 2020-09-14 04:27 | 19.4 | 67.83% | 20.1216 | 20.3593 | -0.028 | 4.1216 | 4.3593 | 16.028 | 1036.58 | 1019.88 | 939.885 | 1347.23 | 0 | К206852 | 3 | 1300 | 10 | 126.84 | 67.71% | 0.2178 | 2.96 | 0.096 | 2.965 | 0.035
10 | 2020-09-14 04:27 | 19.5 | 68.18% | 20.1219 | 20.3652 | -0.0287 | 4.1219 | 4.3652 | 16.0287 | 1037.51 | 1017.47 | 937.473 | 1346.83 | 0 | К206852 | 3 | 1300 | 10 | 127.79 | 68.21% | 0.2178 | 2.975 | 0.126 | 2.973 | 0.027
10 | 2020-09-14 04:27 | 19.6 | 68.53% | 20.1239 | 20.3669 | -0.0251 | 4.1239 | 4.3669 | 16.0251 | 1037.18 | 1018.83 | 938.833 | 1346.38 | 0 | К206852 | 3 | 1300 | 10 | 128.36 | 68.52% | 0.2178 | 2.974 | 0.1 | 2.97 | 0.03
10 | 2020-09-14 04:27 | 19.7 | 68.88% | 20.1239 | 20.3709 | -0.0263 | 4.1239 | 4.3709 | 16.0263 | 1037.38 | 1023.33 | 943.336 | 1346.33 | 0 | К206852 | 3 | 1300 | 10 | 128.95 | 68.83% | 0.2178 | 2.961 | 0.089 | 2.958 | 0.042
10 | 2020-09-14 04:27 | 19.8 | 69.23% | 20.1116 | 20.3874 | -0.0319 | 4.1116 | 4.3874 | 16.0319 | 1037.68 | 1026.95 | 946.954 | 1347.19 | 0 | К206852 | 3 | 1300 | 10 | 129.91 | 69.34% | 0.198 | 2.937 | 0.11 | 2.941 | 0.059
10 | 2020-09-14 04:27 | 19.9 | 69.58% | 20.097 | 20.4005 | -0.0343 | 4.097 | 4.4005 | 16.0343 | 1038.38 | 1028.89 | 948.891 | 1347.31 | 0 | К206852 | 3 | 1300 | 10 | 130.29 | 69.55% | 0.2178 | 2.928 | 0.097 | 2.931 | 0.069
10 | 2020-09-14 04:27 | 20 | 69.93% | 20.0937 | 20.3751 | -0.034 | 4.0937 | 4.3751 | 16.034 | 1038.69 | 1029.94 | 949.937 | 1346.35 | 0 | К206852 | 3 | 1300 | 10 | 130.88 | 69.86% | 0.198 | 2.928 | 0.12 | 2.934 | 0.066
10 | 2020-09-14 04:27 | 20.1 | 70.28% | 20.1879 | 20.3445 | -0.0344 | 4.1879 | 4.3445 | 16.0344 | 1036.86 | 1026.01 | 946.011 | 1345.63 | 0 | К206852 | 3 | 1300 | 10 | 131.84 | 70.37% | 0.198 | 2.92 | 0.089 | 2.928 | 0.072
10 | 2020-09-14 04:27 | 20.2 | 70.63% | 20.2667 | 20.3355 | -0.0372 | 4.2667 | 4.3355 | 16.0372 | 1036.96 | 1018.7 | 938.696 | 1346.1 | 0 | К206852 | 3 | 1300 | 10 | 132.42 | 70.68% | 0.198 | 2.92 | 0.085 | 2.929 | 0.071
10 | 2020-09-14 04:27 | 20.3 | 70.98% | 20.2022 | 20.3806 | -0.03 | 4.2022 | 4.3806 | 16.03 | 1038.14 | 1018.67 | 938.662 | 1346.94 | 0 | К206852 | 3 | 1300 | 10 | 132.81 | 70.89% | 0.2178 | 2.923 | 0.082 | 2.932 | 0.068
10 | 2020-09-14 04:27 | 20.4 | 71.33% | 20.119 | 20.3798 | -0.0086 | 4.119 | 4.3798 | 16.0086 | 1038.02 | 1023.1 | 943.102 | 1346.72 | 0 | К206852 | 3 | 1300 | 10 | 133.77 | 71.4% | 0.2178 | 2.952 | 0.113 | 2.954 | 0.046
10 | 2020-09-14 04:27 | 20.5 | 71.68% | 20.1492 | 20.2804 | -0.0101 | 4.1492 | 4.2804 | 16.0101 | 1037.58 | 1024.57 | 944.565 | 1345.42 | 0 | К206852 | 3 | 1300 | 10 | 134.35 | 71.71% | 0.2178 | 2.946 | 0.111 | 2.944 | 0.056
10 | 2020-09-14 04:27 | 20.6 | 72.03% | 20.2388 | 20.2624 | -0.016 | 4.2388 | 4.2624 | 16.016 | 1027.02 | 1023.39 | 943.393 | 1344.77 | 0 | К206852 | 3 | 1300 | 10 | 134.92 | 72.02% | 0.198 | 2.953 | 0.133 | 2.951 | 0.049
10 | 2020-09-14 04:27 | 20.7 | 72.38% | 20.2592 | 20.2435 | -0.0193 | 4.2592 | 4.2435 | 16.0193 | 1020.4 | 1017.62 | 937.616 | 1346.21 | 0 | К206852 | 3 | 1300 | 10 | 135.31 | 72.23% | 0.2178 | 2.949 | 0.13 | 2.945 | 0.055
10 | 2020-09-14 04:27 | 20.8 | 72.73% | 20.2083 | 20.223 | -0.0251 | 4.2083 | 4.223 | 16.0251 | 1027.42 | 1015.66 | 935.656 | 1347.52 | 0 | К206852 | 3 | 1300 | 10 | 136.27 | 72.74% | 0.198 | 2.946 | 0.128 | 2.944 | 0.056
10 | 2020-09-14 04:27 | 20.9 | 73.08% | 20.1293 | 20.2211 | -0.0313 | 4.1293 | 4.2211 | 16.0313 | 1028.64 | 1022.45 | 942.451 | 1348.84 | 0 | К206852 | 3 | 1300 | 10 | 136.85 | 73.05% | 0.2178 | 2.937 | 0.096 | 2.935 | 0.065
10 | 2020-09-14 04:27 | 21 | 73.43% | 20.0505 | 20.2192 | -0.0352 | 4.0505 | 4.2192 | 16.0352 | 1018.92 | 1026.89 | 946.885 | 1349.43 | 0 | К206852 | 3 | 1300 | 10 | 137.42 | 73.35% | 0.198 | 2.931 | 0.091 | 2.93 | 0.07
10 | 2020-09-14 04:27 | 21.1 | 73.78% | 19.9878 | 20.2141 | -0.0354 | 3.9878 | 4.2141 | 16.0354 | 1014.12 | 1029.15 | 949.148 | 1348.22 | 0 | К206852 | 3 | 1300 | 10 | 138.4 | 73.88% | 0.2178 | 2.925 | 0.09 | 2.919 | 0.081
10 | 2020-09-14 04:27 | 21.2 | 74.13% | 20.0556 | 20.1996 | -0.0305 | 4.0556 | 4.1996 | 16.0305 | 1013.04 | 1030.84 | 950.845 | 1347.53 | 0 | К206852 | 3 | 1300 | 10 | 138.78 | 74.08% | 0.198 | 2.935 | 0.099 | 2.931 | 0.069
10 | 2020-09-14 04:27 | 21.3 | 74.48% | 20.1733 | 20.1945 | -0.0257 | 4.1733 | 4.1945 | 16.0257 | 1023.95 | 1031.61 | 951.617 | 1347.46 | 0 | К206852 | 3 | 1300 | 10 | 139.35 | 74.38% | 0.198 | 2.949 | 0.121 | 2.943 | 0.057
10 | 2020-09-14 04:27 | 21.4 | 74.83% | 20.1989 | 20.2038 | -0.0253 | 4.1989 | 4.2038 | 16.0253 | 1028.41 | 1031.69 | 951.691 | 1347.26 | 0 | К206852 | 3 | 1300 | 10 | 140.33 | 74.91% | 0.2178 | 2.958 | 0.133 | 2.95 | 0.05
10 | 2020-09-14 04:27 | 21.5 | 75.17% | 20.2188 | 20.2141 | -0.028 | 4.2188 | 4.2141 | 16.028 | 1030.54 | 1032.11 | 952.108 | 1345.97 | 0 | К206852 | 3 | 1300 | 10 | 140.9 | 75.21% | 0.198 | 2.948 | 0.164 | 2.941 | 0.059
10 | 2020-09-14 04:27 | 21.6 | 75.52% | 20.2278 | 20.2188 | -0.0291 | 4.2278 | 4.2188 | 16.0291 | 1020.1 | 1032.47 | 952.468 | 1345.03 | 0 | К206852 | 3 | 1300 | 10 | 141.28 | 75.41% | 0.2178 | 2.939 | 0.105 | 2.932 | 0.068
10 | 2020-09-14 04:27 | 21.7 | 75.87% | 20.2436 | 20.2603 | -0.0292 | 4.2436 | 4.2603 | 16.0292 | 1019.79 | 1033.02 | 953.011 | 1345.6 | 0 | К206852 | 3 | 1300 | 10 | 141.85 | 75.72% | 0.2178 | 2.919 | 0.117 | 2.912 | 0.088
10 | 2020-09-14 04:27 | 21.8 | 76.22% | 20.3009 | 20.3618 | -0.0296 | 4.3009 | 4.3618 | 16.0296 | 1008.46 | 1034.09 | 954.091 | 1347.23 | 0 | К206852 | 3 | 1300 | 10 | 142.83 | 76.24% | 0.2178 | 2.908 | 0.105 | 2.903 | 0.097
10 | 2020-09-14 04:27 | 21.9 | 76.57% | 20.2892 | 20.3414 | -0.0146 | 4.2892 | 4.3414 | 16.0146 | 998.821 | 1033.74 | 953.737 | 1347.84 | 0 | К206852 | 3 | 1300 | 10 | 143.4 | 76.55% | 0.2178 | 2.916 | 0.092 | 2.913 | 0.087
10 | 2020-09-14 04:27 | 22 | 76.92% | 20.2457 | 20.2386 | -0.0024 | 4.2457 | 4.2386 | 16.0024 | 1008.52 | 1033.96 | 953.96 | 1346.87 | 0 | К206852 | 3 | 1300 | 10 | 144.37 | 77.06% | 0.198 | 2.931 | 0.094 | 2.934 | 0.066
10 | 2020-09-14 04:27 | 22.1 | 77.27% | 20.1669 | 20.2437 | -0.0032 | 4.1669 | 4.2437 | 16.0032 | 1005.27 | 1030.78 | 950.788 | 1345.58 | 0 | К206852 | 3 | 1300 | 10 | 144.76 | 77.27% | 0.198 | 2.938 | 0.106 | 2.939 | 0.061
10 | 2020-09-14 04:27 | 22.2 | 77.62% | 20.0651 | 20.2658 | -0.0073 | 4.0651 | 4.2658 | 16.0073 | 1015.3 | 1018.03 | 938.027 | 1346.44 | 0 | К206852 | 3 | 1300 | 10 | 145.33 | 77.58% | 0.198 | 2.947 | 0.116 | 2.947 | 0.053
10 | 2020-09-14 04:27 | 22.3 | 77.97% | 20.0384 | 20.2812 | -0.0154 | 4.0384 | 4.2812 | 16.0154 | 1009.61 | 1023.77 | 943.771 | 1346.61 | 0 | К206852 | 3 | 1300 | 10 | 146.3 | 78.09% | 0.198 | 2.943 | 0.183 | 2.946 | 0.054
10 | 2020-09-14 04:27 | 22.4 | 78.32% | 20.0459 | 20.3114 | -0.0206 | 4.0459 | 4.3114 | 16.0206 | 999.661 | 1027.07 | 947.068 | 1345.83 | 0 | К206852 | 3 | 1300 | 10 | 146.87 | 78.4% | 0.2178 | 2.933 | 0.13 | 2.938 | 0.062
10 | 2020-09-14 04:27 | 22.5 | 78.67% | 20.0487 | 20.4138 | -0.0238 | 4.0487 | 4.4138 | 16.0238 | 999.183 | 1019.1 | 939.102 | 1347.25 | 0 | К206852 | 3 | 1300 | 10 | 147.26 | 78.61% | 0.198 | 2.932 | 0.161 | 2.936 | 0.064
10 | 2020-09-14 04:27 | 22.6 | 79.02% | 20.0576 | 20.4444 | -0.0259 | 4.0576 | 4.4444 | 16.0259 | 1016.93 | 1007.65 | 927.65 | 1347.5 | 0 | К206852 | 3 | 1300 | 10 | 147.84 | 78.92% | 0.198 | 2.931 | 0.138 | 2.929 | 0.071
10 | 2020-09-14 04:27 | 22.7 | 79.37% | 20.1057 | 20.3893 | -0.0264 | 4.1057 | 4.3893 | 16.0264 | 1028.41 | 1006.59 | 926.592 | 1346.39 | 0 | К206852 | 3 | 1300 | 10 | 148.8 | 79.43% | 0.2178 | 2.919 | 0.107 | 2.92 | 0.08
10 | 2020-09-14 04:27 | 22.8 | 79.72% | 20.1344 | 20.3076 | -0.0299 | 4.1344 | 4.3076 | 16.0299 | 1034.54 | 1008.16 | 928.158 | 1347.26 | 0 | К206852 | 3 | 1300 | 10 | 149.37 | 79.73% | 0.198 | 2.918 | 0.105 | 2.927 | 0.073
10 | 2020-09-14 04:27 | 22.9 | 80.07% | 20.1057 | 20.243 | -0.0379 | 4.1057 | 4.243 | 16.0379 | 1038.29 | 1005.93 | 925.93 | 1348.67 | 0 | К206852 | 3 | 1300 | 10 | 150.35 | 80.26% | 0.2178 | 2.916 | 0.119 | 2.916 | 0.084
10 | 2020-09-14 04:27 | 23 | 80.42% | 20.0671 | 20.2249 | -0.0396 | 4.0671 | 4.2249 | 16.0396 | 1027.43 | 1010.62 | 930.627 | 1348.38 | 0 | К206852 | 3 | 1300 | 10 | 150.92 | 80.56% | 0.198 | 2.916 | 0.142 | 2.923 | 0.077
10 | 2020-09-14 04:27 | 23.1 | 80.77% | 20.0494 | 20.2295 | -0.0339 | 4.0494 | 4.2295 | 16.0339 | 1028.38 | 1020.7 | 940.702 | 1346.88 | 0 | К206852 | 3 | 1300 | 10 | 151.3 | 80.76% | 0.2178 | 2.933 | 0.145 | 2.939 | 0.061
10 | 2020-09-14 04:27 | 23.2 | 81.12% | 20.0415 | 20.3323 | -0.0281 | 4.0415 | 4.3323 | 16.0281 | 1032.47 | 1023.33 | 943.336 | 1346.17 | 0 | К206852 | 3 | 1300 | 10 | 151.89 | 81.08% | 0.2178 | 2.951 | 0.155 | 2.952 | 0.048
10 | 2020-09-14 04:27 | 23.3 | 81.47% | 20.0415 | 20.4209 | -0.0205 | 4.0415 | 4.4209 | 16.0205 | 1035 | 1021.53 | 941.536 | 1344.87 | 0 | К206852 | 3 | 1300 | 10 | 152.85 | 81.59% | 0.2178 | 2.947 | 0.146 | 2.943 | 0.057
10 | 2020-09-14 04:27 | 23.4 | 81.82% | 20.0415 | 20.4228 | 0.0004 | 4.0415 | 4.4228 | 15.9996 | 1037.77 | 1018.19 | 938.193 | 1343.96 | 0 | К206852 | 3 | 1300 | 10 | 153.43 | 81.9% | 0.2178 | 2.945 | 0.133 | 2.937 | 0.063
10 | 2020-09-14 04:27 | 23.5 | 82.17% | 20.0326 | 20.3973 | 0.0023 | 4.0326 | 4.3973 | 15.9977 | 1038.63 | 1022.8 | 942.799 | 1343.99 | 0 | К206852 | 3 | 1300 | 10 | 153.82 | 82.11% | 0.2178 | 2.936 | 0.129 | 2.927 | 0.073
10 | 2020-09-14 04:27 | 23.6 | 82.52% | 20.0239 | 20.3053 | -0.0002 | 4.0239 | 4.3053 | 16.0002 | 1041.06 | 1022.02 | 942.016 | 1344.14 | 0 | К206852 | 3 | 1300 | 10 | 154.39 | 82.41% | 0.2178 | 2.932 | 0.12 | 2.925 | 0.075
10 | 2020-09-14 04:27 | 23.7 | 82.87% | 20.0249 | 20.2605 | -0.0123 | 4.0249 | 4.2605 | 16.0123 | 1041.38 | 1013.68 | 933.679 | 1345.35 | 0 | К206852 | 3 | 1300 | 10 | 155.35 | 82.92% | 0.2178 | 2.933 | 0.125 | 2.923 | 0.077
10 | 2020-09-14 04:27 | 23.8 | 83.22% | 20.0326 | 20.1763 | -0.0256 | 4.0326 | 4.1763 | 16.0256 | 1040.95 | 1007.42 | 927.427 | 1346.1 | 0 | К206852 | 3 | 1300 | 10 | 155.93 | 83.23% | 0.2178 | 2.929 | 0.105 | 2.92 | 0.08
10 | 2020-09-14 04:27 | 23.9 | 83.57% | 20.0367 | 20.2247 | -0.0317 | 4.0367 | 4.2247 | 16.0317 | 1038.08 | 1004.08 | 924.078 | 1346.53 | 0 | К206852 | 3 | 1300 | 10 | 156.32 | 83.44% | 0.2178 | 2.923 | 0.095 | 2.917 | 0.083
10 | 2020-09-14 04:27 | 24 | 83.92% | 20.0579 | 20.3665 | -0.0369 | 4.0579 | 4.3665 | 16.0369 | 1038.48 | 1013.46 | 933.461 | 1346.43 | 0 | К206852 | 3 | 1300 | 10 | 157.28 | 83.95% | 0.198 | 2.929 | 0.101 | 2.934 | 0.066
10 | 2020-09-14 04:27 | 24.1 | 84.27% | 20.0981 | 20.4005 | -0.0323 | 4.0981 | 4.4005 | 16.0323 | 1038.98 | 1022.07 | 942.062 | 1345.24 | 0 | К206852 | 3 | 1300 | 10 | 157.86 | 84.26% | 0.198 | 2.944 | 0.135 | 2.951 | 0.049
10 | 2020-09-14 04:27 | 24.2 | 84.62% | 20.2741 | 20.3941 | -0.0276 | 4.2741 | 4.3941 | 16.0276 | 1038.67 | 1028.27 | 948.268 | 1346.49 | 0 | К206852 | 3 | 1300 | 10 | 158.43 | 84.57% | 0.2178 | 2.95 | 0.144 | 2.943 | 0.057
10 | 2020-09-14 04:27 | 24.3 | 84.97% | 20.3352 | 20.4142 | -0.0227 | 4.3352 | 4.4142 | 16.0227 | 1036.86 | 1024.08 | 944.079 | 1345.64 | 0 | К206852 | 3 | 1300 | 10 | 159.41 | 85.09% | 0.2178 | 2.943 | 0.129 | 2.938 | 0.062
10 | 2020-09-14 04:27 | 24.4 | 85.31% | 20.2769 | 20.4402 | -0.0163 | 4.2769 | 4.4402 | 16.0163 | 1034.67 | 1019.73 | 939.73 | 1345.23 | 0 | К206852 | 3 | 1300 | 10 | 159.79 | 85.29% | 0.198 | 2.933 | 0.135 | 2.93 | 0.07
10 | 2020-09-14 04:27 | 24.5 | 85.66% | 20.1735 | 20.4357 | -0.0078 | 4.1735 | 4.4357 | 16.0078 | 1020.82 | 1011.71 | 931.713 | 1345.33 | 0 | К206852 | 3 | 1300 | 10 | 160.36 | 85.6% | 0.2178 | 2.931 | 0.108 | 2.932 | 0.068
10 | 2020-09-14 04:27 | 24.6 | 86.01% | 20.1334 | 20.3483 | -0.006 | 4.1334 | 4.3483 | 16.006 | 1006.77 | 1005.28 | 925.278 | 1345.51 | 0 | К206852 | 3 | 1300 | 10 | 160.95 | 85.91% | 0.2178 | 2.924 | 0.099 | 2.923 | 0.077
10 | 2020-09-14 04:27 | 24.7 | 86.36% | 20.1052 | 20.2413 | -0.0109 | 4.1052 | 4.2413 | 16.0109 | 999.094 | 996.605 | 916.609 | 1346.77 | 0 | К206852 | 3 | 1300 | 10 | 161.91 | 86.43% | 0.2178 | 2.932 | 0.108 | 2.933 | 0.067
10 | 2020-09-14 04:27 | 24.8 | 86.71% | 20.105 | 20.2308 | -0.0123 | 4.105 | 4.2308 | 16.0123 | 1010.21 | 993.75 | 913.752 | 1347.33 | 0 | К206852 | 3 | 1300 | 10 | 162.29 | 86.63% | 0.2178 | 2.937 | 0.111 | 2.939 | 0.061
10 | 2020-09-14 04:27 | 24.9 | 87.06% | 20.2004 | 20.2221 | -0.0167 | 4.2004 | 4.2221 | 16.0167 | 1018 | 990.556 | 910.557 | 1348.01 | 0 | К206852 | 3 | 1300 | 10 | 162.86 | 86.93% | 0.198 | 2.947 | 0.12 | 2.953 | 0.047
10 | 2020-09-14 04:27 | 25 | 87.41% | 20.3214 | 20.2175 | -0.0208 | 4.3214 | 4.2175 | 16.0208 | 1020.99 | 1006.41 | 926.404 | 1347.15 | 0 | К206852 | 3 | 1300 | 10 | 163.84 | 87.46% | 0.2178 | 2.984 | 0.149 | 2.988 | 0.012
10 | 2020-09-14 04:27 | 25.1 | 87.76% | 20.2925 | 20.2192 | -0.0138 | 4.2925 | 4.2192 | 16.0138 | 1022.43 | 1014.64 | 934.639 | 1345.12 | 0 | К206852 | 3 | 1300 | 10 | 164.41 | 87.76% | 0.2178 | 2.987 | 0.166 | 2.987 | 0.013
10 | 2020-09-14 04:27 | 25.2 | 88.11% | 20.2344 | 20.2276 | -0.0018 | 4.2344 | 4.2276 | 16.0018 | 1023.19 | 1019.79 | 939.788 | 1343.78 | 0 | К206852 | 3 | 1300 | 10 | 164.79 | 87.96% | 0.2178 | 2.981 | 0.153 | 2.979 | 0.021
10 | 2020-09-14 04:27 | 25.3 | 88.46% | 20.2457 | 20.2325 | -0.0007 | 4.2457 | 4.2325 | 16.0007 | 1018.56 | 1023.36 | 943.365 | 1344.67 | 0 | К206852 | 3 | 1300 | 10 | 165.77 | 88.49% | 0.2178 | 2.97 | 0.119 | 2.966 | 0.034
10 | 2020-09-14 04:27 | 25.4 | 88.81% | 20.3286 | 20.2768 | -0.0129 | 4.3286 | 4.2768 | 16.0129 | 1004.58 | 1025.23 | 945.228 | 1345.21 | 0 | К206852 | 3 | 1300 | 10 | 166.34 | 88.79% | 0.2178 | 2.963 | 0.112 | 2.955 | 0.045
10 | 2020-09-14 04:27 | 25.5 | 89.16% | 20.2928 | 20.3167 | -0.021 | 4.2928 | 4.3167 | 16.021 | 997.824 | 1025.53 | 945.531 | 1344.37 | 0 | К206852 | 3 | 1300 | 10 | 166.92 | 89.1% | 0.2178 | 2.967 | 0.11 | 2.96 | 0.04
10 | 2020-09-14 04:27 | 25.6 | 89.51% | 20.228 | 20.3112 | -0.0126 | 4.228 | 4.3112 | 16.0126 | 1004.77 | 1025.17 | 945.165 | 1345.62 | 0 | К206852 | 3 | 1300 | 10 | 167.88 | 89.61% | 0.2178 | 2.971 | 0.116 | 2.965 | 0.035
10 | 2020-09-14 04:27 | 25.7 | 89.86% | 20.1876 | 20.3 | -0.0014 | 4.1876 | 4.3 | 16.0014 | 1001.5 | 1025.18 | 945.176 | 1346.88 | 0 | К206852 | 3 | 1300 | 10 | 168.27 | 89.82% | 0.198 | 2.967 | 0.104 | 2.971 | 0.029
10 | 2020-09-14 04:27 | 25.8 | 90.21% | 20.1812 | 20.2949 | -0.0055 | 4.1812 | 4.2949 | 16.0055 | 994.403 | 1026.26 | 946.257 | 1348.39 | 0 | К206852 | 3 | 1300 | 10 | 168.84 | 90.12% | 0.2178 | 2.958 | 0.089 | 2.96 | 0.04
10 | 2020-09-14 04:27 | 25.9 | 90.56% | 20.2638 | 20.3023 | -0.0135 | 4.2638 | 4.3023 | 16.0135 | 1004.53 | 1026.96 | 946.959 | 1348.94 | 0 | К206852 | 3 | 1300 | 10 | 169.81 | 90.64% | 0.2178 | 2.965 | 0.124 | 2.966 | 0.034
10 | 2020-09-14 04:27 | 26 | 90.91% | 20.3411 | 20.3226 | -0.0185 | 4.3411 | 4.3226 | 16.0185 | 1008.91 | 1027.04 | 947.039 | 1347.68 | 0 | К206852 | 3 | 1300 | 10 | 170.38 | 90.95% | 0.2178 | 2.969 | 0.148 | 2.967 | 0.033
10 | 2020-09-14 04:27 | 26.1 | 91.26% | 20.3378 | 20.4321 | -0.0267 | 4.3378 | 4.4321 | 16.0267 | 1016.1 | 1027.07 | 947.068 | 1348.14 | 0 | К206852 | 3 | 1300 | 10 | 170.77 | 91.16% | 0.198 | 2.973 | 0.153 | 2.978 | 0.022
10 | 2020-09-14 04:27 | 26.2 | 91.61% | 20.3291 | 20.5417 | -0.0323 | 4.3291 | 4.5417 | 16.0323 | 1014.21 | 1026.84 | 946.839 | 1347.64 | 0 | К206852 | 3 | 1300 | 10 | 171.92 | 91.77% | 0.2178 | 2.996 | 0.137 | 2.987 | 0.013
10 | 2020-09-14 04:27 | 26.3 | 91.96% | 20.2905 | 20.6696 | -0.0338 | 4.2905 | 4.6696 | 16.0338 | 989.875 | 1027.49 | 947.491 | 1346.55 | 0 | К206852 | 3 | 1300 | 10 | 172.31 | 91.98% | 0.198 | 2.994 | 0.11 | 2.983 | 0.017
10 | 2020-09-14 04:27 | 26.4 | 92.31% | 20.2349 | 20.6854 | -0.0348 | 4.2349 | 4.6854 | 16.0348 | 979.318 | 1024.99 | 944.994 | 1347.33 | 0 | К206852 | 3 | 1300 | 10 | 172.9 | 92.29% | 0.198 | 2.984 | 0.097 | 2.974 | 0.026
10 | 2020-09-14 04:27 | 26.5 | 92.66% | 20.2354 | 20.5339 | -0.0366 | 4.2354 | 4.5339 | 16.0366 | 990.121 | 1019.89 | 939.89 | 1347.91 | 0 | К206852 | 3 | 1300 | 10 | 173.85 | 92.8% | 0.2178 | 2.993 | 0.084 | 2.984 | 0.016
10 | 2020-09-14 04:27 | 26.6 | 93.01% | 20.2633 | 20.4167 | -0.0401 | 4.2633 | 4.4167 | 16.0401 | 997.722 | 1001.9 | 921.901 | 1349.09 | 0 | К206852 | 3 | 1300 | 10 | 174.44 | 93.11% | 0.198 | 2.998 | 0.077 | 2.999 | 0.001
10 | 2020-09-14 04:27 | 26.7 | 93.36% | 20.271 | 20.368 | -0.0389 | 4.271 | 4.368 | 16.0389 | 1004.45 | 991.891 | 911.889 | 1350.86 | 0 | К206852 | 3 | 1300 | 10 | 174.81 | 93.31% | 0.198 | 3.012 | 0.071 | 3.013 | 0.013
10 | 2020-09-14 04:27 | 26.8 | 93.71% | 20.2713 | 20.3414 | -0.031 | 4.2713 | 4.3414 | 16.031 | 1006.9 | 991.346 | 911.346 | 1352.51 | 0 | К206852 | 3 | 1300 | 10 | 175.78 | 93.83% | 0.198 | 3.053 | 0.115 | 3.047 | 0.047
10 | 2020-09-14 04:27 | 26.9 | 94.06% | 20.2623 | 20.3372 | -0.0083 | 4.2623 | 4.3372 | 16.0083 | 998.22 | 1004.99 | 924.987 | 1353.35 | 0 | К206852 | 3 | 1300 | 10 | 176.35 | 94.13% | 0.198 | 3.073 | 0.137 | 3.066 | 0.066
10 | 2020-09-14 04:27 | 27 | 94.41% | 20.1909 | 20.3431 | -0.0018 | 4.1909 | 4.3431 | 16.0018 | 990.333 | 1015.38 | 935.376 | 1352.03 | 0 | К206852 | 3 | 1300 | 10 | 176.94 | 94.45% | 0.198 | 3.067 | 0.126 | 3.057 | 0.057
10 | 2020-09-14 04:27 | 27.1 | 94.76% | 20.2585 | 20.4264 | -0.0157 | 4.2585 | 4.4264 | 16.0157 | 1000.27 | 1022.81 | 942.811 | 1350.93 | 0 | К206852 | 3 | 1300 | 10 | 177.33 | 94.66% | 0.198 | 3.06 | 0.106 | 3.047 | 0.047
10 | 2020-09-14 04:27 | 27.2 | 95.1% | 20.4087 | 20.4889 | -0.0171 | 4.4087 | 4.4889 | 16.0171 | 1007.78 | 1025.57 | 945.571 | 1351.04 | 0 | К206852 | 3 | 1300 | 10 | 178.28 | 95.16% | 0.198 | 3.037 | 0.086 | 3.027 | 0.027
10 | 2020-09-14 04:27 | 27.3 | 95.45% | 20.4327 | 20.5349 | -0.0131 | 4.4327 | 4.5349 | 16.0131 | 1015.52 | 1027.4 | 947.399 | 1352.43 | 0 | К206852 | 3 | 1300 | 10 | 178.87 | 95.48% | 0.198 | 3.034 | 0.08 | 3.028 | 0.028
10 | 2020-09-14 04:27 | 27.4 | 95.8% | 20.3496 | 20.5431 | -0.011 | 4.3496 | 4.5431 | 16.011 | 1022.69 | 1027.03 | 947.034 | 1354.83 | 0 | К206852 | 3 | 1300 | 10 | 179.83 | 95.99% | 0.198 | 3.062 | 0.077 | 3.054 | 0.054
10 | 2020-09-14 04:27 | 27.5 | 96.15% | 20.316 | 20.4556 | -0.0134 | 4.316 | 4.4556 | 16.0134 | 1025.2 | 1016.67 | 936.673 | 1357.35 | 0 | К206852 | 3 | 1300 | 10 | 180.41 | 96.3% | 0.198 | 3.079 | 0.074 | 3.071 | 0.071
10 | 2020-09-14 04:27 | 27.6 | 96.5% | 20.316 | 20.3291 | -0.01 | 4.316 | 4.3291 | 16.01 | 1012.14 | 1001.98 | 921.986 | 1358.99 | 0 | К206852 | 3 | 1300 | 10 | 180.8 | 96.51% | 0.198 | 3.086 | 0.075 | 3.083 | 0.083
10 | 2020-09-14 04:27 | 27.7 | 96.85% | 20.3314 | 20.3675 | -0.0035 | 4.3314 | 4.3675 | 16.0035 | 996.807 | 991.081 | 911.077 | 1359.48 | 0 | К206852 | 3 | 1300 | 10 | 181.37 | 96.81% | 0.198 | 3.097 | 0.076 | 3.098 | 0.098
10 | 2020-09-14 04:27 | 27.8 | 97.2% | 20.2705 | 20.4222 | -0.0009 | 4.2705 | 4.4222 | 16.0009 | 1014.51 | 998.139 | 918.14 | 1359.25 | 0 | К206852 | 3 | 1300 | 10 | 182.33 | 97.33% | 0.198 | 3.129 | 0.119 | 3.134 | 0.134
10 | 2020-09-14 04:27 | 27.9 | 97.55% | 20.1592 | 20.3304 | -0.0034 | 4.1592 | 4.3304 | 16.0034 | 1022.18 | 1012.55 | 932.547 | 1358.98 | 0 | К206852 | 3 | 1300 | 10 | 182.91 | 97.64% | 0.198 | 3.142 | 0.143 | 3.147 | 0.147
10 | 2020-09-14 04:27 | 28 | 97.9% | 20.1804 | 20.2836 | -0.0076 | 4.1804 | 4.2836 | 16.0076 | 1028.53 | 1018.71 | 938.707 | 1358.45 | 0 | К206852 | 3 | 1300 | 10 | 183.3 | 97.84% | 0.198 | 3.156 | 0.143 | 3.164 | 0.164
10 | 2020-09-14 04:27 | 28.1 | 98.25% | 20.1999 | 20.257 | -0.0093 | 4.1999 | 4.257 | 16.0093 | 1029.19 | 1009.24 | 929.244 | 1358.5 | 0 | К206852 | 3 | 1300 | 10 | 183.87 | 98.15% | 0.1782 | 3.183 | 0.14 | 3.199 | 0.199
10 | 2020-09-14 04:27 | 28.2 | 98.6% | 20.1937 | 20.2515 | -0.0081 | 4.1937 | 4.2515 | 16.0081 | 1032.06 | 1010.94 | 930.941 | 1363.02 | 0 | К206852 | 3 | 1300 | 10 | 184.84 | 98.67% | 0.1782 | 3.234 | 0.149 | 3.252 | 0.252
10 | 2020-09-14 04:27 | 28.3 | 98.95% | 20.1497 | 20.2386 | -0.0092 | 4.1497 | 4.2386 | 16.0092 | 1035.64 | 1021.18 | 941.17 | 1370.77 | 0 | К206852 | 3 | 1300 | 10 | 185.41 | 98.97% | 0.1782 | 3.256 | 0.148 | 3.277 | 0.277
10 | 2020-09-14 04:27 | 28.4 | 99.3% | 20.0863 | 20.1791 | -0.0105 | 4.0863 | 4.1791 | 16.0105 | 1039.32 | 1026.93 | 946.925 | 1379.47 | 0 | К206852 | 3 | 1300 | 10 | 185.8 | 99.18% | 0.1782 | 3.275 | 0.142 | 3.294 | 0.294
10 | 2020-09-14 04:27 | 28.5 | 99.65% | 20.0914 | 20.1614 | -0.0124 | 4.0914 | 4.1614 | 16.0124 | 1039.82 | 1028.15 | 948.148 | 1393.42 | 0 | К206852 | 3 | 1300 | 10 | 186.77 | 99.7% | 0.1782 | 3.31 | 0.123 | 3.325 | 0.325
10 | 2020-09-14 04:27 | 28.6 | 100% | 20.161 | 20.1865 | -0.0096 | 4.161 | 4.1865 | 16.0096 | 1034.19 | 1028.09 | 948.097 | 1403.23 | 0 | К206852 | 3 | 1300 | 10 | 187.34 | 100% | 0.1782 | 3.316 | 0.113 | 3.34 | 0.34
11 | 2020-09-14 04:38 | 0.5 | 1.724% | 19.8474 | 20.2403 | -0.0008 | 3.8474 | 4.2403 | 16.0008 | 1002.77 | 1017.61 | 937.61 | 1904.22 | 0 | К206852 | 3 | 1300 | 11 | 3.39 | 1.814% | 0.1782 | 3.097 | 0.161 | 3.108 | 0.108
11 | 2020-09-14 04:38 | 0.6 | 2.069% | 19.923 | 20.2573 | 0.0022 | 3.923 | 4.2573 | 15.9978 | 1024.79 | 1036.51 | 956.514 | 1904.88 | 0 | К206852 | 3 | 1300 | 11 | 3.78 | 2.023% | 0.1782 | 3.123 | 0.155 | 3.132 | 0.132
11 | 2020-09-14 04:38 | 0.7 | 2.414% | 19.9255 | 20.2532 | 0.0016 | 3.9255 | 4.2532 | 15.9984 | 1039.86 | 1049.14 | 969.132 | 1903.33 | 0 | К206852 | 3 | 1300 | 11 | 4.35 | 2.328% | 0.1782 | 3.14 | 0.144 | 3.145 | 0.145
11 | 2020-09-14 04:38 | 0.8 | 2.759% | 19.9245 | 20.2452 | 0.001 | 3.9245 | 4.2452 | 15.999 | 1051.06 | 1056.59 | 976.595 | 1901.03 | 0 | К206852 | 3 | 1300 | 11 | 5.3 | 2.836% | 0.198 | 3.156 | 0.089 | 3.162 | 0.162
11 | 2020-09-14 04:38 | 0.9 | 3.103% | 19.9233 | 20.2403 | 0.0004 | 3.9233 | 4.2403 | 15.9996 | 1057.41 | 1058.57 | 978.564 | 1723.17 | 0 | К206852 | 3 | 1300 | 11 | 5.89 | 3.152% | 0.198 | 3.137 | 0.124 | 3.144 | 0.144
11 | 2020-09-14 04:38 | 1 | 3.448% | 19.9245 | 20.2399 | 0.0019 | 3.9245 | 4.2399 | 15.9981 | 1061.55 | 1057.47 | 977.475 | 1372.37 | 0 | К206852 | 3 | 1300 | 11 | 6.28 | 3.361% | 0.198 | 3.115 | 0.113 | 3.121 | 0.121
11 | 2020-09-14 04:38 | 1.1 | 3.793% | 19.9322 | 20.2528 | 0.001 | 3.9322 | 4.2528 | 15.999 | 1061.69 | 1055.33 | 975.337 | 1368.79 | 0 | К206852 | 3 | 1300 | 11 | 6.85 | 3.666% | 0.198 | 3.094 | 0.131 | 3.096 | 0.096
11 | 2020-09-14 04:38 | 1.2 | 4.138% | 19.9551 | 20.2746 | -0.0018 | 3.9551 | 4.2746 | 16.0018 | 1062.26 | 1054.64 | 974.64 | 1366.42 | 0 | К206852 | 3 | 1300 | 11 | 7.82 | 4.185% | 0.198 | 3.035 | 0.162 | 3.043 | 0.043
11 | 2020-09-14 04:38 | 1.3 | 4.483% | 19.9681 | 20.3016 | -0.0027 | 3.9681 | 4.3016 | 16.0027 | 1060.2 | 1051.24 | 971.237 | 1364.79 | 0 | К206852 | 3 | 1300 | 11 | 8.39 | 4.49% | 0.198 | 3.009 | 0.147 | 3.016 | 0.016
11 | 2020-09-14 04:38 | 1.4 | 4.828% | 19.9724 | 20.3145 | -0.0033 | 3.9724 | 4.3145 | 16.0033 | 1058.03 | 1048.38 | 968.375 | 1363.71 | 0 | К206852 | 3 | 1300 | 11 | 8.78 | 4.699% | 0.198 | 2.991 | 0.121 | 2.995 | 0.005
11 | 2020-09-14 04:38 | 1.5 | 5.172% | 19.9736 | 20.3118 | -0.0086 | 3.9736 | 4.3118 | 16.0086 | 1056.33 | 1047.34 | 967.333 | 1363.44 | 0 | К206852 | 3 | 1300 | 11 | 9.93 | 5.314% | 0.198 | 2.942 | 0.085 | 2.944 | 0.056
11 | 2020-09-14 04:38 | 1.6 | 5.517% | 19.9835 | 20.3079 | -0.024 | 3.9835 | 4.3079 | 16.024 | 1051.03 | 1042.59 | 962.59 | 1362.06 | 0 | К206852 | 3 | 1300 | 11 | 10.32 | 5.523% | 0.198 | 2.932 | 0.093 | 2.935 | 0.065
11 | 2020-09-14 04:38 | 1.7 | 5.862% | 19.9986 | 20.3116 | -0.0258 | 3.9986 | 4.3116 | 16.0258 | 1049.41 | 1039 | 958.997 | 1360.74 | 0 | К206852 | 3 | 1300 | 11 | 10.91 | 5.839% | 0.198 | 2.935 | 0.089 | 2.933 | 0.067
11 | 2020-09-14 04:38 | 1.8 | 6.207% | 20.0026 | 20.3187 | -0.0157 | 4.0026 | 4.3187 | 16.0157 | 1047.71 | 1036.8 | 956.798 | 1360.25 | 0 | К206852 | 3 | 1300 | 11 | 11.86 | 6.347% | 0.198 | 2.964 | 0.083 | 2.961 | 0.039
11 | 2020-09-14 04:38 | 1.9 | 6.552% | 19.994 | 20.3216 | -0.0129 | 3.994 | 4.3216 | 16.0129 | 1046.67 | 1036.88 | 956.879 | 1359.65 | 0 | К206852 | 3 | 1300 | 11 | 12.43 | 6.652% | 0.2178 | 2.95 | 0.084 | 2.944 | 0.056
11 | 2020-09-14 04:38 | 2 | 6.897% | 19.9829 | 20.3388 | -0.0138 | 3.9829 | 4.3388 | 16.0138 | 1047.12 | 1038.38 | 958.381 | 1359.18 | 0 | К206852 | 3 | 1300 | 11 | 12.82 | 6.861% | 0.198 | 2.938 | 0.103 | 2.941 | 0.059
11 | 2020-09-14 04:38 | 2.1 | 7.241% | 20.002 | 20.3629 | -0.0101 | 4.002 | 4.3629 | 16.0101 | 1043.9 | 1038.83 | 958.835 | 1357.05 | 0 | К206852 | 3 | 1300 | 11 | 13.41 | 7.176% | 0.198 | 2.929 | 0.09 | 2.938 | 0.062
11 | 2020-09-14 04:38 | 2.2 | 7.586% | 20.0452 | 20.3739 | -0.0039 | 4.0452 | 4.3739 | 16.0039 | 1042.61 | 1035.95 | 955.952 | 1353.77 | 0 | К206852 | 3 | 1300 | 11 | 14.36 | 7.685% | 0.198 | 2.924 | 0.089 | 2.938 | 0.062
11 | 2020-09-14 04:38 | 2.3 | 7.931% | 20.0588 | 20.3796 | -0.0024 | 4.0588 | 4.3796 | 16.0024 | 1039.29 | 1032.62 | 952.617 | 1351.62 | 0 | К206852 | 3 | 1300 | 11 | 14.95 | 8.001% | 0.198 | 2.917 | 0.086 | 2.93 | 0.07
11 | 2020-09-14 04:38 | 2.4 | 8.276% | 20.0675 | 20.3849 | -0.0024 | 4.0675 | 4.3849 | 16.0024 | 1036.25 | 1033.17 | 953.178 | 1350.57 | 0 | К206852 | 3 | 1300 | 11 | 15.34 | 8.209% | 0.198 | 2.923 | 0.106 | 2.933 | 0.067
11 | 2020-09-14 04:38 | 2.5 | 8.621% | 20.0712 | 20.3898 | 0.0001 | 4.0712 | 4.3898 | 15.9999 | 1034.34 | 1035.1 | 955.1 | 1350.45 | 0 | К206852 | 3 | 1300 | 11 | 16.29 | 8.718% | 0.198 | 2.93 | 0.095 | 2.939 | 0.061
11 | 2020-09-14 04:38 | 2.6 | 8.966% | 20.0641 | 20.3949 | -0.0012 | 4.0641 | 4.3949 | 16.0012 | 1035.38 | 1036.75 | 956.744 | 1350.48 | 0 | К206852 | 3 | 1300 | 11 | 16.88 | 9.034% | 0.198 | 2.929 | 0.084 | 2.933 | 0.067
11 | 2020-09-14 04:38 | 2.7 | 9.31% | 20.065 | 20.4215 | -0.0098 | 4.065 | 4.4215 | 16.0098 | 1033.87 | 1038.08 | 958.077 | 1349.48 | 0 | К206852 | 3 | 1300 | 11 | 17.27 | 9.242% | 0.198 | 2.931 | 0.085 | 2.931 | 0.069
11 | 2020-09-14 04:38 | 2.8 | 9.655% | 20.0798 | 20.5293 | -0.012 | 4.0798 | 4.5293 | 16.012 | 1033.3 | 1039.47 | 959.471 | 1349.01 | 0 | К206852 | 3 | 1300 | 11 | 17.84 | 9.547% | 0.2178 | 2.928 | 0.081 | 2.923 | 0.077
11 | 2020-09-14 04:38 | 2.9 | 10% | 20.0989 | 20.601 | -0.0123 | 4.0989 | 4.601 | 16.0123 | 1033.66 | 1040.36 | 960.357 | 1357.42 | 0 | К206852 | 3 | 1300 | 11 | 18.79 | 10.06% | 0.198 | 2.892 | 0.078 | 2.877 | 0.123
11 | 2020-09-14 04:38 | 3 | 10.34% | 20.1079 | 20.5283 | -0.0169 | 4.1079 | 4.5283 | 16.0169 | 1034.41 | 1039.2 | 959.2 | 1342.91 | 0 | К206852 | 3 | 1300 | 11 | 19.38 | 10.37% | 0.198 | 2.888 | 0.064 | 2.879 | 0.121
11 | 2020-09-14 04:38 | 3.1 | 10.69% | 20.0992 | 20.4513 | -0.0172 | 4.0992 | 4.4513 | 16.0172 | 1034.75 | 1038.61 | 958.611 | 1341.02 | 0 | К206852 | 3 | 1300 | 11 | 19.77 | 10.58% | 0.198 | 2.887 | 0.06 | 2.882 | 0.118
11 | 2020-09-14 04:38 | 3.2 | 11.03% | 20.0931 | 20.3947 | -0.0135 | 4.0931 | 4.3947 | 16.0135 | 1032.25 | 1038.46 | 958.463 | 1341.32 | 0 | К206852 | 3 | 1300 | 11 | 20.34 | 10.89% | 0.198 | 2.886 | 0.098 | 2.88 | 0.12
11 | 2020-09-14 04:38 | 3.3 | 11.38% | 20.1094 | 20.3915 | -0.0092 | 4.1094 | 4.3915 | 16.0092 | 1032.54 | 1038.97 | 958.97 | 1341.49 | 0 | К206852 | 3 | 1300 | 11 | 21.31 | 11.4% | 0.1782 | 2.888 | 0.1 | 2.889 | 0.111
11 | 2020-09-14 04:38 | 3.4 | 11.72% | 20.1236 | 20.3994 | -0.0095 | 4.1236 | 4.3994 | 16.0095 | 1031.12 | 1038.38 | 958.375 | 1341.66 | 0 | К206852 | 3 | 1300 | 11 | 21.88 | 11.71% | 0.1782 | 2.897 | 0.07 | 2.9 | 0.1
11 | 2020-09-14 04:38 | 3.5 | 12.07% | 20.1218 | 20.4082 | -0.0107 | 4.1218 | 4.4082 | 16.0107 | 1030.65 | 1038.66 | 958.659 | 1341.54 | 0 | К206852 | 3 | 1300 | 11 | 22.85 | 12.23% | 0.1782 | 2.886 | 0.128 | 2.875 | 0.125
11 | 2020-09-14 04:38 | 3.6 | 12.41% | 20.1088 | 20.408 | -0.0055 | 4.1088 | 4.408 | 16.0055 | 1032.43 | 1038.21 | 958.206 | 1340.88 | 0 | К206852 | 3 | 1300 | 11 | 23.42 | 12.53% | 0.198 | 2.894 | 0.088 | 2.886 | 0.114
11 | 2020-09-14 04:38 | 3.7 | 12.76% | 20.0872 | 20.4041 | 0.0032 | 4.0872 | 4.4041 | 15.9968 | 1034.87 | 1038.42 | 958.422 | 1340.75 | 0 | К206852 | 3 | 1300 | 11 | 23.81 | 12.74% | 0.2178 | 2.9 | 0.059 | 2.898 | 0.102
11 | 2020-09-14 04:38 | 3.8 | 13.1% | 20.0872 | 20.4039 | 0.0022 | 4.0872 | 4.4039 | 15.9978 | 1037.03 | 1038 | 957.996 | 1340.83 | 0 | К206852 | 3 | 1300 | 11 | 24.4 | 13.06% | 0.2178 | 2.891 | 0.058 | 2.893 | 0.107
11 | 2020-09-14 04:38 | 3.9 | 13.45% | 20.0931 | 20.4084 | -0.0012 | 4.0931 | 4.4084 | 16.0012 | 1038.12 | 1037.87 | 957.867 | 1340.56 | 0 | К206852 | 3 | 1300 | 11 | 25.35 | 13.57% | 0.1782 | 2.886 | 0.099 | 2.895 | 0.105
11 | 2020-09-14 04:38 | 4 | 13.79% | 20.1033 | 20.4395 | -0.0101 | 4.1033 | 4.4395 | 16.0101 | 1038.38 | 1037.26 | 957.265 | 1339.76 | 0 | К206852 | 3 | 1300 | 11 | 25.92 | 13.87% | 0.1584 | 2.902 | 0.099 | 2.905 | 0.095
11 | 2020-09-14 04:38 | 4.1 | 14.14% | 20.1067 | 20.4611 | -0.0123 | 4.1067 | 4.4611 | 16.0123 | 1039.03 | 1036.92 | 956.92 | 1339.75 | 0 | К206852 | 3 | 1300 | 11 | 26.31 | 14.08% | 0.1584 | 2.891 | 0.096 | 2.887 | 0.113
11 | 2020-09-14 04:38 | 4.2 | 14.48% | 20.1134 | 20.456 | -0.0132 | 4.1134 | 4.456 | 16.0132 | 1041.01 | 1037.04 | 957.035 | 1340.3 | 0 | К206852 | 3 | 1300 | 11 | 26.9 | 14.4% | 0.198 | 2.881 | 0.08 | 2.874 | 0.126
11 | 2020-09-14 04:38 | 4.3 | 14.83% | 20.1205 | 20.4487 | -0.0144 | 4.1205 | 4.4487 | 16.0144 | 1040.32 | 1037.38 | 957.38 | 1340.91 | 0 | К206852 | 3 | 1300 | 11 | 27.85 | 14.9% | 0.198 | 2.858 | 0.098 | 2.859 | 0.141
11 | 2020-09-14 04:38 | 4.4 | 15.17% | 20.1295 | 20.4433 | -0.0172 | 4.1295 | 4.4433 | 16.0172 | 1035.82 | 1036.47 | 956.473 | 1341.25 | 0 | К206852 | 3 | 1300 | 11 | 28.44 | 15.22% | 0.198 | 2.862 | 0.119 | 2.861 | 0.139
11 | 2020-09-14 04:38 | 4.5 | 15.52% | 20.1162 | 20.4346 | -0.0234 | 4.1162 | 4.4346 | 16.0234 | 1033.41 | 1036.44 | 956.44 | 1341.01 | 0 | К206852 | 3 | 1300 | 11 | 28.83 | 15.43% | 0.1782 | 2.87 | 0.107 | 2.876 | 0.124
11 | 2020-09-14 04:38 | 4.6 | 15.86% | 20.0681 | 20.4019 | -0.0255 | 4.0681 | 4.4019 | 16.0255 | 1032.52 | 1038.12 | 958.118 | 1339.98 | 0 | К206852 | 3 | 1300 | 11 | 29.78 | 15.94% | 0.1782 | 2.911 | 0.078 | 2.915 | 0.085
11 | 2020-09-14 04:38 | 4.7 | 16.21% | 20.0671 | 20.3919 | -0.024 | 4.0671 | 4.3919 | 16.024 | 1032.99 | 1038.41 | 958.409 | 1339.89 | 0 | К206852 | 3 | 1300 | 11 | 30.37 | 16.25% | 0.2178 | 2.909 | 0.06 | 2.906 | 0.094
11 | 2020-09-14 04:38 | 4.8 | 16.55% | 20.0647 | 20.3763 | -0.02 | 4.0647 | 4.3763 | 16.02 | 1035.76 | 1038.71 | 958.72 | 1339.29 | 0 | К206852 | 3 | 1300 | 11 | 30.76 | 16.46% | 0.198 | 2.897 | 0.065 | 2.896 | 0.104
11 | 2020-09-14 04:38 | 4.9 | 16.9% | 20.0631 | 20.3743 | -0.0194 | 4.0631 | 4.3743 | 16.0194 | 1037.28 | 1039.01 | 959.011 | 1338.94 | 0 | К206852 | 3 | 1300 | 11 | 31.9 | 17.07% | 0.198 | 2.886 | 0.065 | 2.89 | 0.11
11 | 2020-09-14 04:38 | 5 | 17.24% | 20.0665 | 20.3761 | -0.0163 | 4.0665 | 4.3761 | 16.0163 | 1040.51 | 1037.34 | 957.333 | 1339.09 | 0 | К206852 | 3 | 1300 | 11 | 32.28 | 17.27% | 0.198 | 2.887 | 0.078 | 2.887 | 0.113
11 | 2020-09-14 04:38 | 5.1 | 17.59% | 20.065 | 20.3727 | -0.0055 | 4.065 | 4.3727 | 16.0055 | 1041.99 | 1036.12 | 956.122 | 1339.4 | 0 | К206852 | 3 | 1300 | 11 | 32.87 | 17.59% | 0.198 | 2.885 | 0.084 | 2.876 | 0.124
11 | 2020-09-14 04:38 | 5.2 | 17.93% | 20.0613 | 20.3716 | -0.0055 | 4.0613 | 4.3716 | 16.0055 | 1040.74 | 1036.23 | 956.23 | 1339.6 | 0 | К206852 | 3 | 1300 | 11 | 33.26 | 17.8% | 0.1782 | 2.891 | 0.106 | 2.877 | 0.123
11 | 2020-09-14 04:38 | 5.3 | 18.28% | 20.0529 | 20.3672 | -0.0036 | 4.0529 | 4.3672 | 16.0036 | 1039.91 | 1036.79 | 956.791 | 1340.18 | 0 | К206852 | 3 | 1300 | 11 | 34.42 | 18.42% | 0.1584 | 2.895 | 0.098 | 2.872 | 0.128
11 | 2020-09-14 04:38 | 5.4 | 18.62% | 20.0514 | 20.3608 | 0.001 | 4.0514 | 4.3608 | 15.999 | 1039.26 | 1035.88 | 955.878 | 1340.55 | 0 | К206852 | 3 | 1300 | 11 | 34.8 | 18.62% | 0.1584 | 2.894 | 0.102 | 2.874 | 0.126
11 | 2020-09-14 04:38 | 5.5 | 18.97% | 20.0517 | 20.3573 | -0.0092 | 4.0517 | 4.3573 | 16.0092 | 1038.26 | 1035.13 | 955.134 | 1340.55 | 0 | К206852 | 3 | 1300 | 11 | 35.37 | 18.93% | 0.1782 | 2.898 | 0.115 | 2.879 | 0.121
11 | 2020-09-14 04:38 | 5.6 | 19.31% | 20.0242 | 20.3567 | -0.0178 | 4.0242 | 4.3567 | 16.0178 | 1038.11 | 1034 | 953.997 | 1340.36 | 0 | К206852 | 3 | 1300 | 11 | 35.76 | 19.14% | 0.198 | 2.921 | 0.087 | 2.91 | 0.09
11 | 2020-09-14 04:38 | 5.7 | 19.66% | 19.9372 | 20.3533 | -0.0098 | 3.9372 | 4.3533 | 16.0098 | 1038.69 | 1033.81 | 953.808 | 1340.35 | 0 | К206852 | 3 | 1300 | 11 | 36.92 | 19.76% | 0.2178 | 2.892 | 0.078 | 2.878 | 0.122
11 | 2020-09-14 04:38 | 5.8 | 20% | 19.9227 | 20.3367 | -0.0046 | 3.9227 | 4.3367 | 16.0046 | 1039.59 | 1034.58 | 954.579 | 1340.34 | 0 | К206852 | 3 | 1300 | 11 | 37.3 | 19.96% | 0.198 | 2.881 | 0.09 | 2.883 | 0.117
11 | 2020-09-14 04:38 | 5.9 | 20.34% | 19.9319 | 20.3175 | -0.0092 | 3.9319 | 4.3175 | 16.0092 | 1039.76 | 1035.38 | 955.377 | 1340.05 | 0 | К206852 | 3 | 1300 | 11 | 37.89 | 20.28% | 0.1782 | 2.878 | 0.109 | 2.891 | 0.109
11 | 2020-09-14 04:38 | 6 | 20.69% | 19.9366 | 20.313 | -0.0138 | 3.9366 | 4.313 | 16.0138 | 1040.55 | 1036.05 | 956.054 | 1339.44 | 0 | К206852 | 3 | 1300 | 11 | 38.84 | 20.79% | 0.1584 | 2.883 | 0.102 | 2.88 | 0.12
11 | 2020-09-14 04:38 | 6.1 | 21.03% | 19.9387 | 20.313 | -0.0144 | 3.9387 | 4.313 | 16.0144 | 1041.82 | 1037.28 | 957.279 | 1339 | 0 | К206852 | 3 | 1300 | 11 | 39.42 | 21.1% | 0.1386 | 2.881 | 0.117 | 2.877 | 0.123
11 | 2020-09-14 04:38 | 6.2 | 21.38% | 19.9628 | 20.3147 | -0.0067 | 3.9628 | 4.3147 | 16.0067 | 1042.74 | 1038.32 | 958.314 | 1339.09 | 0 | К206852 | 3 | 1300 | 11 | 39.8 | 21.3% | 0.1386 | 2.889 | 0.104 | 2.883 | 0.117
11 | 2020-09-14 04:38 | 6.3 | 21.72% | 19.9813 | 20.3208 | 0.0063 | 3.9813 | 4.3208 | 15.9937 | 1042.67 | 1037.31 | 957.312 | 1339.56 | 0 | К206852 | 3 | 1300 | 11 | 40.77 | 21.82% | 0.2178 | 2.91 | 0.063 | 2.913 | 0.087
11 | 2020-09-14 04:38 | 6.4 | 22.07% | 19.9745 | 20.3214 | 0.0078 | 3.9745 | 4.3214 | 15.9922 | 1041.36 | 1035.33 | 955.33 | 1340.13 | 0 | К206852 | 3 | 1300 | 11 | 41.35 | 22.13% | 0.2178 | 2.9 | 0.068 | 2.898 | 0.102
11 | 2020-09-14 04:38 | 6.5 | 22.41% | 19.9798 | 20.3185 | 0.0112 | 3.9798 | 4.3185 | 15.9888 | 1041.4 | 1035.93 | 955.932 | 1340.89 | 0 | К206852 | 3 | 1300 | 11 | 41.93 | 22.44% | 0.1782 | 2.913 | 0.129 | 2.916 | 0.084
11 | 2020-09-14 04:38 | 6.6 | 22.76% | 19.9943 | 20.3169 | 0.0124 | 3.9943 | 4.3169 | 15.9876 | 1042.74 | 1035.97 | 955.966 | 1341.47 | 0 | К206852 | 3 | 1300 | 11 | 42.32 | 22.65% | 0.1782 | 2.915 | 0.079 | 2.915 | 0.085
11 | 2020-09-14 04:38 | 6.7 | 23.1% | 20.0026 | 20.3145 | 0.0081 | 4.0026 | 4.3145 | 15.9919 | 1042.71 | 1035.69 | 955.689 | 1341.26 | 0 | К206852 | 3 | 1300 | 11 | 43.28 | 23.16% | 0.1782 | 2.891 | 0.062 | 2.881 | 0.119
11 | 2020-09-14 04:38 | 6.8 | 23.45% | 20.019 | 20.3081 | 0.0025 | 4.019 | 4.3081 | 15.9975 | 1041.54 | 1036.39 | 956.392 | 1340.56 | 0 | К206852 | 3 | 1300 | 11 | 43.86 | 23.47% | 0.1782 | 2.898 | 0.071 | 2.884 | 0.116
11 | 2020-09-14 04:38 | 6.9 | 23.79% | 20.0279 | 20.3134 | 0.0004 | 4.0279 | 4.3134 | 15.9996 | 1040.71 | 1037.16 | 957.157 | 1340.62 | 0 | К206852 | 3 | 1300 | 11 | 44.43 | 23.78% | 0.1584 | 2.907 | 0.087 | 2.883 | 0.117
11 | 2020-09-14 04:38 | 7 | 24.14% | 20.0298 | 20.3357 | 0.0013 | 4.0298 | 4.3357 | 15.9987 | 1040.9 | 1038.36 | 958.361 | 1341.56 | 0 | К206852 | 3 | 1300 | 11 | 45.39 | 24.29% | 0.1782 | 2.902 | 0.134 | 2.874 | 0.126
11 | 2020-09-14 04:38 | 7.1 | 24.48% | 20.0316 | 20.352 | 0.0007 | 4.0316 | 4.352 | 15.9993 | 1040.46 | 1039.92 | 959.924 | 1342.12 | 0 | К206852 | 3 | 1300 | 11 | 45.78 | 24.5% | 0.198 | 2.894 | 0.107 | 2.864 | 0.136
11 | 2020-09-14 04:38 | 7.2 | 24.83% | 20.0332 | 20.3504 | -0.0005 | 4.0332 | 4.3504 | 16.0005 | 1041.03 | 1040.18 | 960.181 | 1342.41 | 0 | К206852 | 3 | 1300 | 11 | 46.36 | 24.81% | 0.198 | 2.874 | 0.08 | 2.859 | 0.141
11 | 2020-09-14 04:38 | 7.3 | 25.17% | 20.0282 | 20.3439 | 0.0013 | 4.0282 | 4.3439 | 15.9987 | 1039.6 | 1039.81 | 959.816 | 1342.53 | 0 | К206852 | 3 | 1300 | 11 | 46.93 | 25.12% | 0.198 | 2.856 | 0.079 | 2.848 | 0.152
11 | 2020-09-14 04:38 | 7.4 | 25.52% | 20.0292 | 20.3571 | 0.0047 | 4.0292 | 4.3571 | 15.9953 | 1039.74 | 1039.47 | 959.471 | 1342.64 | 0 | К206852 | 3 | 1300 | 11 | 47.91 | 25.64% | 0.1584 | 2.893 | 0.07 | 2.887 | 0.113
11 | 2020-09-14 04:38 | 7.5 | 25.86% | 20.0384 | 20.3735 | 0.0081 | 4.0384 | 4.3735 | 15.9919 | 1039.67 | 1038.44 | 958.442 | 1342.85 | 0 | К206852 | 3 | 1300 | 11 | 48.29 | 25.84% | 0.1584 | 2.9 | 0.114 | 2.893 | 0.107
11 | 2020-09-14 04:38 | 7.6 | 26.21% | 20.0483 | 20.3776 | 0.0118 | 4.0483 | 4.3776 | 15.9882 | 1039.38 | 1031.72 | 951.717 | 1342.98 | 0 | К206852 | 3 | 1300 | 11 | 48.86 | 26.15% | 0.1188 | 2.909 | 0.11 | 2.907 | 0.093
11 | 2020-09-14 04:38 | 7.7 | 26.55% | 20.0585 | 20.3927 | -0.0021 | 4.0585 | 4.3927 | 16.0021 | 1039.33 | 1032.8 | 952.8 | 1342.93 | 0 | К206852 | 3 | 1300 | 11 | 49.45 | 26.46% | 0.099 | 2.92 | 0.088 | 2.914 | 0.086
11 | 2020-09-14 04:38 | 7.8 | 26.9% | 20.0637 | 20.4052 | -0.0157 | 4.0637 | 4.4052 | 16.0157 | 1038.93 | 1035.19 | 955.195 | 1342.76 | 0 | К206852 | 3 | 1300 | 11 | 50.41 | 26.98% | 0.1386 | 2.925 | 0.087 | 2.916 | 0.084
11 | 2020-09-14 04:38 | 7.9 | 27.24% | 20.0637 | 20.4086 | -0.0132 | 4.0637 | 4.4086 | 16.0132 | 1037.9 | 1036.04 | 956.04 | 1342.7 | 0 | К206852 | 3 | 1300 | 11 | 50.79 | 27.18% | 0.1782 | 2.94 | 0.077 | 2.936 | 0.064
11 | 2020-09-14 04:38 | 8 | 27.59% | 20.0597 | 20.3855 | -0.0092 | 4.0597 | 4.3855 | 16.0092 | 1038.83 | 1036.19 | 956.189 | 1342.52 | 0 | К206852 | 3 | 1300 | 11 | 51.36 | 27.49% | 0.198 | 2.922 | 0.081 | 2.924 | 0.076
11 | 2020-09-14 04:38 | 8.1 | 27.93% | 20.0573 | 20.361 | -0.0055 | 4.0573 | 4.361 | 16.0055 | 1040.39 | 1036.07 | 956.074 | 1342.72 | 0 | К206852 | 3 | 1300 | 11 | 52.34 | 28.01% | 0.1584 | 2.932 | 0.084 | 2.935 | 0.065
11 | 2020-09-14 04:38 | 8.2 | 28.28% | 20.0517 | 20.3531 | -0.007 | 4.0517 | 4.3531 | 16.007 | 1039.9 | 1036.75 | 956.751 | 1342.75 | 0 | К206852 | 3 | 1300 | 11 | 52.91 | 28.32% | 0.099 | 2.95 | 1.051 | 2.969 | 0.031
11 | 2020-09-14 04:38 | 8.3 | 28.62% | 20.0545 | 20.3457 | -0.0092 | 4.0545 | 4.3457 | 16.0092 | 1037.72 | 1037.86 | 957.86 | 1345.28 | 0 | К206852 | 3 | 1300 | 11 | 53.29 | 28.52% | 0.0792 | 2.959 | 0.093 | 2.969 | 0.031
11 | 2020-09-14 04:38 | 8.4 | 28.97% | 20.0641 | 20.3283 | -0.0067 | 4.0641 | 4.3283 | 16.0067 | 1024.84 | 1037.13 | 957.13 | 1346.71 | 0 | К206852 | 3 | 1300 | 11 | 53.88 | 28.83% | 0.099 | 3 | 0.102 | 2.998 | 0.002
11 | 2020-09-14 04:38 | 8.5 | 29.31% | 20.0607 | 20.3187 | -0.003 | 4.0607 | 4.3187 | 16.003 | 1026.42 | 1036.92 | 956.92 | 1344.78 | 0 | К206852 | 3 | 1300 | 11 | 54.84 | 29.35% | 0.2178 | 2.988 | 0.148 | 3.036 | 0.036
11 | 2020-09-14 04:38 | 8.6 | 29.66% | 20.0591 | 20.3212 | 0.0013 | 4.0591 | 4.3212 | 15.9987 | 1030.52 | 1034.25 | 954.254 | 1345.55 | 0 | К206852 | 3 | 1300 | 11 | 55.42 | 29.66% | 0.198 | 2.953 | 0.121 | 3.004 | 0.004
11 | 2020-09-14 04:38 | 8.7 | 30% | 20.0968 | 20.3322 | 0.0044 | 4.0968 | 4.3322 | 15.9956 | 1033.56 | 1035.2 | 955.195 | 1346.72 | 0 | К206852 | 3 | 1300 | 11 | 55.81 | 29.87% | 0.1782 | 2.932 | 0.195 | 2.991 | 0.009
11 | 2020-09-14 04:38 | 8.8 | 30.34% | 20.1764 | 20.3449 | 0.0025 | 4.1764 | 4.3449 | 15.9975 | 1035.89 | 1034.91 | 954.904 | 1345.65 | 0 | К206852 | 3 | 1300 | 11 | 56.77 | 30.38% | 0.1386 | 2.92 | 0.14 | 2.971 | 0.029
11 | 2020-09-14 04:38 | 8.9 | 30.69% | 20.1706 | 20.3467 | -0.0079 | 4.1706 | 4.3467 | 16.0079 | 1037.71 | 1033.99 | 953.997 | 1346.69 | 0 | К206852 | 3 | 1300 | 11 | 57.35 | 30.69% | 0.1386 | 2.905 | 0.081 | 2.938 | 0.062
11 | 2020-09-14 04:38 | 9 | 31.03% | 20.1323 | 20.3518 | -0.0132 | 4.1323 | 4.3518 | 16.0132 | 1037.9 | 1034.25 | 954.254 | 1344.99 | 0 | К206852 | 3 | 1300 | 11 | 57.92 | 31% | 0.1584 | 2.9 | 0.072 | 2.926 | 0.074
11 | 2020-09-14 04:38 | 9.1 | 31.38% | 20.1227 | 20.3404 | -0.0107 | 4.1227 | 4.3404 | 16.0107 | 1022.95 | 1034.07 | 954.065 | 1346.74 | 0 | К206852 | 3 | 1300 | 11 | 58.31 | 31.21% | 0.198 | 2.9 | 0.053 | 2.915 | 0.085
11 | 2020-09-14 04:38 | 9.2 | 31.72% | 20.1209 | 20.3085 | -0.0095 | 4.1209 | 4.3085 | 16.0095 | 1021.34 | 1033.95 | 953.957 | 1346.8 | 0 | К206852 | 3 | 1300 | 11 | 59.27 | 31.72% | 0.198 | 2.887 | 0.086 | 2.894 | 0.106
11 | 2020-09-14 04:38 | 9.3 | 32.07% | 20.1097 | 20.3 | -0.0107 | 4.1097 | 4.3 | 16.0107 | 1028.09 | 1033.7 | 953.693 | 1346.76 | 0 | К206852 | 3 | 1300 | 11 | 59.85 | 32.03% | 0.198 | 2.906 | 0.101 | 2.908 | 0.092
11 | 2020-09-14 04:38 | 9.4 | 32.41% | 20.0952 | 20.332 | -0.0221 | 4.0952 | 4.332 | 16.0221 | 1032.43 | 1033.06 | 953.057 | 1346.74 | 0 | К206852 | 3 | 1300 | 11 | 60.81 | 32.54% | 0.1188 | 2.944 | 0.163 | 2.953 | 0.047
11 | 2020-09-14 04:38 | 9.5 | 32.76% | 20.0925 | 20.3755 | -0.0382 | 4.0925 | 4.3755 | 16.0382 | 1025.13 | 1033.2 | 953.199 | 1346.75 | 0 | К206852 | 3 | 1300 | 11 | 61.4 | 32.86% | 0.1386 | 2.926 | 0.116 | 2.932 | 0.068
11 | 2020-09-14 04:38 | 9.6 | 33.1% | 20.0529 | 20.3792 | -0.0391 | 4.0529 | 4.3792 | 16.0391 | 1016.94 | 1033.78 | 953.787 | 1345.44 | 0 | К206852 | 3 | 1300 | 11 | 61.78 | 33.06% | 0.1188 | 2.918 | 0.126 | 2.922 | 0.078
11 | 2020-09-14 04:38 | 9.7 | 33.45% | 19.998 | 20.3516 | -0.0323 | 3.998 | 4.3516 | 16.0323 | 1022.56 | 1034.17 | 954.173 | 1345.84 | 0 | К206852 | 3 | 1300 | 11 | 62.35 | 33.37% | 0.1188 | 2.906 | 0.139 | 2.905 | 0.095
11 | 2020-09-14 04:38 | 9.8 | 33.79% | 20.0335 | 20.3428 | -0.0283 | 4.0335 | 4.3428 | 16.0283 | 1029.32 | 1034.48 | 954.478 | 1346.75 | 0 | К206852 | 3 | 1300 | 11 | 62.94 | 33.68% | 0.198 | 2.919 | 0.097 | 2.915 | 0.085
11 | 2020-09-14 04:38 | 9.9 | 34.14% | 20.0931 | 20.3526 | -0.0305 | 4.0931 | 4.3526 | 16.0305 | 1032.73 | 1034.86 | 954.856 | 1346.72 | 0 | К206852 | 3 | 1300 | 11 | 63.9 | 34.2% | 0.198 | 2.885 | 0.111 | 2.877 | 0.123
11 | 2020-09-14 04:38 | 10 | 34.48% | 20.0829 | 20.3976 | -0.0317 | 4.0829 | 4.3976 | 16.0317 | 1035.04 | 1034.97 | 954.965 | 1346.7 | 0 | К206852 | 3 | 1300 | 11 | 64.28 | 34.4% | 0.198 | 2.879 | 0.122 | 2.87 | 0.13
11 | 2020-09-14 04:38 | 10.1 | 34.83% | 20.0329 | 20.4096 | -0.0295 | 4.0329 | 4.4096 | 16.0295 | 1034 | 1034.87 | 954.87 | 1346.7 | 0 | К206852 | 3 | 1300 | 11 | 64.85 | 34.71% | 0.1782 | 2.891 | 0.111 | 2.884 | 0.116
11 | 2020-09-14 04:38 | 10.2 | 35.17% | 20.0144 | 20.3951 | -0.0283 | 4.0144 | 4.3951 | 16.0283 | 1033.02 | 1034.66 | 954.667 | 1346.71 | 0 | К206852 | 3 | 1300 | 11 | 65.83 | 35.23% | 0.1188 | 2.904 | 0.13 | 2.908 | 0.092
11 | 2020-09-14 04:38 | 10.3 | 35.52% | 20.0116 | 20.3714 | -0.0289 | 4.0116 | 4.3714 | 16.0289 | 1033.05 | 1034.5 | 954.505 | 1346.97 | 0 | К206852 | 3 | 1300 | 11 | 66.4 | 35.53% | 0.1386 | 2.913 | 0.147 | 2.914 | 0.086
11 | 2020-09-14 04:38 | 10.4 | 35.86% | 20.011 | 20.3541 | -0.0286 | 4.011 | 4.3541 | 16.0286 | 1025.53 | 1034.15 | 954.153 | 1348.3 | 0 | К206852 | 3 | 1300 | 11 | 66.78 | 35.74% | 0.1584 | 2.928 | 0.122 | 2.924 | 0.076
11 | 2020-09-14 04:38 | 10.5 | 36.21% | 20.0122 | 20.3457 | -0.0286 | 4.0122 | 4.3457 | 16.0286 | 1022.18 | 1034.39 | 954.396 | 1349.37 | 0 | К206852 | 3 | 1300 | 11 | 67.76 | 36.26% | 0.2178 | 2.893 | 0.105 | 2.883 | 0.117
11 | 2020-09-14 04:38 | 10.6 | 36.55% | 20.0066 | 20.3379 | -0.0283 | 4.0066 | 4.3379 | 16.0283 | 1026.99 | 1034.36 | 954.356 | 1349.35 | 0 | К206852 | 3 | 1300 | 11 | 68.33 | 36.57% | 0.198 | 2.883 | 0.117 | 2.88 | 0.12
11 | 2020-09-14 04:38 | 10.7 | 36.9% | 19.9965 | 20.3332 | -0.0268 | 3.9965 | 4.3332 | 16.0268 | 1029.47 | 1034.36 | 954.362 | 1349.34 | 0 | К206852 | 3 | 1300 | 11 | 68.91 | 36.88% | 0.1782 | 2.896 | 0.135 | 2.899 | 0.101
11 | 2020-09-14 04:38 | 10.8 | 37.24% | 19.9832 | 20.3324 | -0.0246 | 3.9832 | 4.3324 | 16.0246 | 1030.95 | 1034.75 | 954.748 | 1348.34 | 0 | К206852 | 3 | 1300 | 11 | 69.87 | 37.39% | 0.1386 | 2.922 | 0.111 | 2.925 | 0.075
11 | 2020-09-14 04:38 | 10.9 | 37.59% | 19.9785 | 20.3267 | -0.0187 | 3.9785 | 4.3267 | 16.0187 | 1031.17 | 1035.16 | 955.161 | 1347.12 | 0 | К206852 | 3 | 1300 | 11 | 70.26 | 37.6% | 0.1188 | 2.907 | 0.153 | 2.911 | 0.089
11 | 2020-09-14 04:38 | 11 | 37.93% | 19.9863 | 20.3232 | -0.0163 | 3.9863 | 4.3232 | 16.0163 | 1033.02 | 1035.76 | 955.763 | 1346.86 | 0 | К206852 | 3 | 1300 | 11 | 70.84 | 37.91% | 0.1386 | 2.93 | 0.116 | 2.931 | 0.069
11 | 2020-09-14 04:38 | 11.1 | 38.28% | 19.985 | 20.3214 | -0.0184 | 3.985 | 4.3214 | 16.0184 | 1034.59 | 1036.21 | 956.203 | 1346.84 | 0 | К206852 | 3 | 1300 | 11 | 71.41 | 38.22% | 0.198 | 2.962 | 0.11 | 2.961 | 0.039
11 | 2020-09-14 04:38 | 11.2 | 38.62% | 19.9826 | 20.322 | -0.0178 | 3.9826 | 4.322 | 16.0178 | 1035.34 | 1036.3 | 956.304 | 1346.83 | 0 | К206852 | 3 | 1300 | 11 | 72.37 | 38.73% | 0.2178 | 2.955 | 0.147 | 2.948 | 0.052
11 | 2020-09-14 04:38 | 11.3 | 38.97% | 19.9804 | 20.301 | -0.0163 | 3.9804 | 4.301 | 16.0163 | 1035.89 | 1036.75 | 956.751 | 1346.82 | 0 | К206852 | 3 | 1300 | 11 | 72.76 | 38.94% | 0.2178 | 2.942 | 0.171 | 2.936 | 0.064
11 | 2020-09-14 04:38 | 11.4 | 39.31% | 19.9804 | 20.2857 | -0.0181 | 3.9804 | 4.2857 | 16.0181 | 1036.68 | 1037.5 | 957.495 | 1346.98 | 0 | К206852 | 3 | 1300 | 11 | 73.34 | 39.25% | 0.1782 | 2.939 | 0.164 | 2.937 | 0.063
11 | 2020-09-14 04:38 | 11.5 | 39.66% | 19.9823 | 20.2885 | -0.0184 | 3.9823 | 4.2885 | 16.0184 | 1037.81 | 1037.92 | 957.915 | 1348.02 | 0 | К206852 | 3 | 1300 | 11 | 74.3 | 39.76% | 0.1386 | 2.982 | 0.11 | 2.987 | 0.013
11 | 2020-09-14 04:38 | 11.6 | 40% | 19.9819 | 20.2914 | -0.0187 | 3.9819 | 4.2914 | 16.0187 | 1038.95 | 1038.27 | 958.273 | 1348.09 | 0 | К206852 | 3 | 1300 | 11 | 74.89 | 40.08% | 0.1188 | 2.962 | 0.136 | 2.964 | 0.036
11 | 2020-09-14 04:38 | 11.7 | 40.34% | 19.9823 | 20.2979 | -0.0184 | 3.9823 | 4.2979 | 16.0184 | 1040.09 | 1036.21 | 956.216 | 1346.96 | 0 | К206852 | 3 | 1300 | 11 | 75.27 | 40.28% | 0.1188 | 2.956 | 0.125 | 2.96 | 0.04
11 | 2020-09-14 04:38 | 11.8 | 40.69% | 19.981 | 20.303 | -0.0098 | 3.981 | 4.303 | 16.0098 | 1041.01 | 1036.58 | 956.582 | 1346.8 | 0 | К206852 | 3 | 1300 | 11 | 75.84 | 40.59% | 0.1782 | 2.999 | 0.105 | 3.003 | 0.003
11 | 2020-09-14 04:38 | 11.9 | 41.03% | 19.9616 | 20.292 | 0.0232 | 3.9616 | 4.292 | 15.9768 | 1041.72 | 1037.49 | 957.488 | 1345.4 | 0 | К206852 | 3 | 1300 | 11 | 76.82 | 41.11% | 0.198 | 2.963 | 0.109 | 2.963 | 0.037
11 | 2020-09-14 04:38 | 12 | 41.38% | 19.9446 | 20.2293 | 0.0365 | 3.9446 | 4.2293 | 15.9635 | 1042.56 | 1038.45 | 958.456 | 1344.76 | 0 | К206852 | 3 | 1300 | 11 | 77.39 | 41.42% | 0.198 | 2.961 | 0.108 | 2.964 | 0.036
11 | 2020-09-14 04:38 | 12.1 | 41.72% | 19.9279 | 20.1604 | 0.0192 | 3.9279 | 4.1604 | 15.9808 | 1043.71 | 1039.16 | 959.159 | 1345.8 | 0 | К206852 | 3 | 1300 | 11 | 77.77 | 41.62% | 0.1782 | 2.961 | 0.119 | 2.961 | 0.039
11 | 2020-09-14 04:38 | 12.2 | 42.07% | 19.9282 | 20.1804 | 0.014 | 3.9282 | 4.1804 | 15.986 | 1045.67 | 1039.82 | 959.823 | 1345.84 | 0 | К206852 | 3 | 1300 | 11 | 78.34 | 41.92% | 0.198 | 2.976 | 0.153 | 2.973 | 0.027
11 | 2020-09-14 04:38 | 12.3 | 42.41% | 19.9332 | 20.2897 | 0.0066 | 3.9332 | 4.2897 | 15.9934 | 1046.51 | 1040.49 | 960.486 | 1345.77 | 0 | К206852 | 3 | 1300 | 11 | 79.32 | 42.45% | 0.198 | 2.979 | 0.221 | 2.967 | 0.033
11 | 2020-09-14 04:38 | 12.4 | 42.76% | 19.9326 | 20.3396 | -0.0129 | 3.9326 | 4.3396 | 16.0129 | 1047.3 | 1040.46 | 960.465 | 1345.21 | 0 | К206852 | 3 | 1300 | 11 | 79.89 | 42.75% | 0.198 | 2.978 | 0.209 | 2.966 | 0.034
11 | 2020-09-14 04:38 | 12.5 | 43.1% | 19.9986 | 20.2955 | -0.0265 | 3.9986 | 4.2955 | 16.0265 | 1048.7 | 1040.59 | 960.594 | 1345.52 | 0 | К206852 | 3 | 1300 | 11 | 80.27 | 42.96% | 0.2178 | 2.982 | 0.188 | 2.967 | 0.033
11 | 2020-09-14 04:38 | 12.6 | 43.45% | 20.0529 | 20.255 | -0.0295 | 4.0529 | 4.255 | 16.0295 | 1048.35 | 1035.46 | 955.459 | 1344.81 | 0 | К206852 | 3 | 1300 | 11 | 81.43 | 43.58% | 0.2178 | 2.958 | 0.153 | 2.949 | 0.051
11 | 2020-09-14 04:38 | 12.7 | 43.79% | 20.0495 | 20.257 | -0.0209 | 4.0495 | 4.257 | 16.0209 | 1048.38 | 1029.24 | 949.241 | 1345.53 | 0 | К206852 | 3 | 1300 | 11 | 81.82 | 43.79% | 0.2178 | 2.938 | 0.132 | 2.931 | 0.069
11 | 2020-09-14 04:38 | 12.8 | 44.14% | 20.0273 | 20.2327 | -0.0116 | 4.0273 | 4.2327 | 16.0116 | 1048.68 | 1034.21 | 954.214 | 1345.11 | 0 | К206852 | 3 | 1300 | 11 | 82.41 | 44.1% | 0.198 | 2.928 | 0.127 | 2.93 | 0.07
11 | 2020-09-14 04:38 | 12.9 | 44.48% | 19.9894 | 20.1978 | -0.0098 | 3.9894 | 4.1978 | 16.0098 | 1049.63 | 1035.58 | 955.58 | 1352.43 | 0 | К206852 | 3 | 1300 | 11 | 83.36 | 44.61% | 0.1782 | 2.92 | 0.12 | 2.917 | 0.083
11 | 2020-09-14 04:38 | 13 | 44.83% | 19.9681 | 20.197 | -0.0123 | 3.9681 | 4.197 | 16.0123 | 1050.37 | 1037.47 | 957.468 | 1346.35 | 0 | К206852 | 3 | 1300 | 11 | 83.93 | 44.92% | 0.198 | 2.926 | 0.141 | 2.916 | 0.084
11 | 2020-09-14 04:38 | 13.1 | 45.17% | 19.9214 | 20.2162 | -0.0212 | 3.9214 | 4.2162 | 16.0212 | 1049.9 | 1039.24 | 959.241 | 1346.61 | 0 | К206852 | 3 | 1300 | 11 | 84.32 | 45.12% | 0.198 | 2.943 | 0.173 | 2.931 | 0.069
11 | 2020-09-14 04:38 | 13.2 | 45.52% | 19.9109 | 20.2186 | -0.0243 | 3.9109 | 4.2186 | 16.0243 | 1048.9 | 1039.32 | 959.322 | 1346.85 | 0 | К206852 | 3 | 1300 | 11 | 85.29 | 45.64% | 0.198 | 2.963 | 0.213 | 2.941 | 0.059
11 | 2020-09-14 04:38 | 13.3 | 45.86% | 19.918 | 20.2076 | -0.0243 | 3.918 | 4.2076 | 16.0243 | 1040.36 | 1039.44 | 959.444 | 1346.85 | 0 | К206852 | 3 | 1300 | 11 | 85.86 | 45.95% | 0.198 | 2.965 | 0.198 | 2.956 | 0.044
11 | 2020-09-14 04:38 | 13.4 | 46.21% | 19.9298 | 20.1935 | -0.0246 | 3.9298 | 4.1935 | 16.0246 | 1045.35 | 1040.44 | 960.438 | 1346.65 | 0 | К206852 | 3 | 1300 | 11 | 86.45 | 46.26% | 0.198 | 2.979 | 0.203 | 2.959 | 0.041
11 | 2020-09-14 04:38 | 13.5 | 46.55% | 19.9347 | 20.187 | -0.0231 | 3.9347 | 4.187 | 16.0231 | 1048.02 | 1040.95 | 960.946 | 1346.34 | 0 | К206852 | 3 | 1300 | 11 | 86.84 | 46.47% | 0.198 | 2.98 | 0.19 | 2.959 | 0.041
11 | 2020-09-14 04:38 | 13.6 | 46.9% | 19.9285 | 20.1856 | -0.0203 | 3.9285 | 4.1856 | 16.0203 | 1050.26 | 1041.14 | 961.142 | 1346.17 | 0 | К206852 | 3 | 1300 | 11 | 87.79 | 46.98% | 0.198 | 2.978 | 0.196 | 2.96 | 0.04
11 | 2020-09-14 04:38 | 13.7 | 47.24% | 19.9119 | 20.2048 | -0.0197 | 3.9119 | 4.2048 | 16.0197 | 1052.42 | 1041.2 | 961.21 | 1346.35 | 0 | К206852 | 3 | 1300 | 11 | 88.38 | 47.3% | 0.2178 | 2.966 | 0.178 | 2.943 | 0.057
11 | 2020-09-14 04:38 | 13.8 | 47.59% | 19.8937 | 20.2329 | -0.02 | 3.8937 | 4.2329 | 16.02 | 1052.52 | 1041.47 | 961.467 | 1346.3 | 0 | К206852 | 3 | 1300 | 11 | 88.77 | 47.51% | 0.198 | 2.958 | 0.156 | 2.939 | 0.061
11 | 2020-09-14 04:38 | 13.9 | 47.93% | 19.8869 | 20.2291 | -0.0265 | 3.8869 | 4.2291 | 16.0265 | 1051.59 | 1041.4 | 961.406 | 1346.27 | 0 | К206852 | 3 | 1300 | 11 | 89.34 | 47.81% | 0.198 | 2.961 | 0.151 | 2.947 | 0.053
11 | 2020-09-14 04:38 | 14 | 48.28% | 19.8884 | 20.2017 | -0.0376 | 3.8884 | 4.2017 | 16.0376 | 1051.54 | 1041.87 | 961.873 | 1348.11 | 0 | К206852 | 3 | 1300 | 11 | 90.31 | 48.33% | 0.1782 | 2.99 | 0.155 | 2.983 | 0.017
11 | 2020-09-14 04:38 | 14.1 | 48.62% | 19.8918 | 20.1896 | -0.0373 | 3.8918 | 4.1896 | 16.0373 | 1051.97 | 1042.05 | 962.055 | 1349.46 | 0 | К206852 | 3 | 1300 | 11 | 90.88 | 48.64% | 0.1782 | 2.999 | 0.188 | 2.997 | 0.003
11 | 2020-09-14 04:38 | 14.2 | 48.97% | 19.8832 | 20.1974 | -0.0333 | 3.8832 | 4.1974 | 16.0333 | 1053.04 | 1042.2 | 962.204 | 1347.35 | 0 | К206852 | 3 | 1300 | 11 | 91.27 | 48.84% | 0.198 | 2.991 | 0.181 | 2.987 | 0.013
11 | 2020-09-14 04:38 | 14.3 | 49.31% | 19.8634 | 20.2107 | -0.0243 | 3.8634 | 4.2107 | 16.0243 | 1052.84 | 1042.11 | 962.109 | 1346.01 | 0 | К206852 | 3 | 1300 | 11 | 91.84 | 49.15% | 0.198 | 2.983 | 0.157 | 2.973 | 0.027
11 | 2020-09-14 04:38 | 14.4 | 49.66% | 19.8498 | 20.2058 | 0.0072 | 3.8498 | 4.2058 | 15.9928 | 1053.1 | 1041.74 | 961.737 | 1346.55 | 0 | К206852 | 3 | 1300 | 11 | 92.81 | 49.67% | 0.198 | 2.982 | 0.124 | 2.977 | 0.023
11 | 2020-09-14 04:38 | 14.5 | 50% | 19.8443 | 20.2011 | 0.0174 | 3.8443 | 4.2011 | 15.9826 | 1052.78 | 1041.52 | 961.528 | 1347.04 | 0 | К206852 | 3 | 1300 | 11 | 93.38 | 49.97% | 0.2178 | 2.973 | 0.112 | 2.965 | 0.035
11 | 2020-09-14 04:38 | 14.6 | 50.34% | 19.8412 | 20.1913 | 0.001 | 3.8412 | 4.1913 | 15.999 | 1052.33 | 1041.57 | 961.568 | 1346.68 | 0 | К206852 | 3 | 1300 | 11 | 93.76 | 50.18% | 0.2178 | 2.96 | 0.105 | 2.954 | 0.046
11 | 2020-09-14 04:38 | 14.7 | 50.69% | 19.839 | 20.1819 | -0.0073 | 3.839 | 4.1819 | 16.0073 | 1051.06 | 1041.75 | 961.751 | 1346.81 | 0 | К206852 | 3 | 1300 | 11 | 94.92 | 50.8% | 0.2178 | 2.928 | 0.118 | 2.926 | 0.074
11 | 2020-09-14 04:38 | 14.8 | 51.03% | 19.8433 | 20.1758 | -0.0184 | 3.8433 | 4.1758 | 16.0184 | 1049.79 | 1041.65 | 961.656 | 1346.92 | 0 | К206852 | 3 | 1300 | 11 | 95.31 | 51.01% | 0.2178 | 2.935 | 0.114 | 2.932 | 0.068
11 | 2020-09-14 04:38 | 14.9 | 51.38% | 19.8532 | 20.1755 | -0.0271 | 3.8532 | 4.1755 | 16.0271 | 1049.62 | 1041.79 | 961.791 | 1346.53 | 0 | К206852 | 3 | 1300 | 11 | 95.9 | 51.32% | 0.198 | 2.95 | 0.109 | 2.944 | 0.056
11 | 2020-09-14 04:38 | 15 | 51.72% | 19.8535 | 20.1815 | -0.0286 | 3.8535 | 4.1815 | 16.0286 | 1050.83 | 1041.85 | 961.846 | 1346.35 | 0 | К206852 | 3 | 1300 | 11 | 96.85 | 51.83% | 0.198 | 2.977 | 0.143 | 2.975 | 0.025
11 | 2020-09-14 04:38 | 15.1 | 52.07% | 19.8418 | 20.1737 | -0.0286 | 3.8418 | 4.1737 | 16.0286 | 1051.35 | 1042.11 | 962.109 | 1346.15 | 0 | К206852 | 3 | 1300 | 11 | 97.42 | 52.14% | 0.2178 | 2.966 | 0.136 | 2.96 | 0.04
11 | 2020-09-14 04:38 | 15.2 | 52.41% | 19.8251 | 20.1363 | -0.0277 | 3.8251 | 4.1363 | 16.0277 | 1051.96 | 1042.28 | 962.279 | 1346.22 | 0 | К206852 | 3 | 1300 | 11 | 97.81 | 52.34% | 0.2178 | 2.953 | 0.122 | 2.952 | 0.048
11 | 2020-09-14 04:38 | 15.3 | 52.76% | 19.8248 | 20.083 | -0.0221 | 3.8248 | 4.083 | 16.0221 | 1052.3 | 1042.27 | 962.272 | 1346.67 | 0 | К206852 | 3 | 1300 | 11 | 98.4 | 52.66% | 0.2178 | 2.946 | 0.094 | 2.94 | 0.06
11 | 2020-09-14 04:38 | 15.4 | 53.1% | 19.8338 | 20.101 | -0.0178 | 3.8338 | 4.101 | 16.0178 | 1052.23 | 1042.39 | 962.387 | 1347.02 | 0 | К206852 | 3 | 1300 | 11 | 99.35 | 53.17% | 0.198 | 2.942 | 0.097 | 2.944 | 0.056
11 | 2020-09-14 04:38 | 15.5 | 53.45% | 19.8378 | 20.1132 | -0.0187 | 3.8378 | 4.1132 | 16.0187 | 1052.22 | 1042.24 | 962.238 | 1347.69 | 0 | К206852 | 3 | 1300 | 11 | 99.94 | 53.48% | 0.2178 | 2.939 | 0.085 | 2.939 | 0.061
11 | 2020-09-14 04:38 | 15.6 | 53.79% | 19.8332 | 20.1137 | -0.024 | 3.8332 | 4.1137 | 16.024 | 1053.73 | 1042.12 | 962.116 | 1347.76 | 0 | К206852 | 3 | 1300 | 11 | 100.33 | 53.69% | 0.2178 | 2.938 | 0.089 | 2.939 | 0.061
11 | 2020-09-14 04:38 | 15.7 | 54.14% | 19.8128 | 20.1425 | -0.0283 | 3.8128 | 4.1425 | 16.0283 | 1054.07 | 1042.1 | 962.103 | 1346.23 | 0 | К206852 | 3 | 1300 | 11 | 101.28 | 54.2% | 0.2178 | 2.936 | 0.084 | 2.941 | 0.059
11 | 2020-09-14 04:38 | 15.8 | 54.48% | 19.8041 | 20.1659 | -0.0345 | 3.8041 | 4.1659 | 16.0345 | 1052.47 | 1042.07 | 962.069 | 1344.88 | 0 | К206852 | 3 | 1300 | 11 | 101.87 | 54.52% | 0.198 | 2.941 | 0.091 | 2.945 | 0.055
11 | 2020-09-14 04:38 | 15.9 | 54.83% | 19.8183 | 20.1713 | -0.0382 | 3.8183 | 4.1713 | 16.0382 | 1051.98 | 1041.81 | 961.805 | 1344.38 | 0 | К206852 | 3 | 1300 | 11 | 102.26 | 54.73% | 0.198 | 2.94 | 0.096 | 2.943 | 0.057
11 | 2020-09-14 04:38 | 16 | 55.17% | 19.8433 | 20.1721 | -0.0397 | 3.8433 | 4.1721 | 16.0397 | 1052.04 | 1041.71 | 961.703 | 1344.3 | 0 | К206852 | 3 | 1300 | 11 | 102.83 | 55.03% | 0.2178 | 2.95 | 0.118 | 2.949 | 0.051
11 | 2020-09-14 04:38 | 16.1 | 55.52% | 19.86 | 20.1694 | -0.0394 | 3.86 | 4.1694 | 16.0394 | 1050.75 | 1040.73 | 960.736 | 1343.37 | 0 | К206852 | 3 | 1300 | 11 | 103.78 | 55.54% | 0.198 | 2.949 | 0.128 | 2.951 | 0.049
11 | 2020-09-14 04:38 | 16.2 | 55.86% | 19.8683 | 20.1713 | -0.0407 | 3.8683 | 4.1713 | 16.0407 | 1049.99 | 1040.01 | 960.005 | 1342.28 | 0 | К206852 | 3 | 1300 | 11 | 104.37 | 55.85% | 0.198 | 2.958 | 0.128 | 2.958 | 0.042
11 | 2020-09-14 04:38 | 16.3 | 56.21% | 19.8699 | 20.1739 | -0.0422 | 3.8699 | 4.1739 | 16.0422 | 1049.91 | 1039.95 | 959.951 | 1341.82 | 0 | К206852 | 3 | 1300 | 11 | 105.33 | 56.37% | 0.2178 | 2.973 | 0.105 | 2.969 | 0.031
11 | 2020-09-14 04:38 | 16.4 | 56.55% | 19.8813 | 20.1821 | -0.0404 | 3.8813 | 4.1821 | 16.0404 | 1049.58 | 1040.18 | 960.174 | 1341.27 | 0 | К206852 | 3 | 1300 | 11 | 105.91 | 56.68% | 0.2178 | 2.972 | 0.114 | 2.97 | 0.03
11 | 2020-09-14 04:38 | 16.5 | 56.9% | 19.9403 | 20.2164 | -0.0382 | 3.9403 | 4.2164 | 16.0382 | 1049.88 | 1040.67 | 960.675 | 1340.72 | 0 | К206852 | 3 | 1300 | 11 | 106.3 | 56.89% | 0.2178 | 2.961 | 0.106 | 2.958 | 0.042
11 | 2020-09-14 04:38 | 16.6 | 57.24% | 19.9637 | 20.2299 | -0.0342 | 3.9637 | 4.2299 | 16.0342 | 1049.53 | 1040.54 | 960.533 | 1340.37 | 0 | К206852 | 3 | 1300 | 11 | 106.87 | 57.19% | 0.2178 | 2.954 | 0.099 | 2.95 | 0.05
11 | 2020-09-14 04:38 | 16.7 | 57.59% | 19.9554 | 20.2293 | -0.0329 | 3.9554 | 4.2293 | 16.0329 | 1048.72 | 1040.28 | 960.276 | 1340.3 | 0 | К206852 | 3 | 1300 | 11 | 107.84 | 57.71% | 0.198 | 2.953 | 0.088 | 2.948 | 0.052
11 | 2020-09-14 04:38 | 16.8 | 57.93% | 19.9363 | 20.216 | -0.0373 | 3.9363 | 4.216 | 16.0373 | 1048.66 | 1040.2 | 960.208 | 1340.5 | 0 | К206852 | 3 | 1300 | 11 | 108.41 | 58.02% | 0.2178 | 2.972 | 0.091 | 2.965 | 0.035
11 | 2020-09-14 04:38 | 16.9 | 58.28% | 19.9329 | 20.2156 | -0.0413 | 3.9329 | 4.2156 | 16.0413 | 1049.03 | 1040.46 | 960.459 | 1341 | 0 | К206852 | 3 | 1300 | 11 | 108.8 | 58.23% | 0.2178 | 2.991 | 0.115 | 2.986 | 0.014
11 | 2020-09-14 04:38 | 17 | 58.62% | 19.9332 | 20.2399 | -0.0437 | 3.9332 | 4.2399 | 16.0437 | 1048.86 | 1040.42 | 960.418 | 1341.6 | 0 | К206852 | 3 | 1300 | 11 | 109.39 | 58.54% | 0.198 | 2.989 | 0.127 | 2.984 | 0.016
11 | 2020-09-14 04:38 | 17.1 | 58.97% | 19.9415 | 20.2544 | -0.0496 | 3.9415 | 4.2544 | 16.0496 | 1047.85 | 1039.72 | 959.721 | 1342.13 | 0 | К206852 | 3 | 1300 | 11 | 110.34 | 59.05% | 0.2178 | 2.964 | 0.114 | 2.963 | 0.037
11 | 2020-09-14 04:38 | 17.2 | 59.31% | 19.9511 | 20.2566 | -0.057 | 3.9511 | 4.2566 | 16.057 | 1047.26 | 1039.97 | 959.965 | 1342.2 | 0 | К206852 | 3 | 1300 | 11 | 110.91 | 59.35% | 0.2178 | 2.955 | 0.121 | 2.955 | 0.045
11 | 2020-09-14 04:38 | 17.3 | 59.66% | 19.9526 | 20.2507 | -0.0573 | 3.9526 | 4.2507 | 16.0573 | 1046.64 | 1040.2 | 960.201 | 1341.84 | 0 | К206852 | 3 | 1300 | 11 | 111.3 | 59.56% | 0.2178 | 2.952 | 0.113 | 2.949 | 0.051
11 | 2020-09-14 04:38 | 17.4 | 60% | 19.9508 | 20.2415 | -0.0524 | 3.9508 | 4.2415 | 16.0524 | 1045.57 | 1039.95 | 959.951 | 1341.69 | 0 | К206852 | 3 | 1300 | 11 | 112.27 | 60.08% | 0.2178 | 2.95 | 0.09 | 2.948 | 0.052
11 | 2020-09-14 04:38 | 17.5 | 60.34% | 19.9548 | 20.2256 | -0.0487 | 3.9548 | 4.2256 | 16.0487 | 1044.55 | 1039.83 | 959.836 | 1341.98 | 0 | К206852 | 3 | 1300 | 11 | 112.84 | 60.39% | 0.198 | 2.944 | 0.084 | 2.943 | 0.057
11 | 2020-09-14 04:38 | 17.6 | 60.69% | 19.9668 | 20.2215 | -0.0397 | 3.9668 | 4.2215 | 16.0397 | 1043.99 | 1039.95 | 959.951 | 1342.21 | 0 | К206852 | 3 | 1300 | 11 | 113.43 | 60.7% | 0.2178 | 2.95 | 0.068 | 2.947 | 0.053
11 | 2020-09-14 04:38 | 17.7 | 61.03% | 19.9146 | 20.2252 | -0.0258 | 3.9146 | 4.2252 | 16.0258 | 1043.56 | 1039.85 | 959.843 | 1341.83 | 0 | К206852 | 3 | 1300 | 11 | 113.82 | 60.91% | 0.198 | 2.96 | 0.087 | 2.96 | 0.04
11 | 2020-09-14 04:38 | 17.8 | 61.38% | 19.8622 | 20.2205 | -0.0197 | 3.8622 | 4.2205 | 16.0197 | 1043.32 | 1039.33 | 959.335 | 1341.19 | 0 | К206852 | 3 | 1300 | 11 | 114.77 | 61.42% | 0.2178 | 3.001 | 0.077 | 3.007 | 0.007
11 | 2020-09-14 04:38 | 17.9 | 61.72% | 19.8782 | 20.218 | -0.0203 | 3.8782 | 4.218 | 16.0203 | 1043.19 | 1038.73 | 958.733 | 1340.4 | 0 | К206852 | 3 | 1300 | 11 | 115.36 | 61.74% | 0.198 | 3.005 | 0.117 | 3.014 | 0.014
11 | 2020-09-14 04:38 | 18 | 62.07% | 19.8933 | 20.2244 | -0.0218 | 3.8933 | 4.2244 | 16.0218 | 1042.71 | 1038.11 | 958.104 | 1340.35 | 0 | К206852 | 3 | 1300 | 11 | 115.93 | 62.04% | 0.2178 | 2.991 | 0.11 | 2.997 | 0.003
11 | 2020-09-14 04:38 | 18.1 | 62.41% | 19.8986 | 20.2334 | -0.0221 | 3.8986 | 4.2334 | 16.0221 | 1042.1 | 1037.64 | 957.644 | 1341.57 | 0 | К206852 | 3 | 1300 | 11 | 116.9 | 62.56% | 0.198 | 2.963 | 0.104 | 2.969 | 0.031
11 | 2020-09-14 04:38 | 18.2 | 62.76% | 19.9091 | 20.2407 | -0.0237 | 3.9091 | 4.2407 | 16.0237 | 1041.96 | 1037.81 | 957.806 | 1342.23 | 0 | К206852 | 3 | 1300 | 11 | 117.27 | 62.76% | 0.198 | 2.962 | 0.1 | 2.961 | 0.039
11 | 2020-09-14 04:38 | 18.3 | 63.1% | 19.9205 | 20.2493 | -0.0305 | 3.9205 | 4.2493 | 16.0305 | 1041.57 | 1037.62 | 957.624 | 1342.08 | 0 | К206852 | 3 | 1300 | 11 | 117.86 | 63.07% | 0.198 | 2.964 | 0.098 | 2.962 | 0.038
11 | 2020-09-14 04:38 | 18.4 | 63.45% | 19.9239 | 20.2613 | -0.032 | 3.9239 | 4.2613 | 16.032 | 1041.39 | 1037.41 | 957.414 | 1342.02 | 0 | К206852 | 3 | 1300 | 11 | 118.43 | 63.38% | 0.198 | 2.966 | 0.098 | 2.963 | 0.037
11 | 2020-09-14 04:38 | 18.5 | 63.79% | 19.9221 | 20.2654 | -0.0311 | 3.9221 | 4.2654 | 16.0311 | 1041.49 | 1037.23 | 957.231 | 1341.71 | 0 | К206852 | 3 | 1300 | 11 | 119.41 | 63.9% | 0.2178 | 2.96 | 0.077 | 2.956 | 0.044
11 | 2020-09-14 04:38 | 18.6 | 64.14% | 19.9205 | 20.2695 | -0.0305 | 3.9205 | 4.2695 | 16.0305 | 1041.42 | 1036.97 | 956.974 | 1341.25 | 0 | К206852 | 3 | 1300 | 11 | 119.79 | 64.11% | 0.2178 | 2.964 | 0.069 | 2.96 | 0.04
11 | 2020-09-14 04:38 | 18.7 | 64.48% | 19.9295 | 20.2775 | -0.0317 | 3.9295 | 4.2775 | 16.0317 | 1041.5 | 1036.76 | 956.764 | 1344.19 | 0 | К206852 | 3 | 1300 | 11 | 120.36 | 64.41% | 0.2178 | 2.963 | 0.078 | 2.956 | 0.044
11 | 2020-09-14 04:38 | 18.8 | 64.83% | 19.9384 | 20.2713 | -0.0379 | 3.9384 | 4.2713 | 16.0379 | 1041.56 | 1036.5 | 956.507 | 1354.24 | 0 | К206852 | 3 | 1300 | 11 | 121.33 | 64.93% | 0.2178 | 2.981 | 0.112 | 2.97 | 0.03
11 | 2020-09-14 04:38 | 18.9 | 65.17% | 19.9307 | 20.254 | -0.0416 | 3.9307 | 4.254 | 16.0416 | 1039.48 | 1036.04 | 956.04 | 1348.12 | 0 | К206852 | 3 | 1300 | 11 | 121.91 | 65.24% | 0.2178 | 2.976 | 0.106 | 2.968 | 0.032
11 | 2020-09-14 04:38 | 19 | 65.52% | 19.9023 | 20.2231 | -0.0407 | 3.9023 | 4.2231 | 16.0407 | 1039.89 | 1035.77 | 955.777 | 1342.27 | 0 | К206852 | 3 | 1300 | 11 | 122.29 | 65.44% | 0.2178 | 2.981 | 0.115 | 2.98 | 0.02
11 | 2020-09-14 04:38 | 19.1 | 65.86% | 19.8881 | 20.1923 | -0.0366 | 3.8881 | 4.1923 | 16.0366 | 1041.83 | 1035.73 | 955.736 | 1342.24 | 0 | К206852 | 3 | 1300 | 11 | 122.88 | 65.76% | 0.198 | 2.98 | 0.131 | 2.981 | 0.019
11 | 2020-09-14 04:38 | 19.2 | 66.21% | 19.8918 | 20.1986 | -0.0302 | 3.8918 | 4.1986 | 16.0302 | 1042.8 | 1035.47 | 955.472 | 1341.65 | 0 | К206852 | 3 | 1300 | 11 | 123.83 | 66.27% | 0.2178 | 2.983 | 0.108 | 2.98 | 0.02
11 | 2020-09-14 04:38 | 19.3 | 66.55% | 19.889 | 20.206 | -0.0228 | 3.889 | 4.206 | 16.0228 | 1043.08 | 1034.74 | 954.735 | 1341.76 | 0 | К206852 | 3 | 1300 | 11 | 124.41 | 66.58% | 0.2178 | 2.985 | 0.089 | 2.981 | 0.019
11 | 2020-09-14 04:38 | 19.4 | 66.9% | 19.8764 | 20.2044 | -0.0203 | 3.8764 | 4.2044 | 16.0203 | 1043.37 | 1035.16 | 955.161 | 1342.21 | 0 | К206852 | 3 | 1300 | 11 | 125.38 | 67.1% | 0.2178 | 2.973 | 0.073 | 2.965 | 0.035
11 | 2020-09-14 04:38 | 19.5 | 67.24% | 19.864 | 20.2035 | -0.0194 | 3.864 | 4.2035 | 16.0194 | 1043.82 | 1035.41 | 955.411 | 1342.2 | 0 | К206852 | 3 | 1300 | 11 | 125.76 | 67.3% | 0.198 | 2.964 | 0.064 | 2.96 | 0.04
11 | 2020-09-14 04:38 | 19.6 | 67.59% | 19.864 | 20.1907 | -0.0166 | 3.864 | 4.1907 | 16.0166 | 1045.54 | 1036.98 | 956.981 | 1345.58 | 0 | К206852 | 3 | 1300 | 11 | 126.33 | 67.61% | 0.2178 | 2.974 | 0.069 | 2.971 | 0.029
11 | 2020-09-14 04:38 | 19.7 | 67.93% | 19.868 | 20.1102 | -0.0126 | 3.868 | 4.1102 | 16.0126 | 1046.76 | 1037.98 | 957.982 | 1348.5 | 0 | К206852 | 3 | 1300 | 11 | 126.92 | 67.92% | 0.2178 | 2.988 | 0.079 | 2.983 | 0.017
11 | 2020-09-14 04:38 | 19.8 | 68.28% | 19.8711 | 20.1022 | -0.0178 | 3.8711 | 4.1022 | 16.0178 | 1047.53 | 1038.26 | 958.266 | 1341.57 | 0 | К206852 | 3 | 1300 | 11 | 127.31 | 68.13% | 0.2178 | 3.006 | 0.102 | 2.998 | 0.002
11 | 2020-09-14 04:38 | 19.9 | 68.62% | 19.8733 | 20.1165 | -0.0289 | 3.8733 | 4.1165 | 16.0289 | 1048.55 | 1038.62 | 958.618 | 1339.76 | 0 | К206852 | 3 | 1300 | 11 | 128.26 | 68.64% | 0.2178 | 2.979 | 0.098 | 2.969 | 0.031
11 | 2020-09-14 04:38 | 20 | 68.97% | 19.8754 | 20.1275 | -0.0373 | 3.8754 | 4.1275 | 16.0373 | 1048.35 | 1039.2 | 959.207 | 1340.38 | 0 | К206852 | 3 | 1300 | 11 | 128.85 | 68.96% | 0.198 | 2.968 | 0.094 | 2.957 | 0.043
11 | 2020-09-14 04:38 | 20.1 | 69.31% | 19.8674 | 20.1316 | -0.04 | 3.8674 | 4.1316 | 16.04 | 1048.63 | 1039.41 | 959.41 | 1341.07 | 0 | К206852 | 3 | 1300 | 11 | 129.42 | 69.26% | 0.2178 | 2.956 | 0.09 | 2.945 | 0.055
11 | 2020-09-14 04:38 | 20.2 | 69.66% | 19.8557 | 20.142 | -0.0416 | 3.8557 | 4.142 | 16.0416 | 1049.44 | 1038.5 | 958.503 | 1341.53 | 0 | К206852 | 3 | 1300 | 11 | 130.38 | 69.77% | 0.198 | 2.946 | 0.065 | 2.946 | 0.054
11 | 2020-09-14 04:38 | 20.3 | 70% | 19.8557 | 20.1849 | -0.0444 | 3.8557 | 4.1849 | 16.0444 | 1049.85 | 1038.84 | 958.841 | 1341.73 | 0 | К206852 | 3 | 1300 | 11 | 130.77 | 69.98% | 0.2178 | 2.938 | 0.056 | 2.939 | 0.061
11 | 2020-09-14 04:38 | 20.4 | 70.34% | 19.8606 | 20.1972 | -0.0462 | 3.8606 | 4.1972 | 16.0462 | 1049.79 | 1038.99 | 958.99 | 1341.89 | 0 | К206852 | 3 | 1300 | 11 | 131.35 | 70.29% | 0.2178 | 2.936 | 0.058 | 2.937 | 0.063
11 | 2020-09-14 04:38 | 20.5 | 70.69% | 19.8606 | 20.1915 | -0.0465 | 3.8606 | 4.1915 | 16.0465 | 1049.97 | 1038.92 | 958.923 | 1341.85 | 0 | К206852 | 3 | 1300 | 11 | 131.92 | 70.6% | 0.2178 | 2.936 | 0.057 | 2.938 | 0.062
11 | 2020-09-14 04:38 | 20.6 | 71.03% | 19.8653 | 20.188 | -0.0462 | 3.8653 | 4.188 | 16.0462 | 1048.67 | 1038.97 | 958.963 | 1341.78 | 0 | К206852 | 3 | 1300 | 11 | 132.9 | 71.12% | 0.2178 | 2.955 | 0.051 | 2.954 | 0.046
11 | 2020-09-14 04:38 | 20.7 | 71.38% | 19.8687 | 20.195 | -0.0444 | 3.8687 | 4.195 | 16.0444 | 1049.52 | 1039.46 | 959.457 | 1341.65 | 0 | К206852 | 3 | 1300 | 11 | 133.28 | 71.33% | 0.198 | 2.971 | 0.08 | 2.975 | 0.025
11 | 2020-09-14 04:38 | 20.8 | 71.72% | 19.8687 | 20.2097 | -0.0444 | 3.8687 | 4.2097 | 16.0444 | 1050.25 | 1039.81 | 959.809 | 1341.73 | 0 | К206852 | 3 | 1300 | 11 | 133.85 | 71.63% | 0.2178 | 2.971 | 0.067 | 2.972 | 0.028
11 | 2020-09-14 04:38 | 20.9 | 72.07% | 19.872 | 20.2009 | -0.0434 | 3.872 | 4.2009 | 16.0434 | 1051.3 | 1040.6 | 960.607 | 1341.81 | 0 | К206852 | 3 | 1300 | 11 | 134.83 | 72.16% | 0.198 | 2.966 | 0.066 | 2.97 | 0.03
11 | 2020-09-14 04:38 | 21 | 72.41% | 19.8696 | 20.1717 | -0.0351 | 3.8696 | 4.1717 | 16.0351 | 1052.21 | 1040.95 | 960.952 | 1341.45 | 0 | К206852 | 3 | 1300 | 11 | 135.4 | 72.46% | 0.2178 | 2.966 | 0.061 | 2.963 | 0.037
11 | 2020-09-14 04:38 | 21.1 | 72.76% | 19.8057 | 20.1516 | -0.0246 | 3.8057 | 4.1516 | 16.0246 | 1051.59 | 1040.5 | 960.499 | 1341.47 | 0 | К206852 | 3 | 1300 | 11 | 135.78 | 72.66% | 0.198 | 2.958 | 0.054 | 2.954 | 0.046
11 | 2020-09-14 04:38 | 21.2 | 73.1% | 19.7513 | 20.1451 | -0.0225 | 3.7513 | 4.1451 | 16.0225 | 1051.7 | 1040.31 | 960.31 | 1341.87 | 0 | К206852 | 3 | 1300 | 11 | 136.76 | 73.19% | 0.198 | 2.956 | 0.057 | 2.952 | 0.048
11 | 2020-09-14 04:38 | 21.3 | 73.45% | 19.7726 | 20.1698 | -0.0305 | 3.7726 | 4.1698 | 16.0305 | 1052.01 | 1040.68 | 960.682 | 1341.96 | 0 | К206852 | 3 | 1300 | 11 | 137.33 | 73.49% | 0.198 | 2.952 | 0.058 | 2.948 | 0.052
11 | 2020-09-14 04:38 | 21.4 | 73.79% | 19.8149 | 20.2086 | -0.0345 | 3.8149 | 4.2086 | 16.0345 | 1052.66 | 1041.18 | 961.182 | 1342.02 | 0 | К206852 | 3 | 1300 | 11 | 137.9 | 73.8% | 0.198 | 2.95 | 0.056 | 2.947 | 0.053
11 | 2020-09-14 04:38 | 21.5 | 74.14% | 19.8486 | 20.1915 | -0.0342 | 3.8486 | 4.1915 | 16.0342 | 1052.89 | 1041.55 | 961.548 | 1342.04 | 0 | К206852 | 3 | 1300 | 11 | 138.28 | 74% | 0.198 | 2.951 | 0.053 | 2.949 | 0.051
11 | 2020-09-14 04:38 | 21.6 | 74.48% | 19.8696 | 20.1737 | -0.0345 | 3.8696 | 4.1737 | 16.0345 | 1052.69 | 1042.16 | 962.164 | 1342.06 | 0 | К206852 | 3 | 1300 | 11 | 139.25 | 74.52% | 0.2178 | 2.977 | 0.063 | 2.971 | 0.029
11 | 2020-09-14 04:38 | 21.7 | 74.83% | 19.8869 | 20.1698 | -0.0329 | 3.8869 | 4.1698 | 16.0329 | 1051.78 | 1042.3 | 962.299 | 1342.15 | 0 | К206852 | 3 | 1300 | 11 | 139.83 | 74.83% | 0.2178 | 2.969 | 0.066 | 2.96 | 0.04
11 | 2020-09-14 04:38 | 21.8 | 75.17% | 19.8847 | 20.1645 | -0.0308 | 3.8847 | 4.1645 | 16.0308 | 1051.73 | 1042.42 | 962.421 | 1342.08 | 0 | К206852 | 3 | 1300 | 11 | 140.41 | 75.14% | 0.2178 | 2.953 | 0.075 | 2.946 | 0.054
11 | 2020-09-14 04:38 | 21.9 | 75.52% | 19.8835 | 20.1543 | -0.0302 | 3.8835 | 4.1543 | 16.0302 | 1051.67 | 1042.5 | 962.502 | 1341.83 | 0 | К206852 | 3 | 1300 | 11 | 141.37 | 75.66% | 0.2178 | 2.935 | 0.096 | 2.926 | 0.074
11 | 2020-09-14 04:38 | 22 | 75.86% | 19.8841 | 20.1361 | -0.0283 | 3.8841 | 4.1361 | 16.0283 | 1051.01 | 1042.89 | 962.888 | 1341.42 | 0 | К206852 | 3 | 1300 | 11 | 141.76 | 75.86% | 0.2178 | 2.942 | 0.102 | 2.933 | 0.067
11 | 2020-09-14 04:38 | 22.1 | 76.21% | 19.8773 | 20.1202 | -0.0258 | 3.8773 | 4.1202 | 16.0258 | 1050.01 | 1043.34 | 963.334 | 1341.39 | 0 | К206852 | 3 | 1300 | 11 | 142.34 | 76.17% | 0.2178 | 2.944 | 0.1 | 2.937 | 0.063
11 | 2020-09-14 04:38 | 22.2 | 76.55% | 19.8418 | 20.0871 | -0.0228 | 3.8418 | 4.0871 | 16.0228 | 1050.18 | 1043.99 | 963.99 | 1341.89 | 0 | К206852 | 3 | 1300 | 11 | 142.91 | 76.48% | 0.2178 | 2.958 | 0.093 | 2.953 | 0.047
11 | 2020-09-14 04:38 | 22.3 | 76.9% | 19.8239 | 20.0565 | -0.0234 | 3.8239 | 4.0565 | 16.0234 | 1050.84 | 1044.02 | 964.024 | 1341.83 | 0 | К206852 | 3 | 1300 | 11 | 143.87 | 76.99% | 0.2178 | 2.952 | 0.118 | 2.953 | 0.047
11 | 2020-09-14 04:38 | 22.4 | 77.24% | 19.8171 | 20.0473 | -0.0289 | 3.8171 | 4.0473 | 16.0289 | 1052.25 | 1044.04 | 964.038 | 1341.5 | 0 | К206852 | 3 | 1300 | 11 | 144.26 | 77.2% | 0.198 | 2.949 | 0.128 | 2.95 | 0.05
11 | 2020-09-14 04:38 | 22.5 | 77.59% | 19.8094 | 20.056 | -0.0397 | 3.8094 | 4.056 | 16.0397 | 1053.3 | 1043.89 | 963.882 | 1341.41 | 0 | К206852 | 3 | 1300 | 11 | 144.84 | 77.51% | 0.198 | 2.952 | 0.124 | 2.948 | 0.052
11 | 2020-09-14 04:38 | 22.6 | 77.93% | 19.7989 | 20.1028 | -0.0524 | 3.7989 | 4.1028 | 16.0524 | 1053.66 | 1044.47 | 964.464 | 1341.51 | 0 | К206852 | 3 | 1300 | 11 | 145.8 | 78.03% | 0.2178 | 2.963 | 0.085 | 2.954 | 0.046
11 | 2020-09-14 04:38 | 22.7 | 78.28% | 19.8014 | 20.0926 | -0.0558 | 3.8014 | 4.0926 | 16.0558 | 1053.9 | 1044.53 | 964.525 | 1341.34 | 0 | К206852 | 3 | 1300 | 11 | 146.39 | 78.34% | 0.2178 | 2.952 | 0.086 | 2.942 | 0.058
11 | 2020-09-14 04:38 | 22.8 | 78.62% | 19.8115 | 20.0607 | -0.0598 | 3.8115 | 4.0607 | 16.0598 | 1053.57 | 1043.87 | 963.862 | 1339.72 | 0 | К206852 | 3 | 1300 | 11 | 146.77 | 78.55% | 0.2178 | 2.957 | 0.089 | 2.946 | 0.054
11 | 2020-09-14 04:38 | 22.9 | 78.97% | 19.8091 | 20.0765 | -0.0601 | 3.8091 | 4.0765 | 16.0601 | 1054.16 | 1043.7 | 963.699 | 1338.41 | 0 | К206852 | 3 | 1300 | 11 | 147.93 | 79.17% | 0.2178 | 2.954 | 0.111 | 2.956 | 0.044
11 | 2020-09-14 04:38 | 23 | 79.31% | 19.7915 | 20.1406 | -0.0542 | 3.7915 | 4.1406 | 16.0542 | 1053.92 | 1044.38 | 964.376 | 1338.96 | 0 | К206852 | 3 | 1300 | 11 | 148.32 | 79.37% | 0.2178 | 2.955 | 0.117 | 2.96 | 0.04
11 | 2020-09-14 04:38 | 23.1 | 79.66% | 19.7751 | 20.1343 | -0.0536 | 3.7751 | 4.1343 | 16.0536 | 1053.12 | 1043.12 | 963.124 | 1340.61 | 0 | К206852 | 3 | 1300 | 11 | 148.89 | 79.68% | 0.198 | 2.947 | 0.119 | 2.952 | 0.048
11 | 2020-09-14 04:38 | 23.2 | 80% | 19.7816 | 20.1077 | -0.0555 | 3.7816 | 4.1077 | 16.0555 | 1051.96 | 1042.96 | 962.962 | 1341.41 | 0 | К206852 | 3 | 1300 | 11 | 149.27 | 79.88% | 0.198 | 2.937 | 0.129 | 2.947 | 0.053
11 | 2020-09-14 04:38 | 23.3 | 80.34% | 19.7989 | 20.1002 | -0.0607 | 3.7989 | 4.1002 | 16.0607 | 1051.19 | 1043.28 | 963.287 | 1341.76 | 0 | К206852 | 3 | 1300 | 11 | 150.43 | 80.5% | 0.2178 | 2.924 | 0.132 | 2.926 | 0.074
11 | 2020-09-14 04:38 | 23.4 | 80.69% | 19.8054 | 20.0928 | -0.0589 | 3.8054 | 4.0928 | 16.0589 | 1049.36 | 1044.41 | 964.41 | 1341.62 | 0 | К206852 | 3 | 1300 | 11 | 150.82 | 80.71% | 0.2178 | 2.944 | 0.119 | 2.943 | 0.057
11 | 2020-09-14 04:38 | 23.5 | 81.03% | 19.8069 | 20.0993 | -0.057 | 3.8069 | 4.0993 | 16.057 | 1048.37 | 1044.67 | 964.667 | 1341.43 | 0 | К206852 | 3 | 1300 | 11 | 151.39 | 81.02% | 0.2178 | 2.965 | 0.1 | 2.965 | 0.035
11 | 2020-09-14 04:38 | 23.6 | 81.38% | 19.8078 | 20.1024 | -0.0583 | 3.8078 | 4.1024 | 16.0583 | 1048.55 | 1043.73 | 963.956 | 1341.11 | 0 | К206852 | 3 | 1300 | 11 | 151.77 | 81.22% | 0.198 | 2.986 | 0.086 | 2.988 | 0.012
11 | 2020-09-14 04:38 | 23.7 | 81.72% | 19.8106 | 20.0991 | -0.0564 | 3.8106 | 4.0991 | 16.0564 | 1048.79 | 1043.93 | 969.64 | 1339.79 | 0 | К206852 | 3 | 1300 | 11 | 152.93 | 81.84% | 0.2178 | 2.974 | 0.089 | 2.973 | 0.027
11 | 2020-09-14 04:38 | 23.8 | 82.07% | 19.8165 | 20.0922 | -0.053 | 3.8165 | 4.0922 | 16.053 | 1049.5 | 1044.2 | 977.38 | 1339.6 | 0 | К206852 | 3 | 1300 | 11 | 153.32 | 82.05% | 0.2178 | 2.965 | 0.097 | 2.961 | 0.039
11 | 2020-09-14 04:38 | 23.9 | 82.41% | 19.8125 | 20.0777 | -0.0524 | 3.8125 | 4.0777 | 16.0524 | 1049.94 | 1043.73 | 982.847 | 1340.34 | 0 | К206852 | 3 | 1300 | 11 | 153.9 | 82.36% | 0.2178 | 2.952 | 0.105 | 2.951 | 0.049
11 | 2020-09-14 04:38 | 24 | 82.76% | 19.7859 | 20.0687 | -0.0527 | 3.7859 | 4.0687 | 16.0527 | 1050.43 | 1043.45 | 986.785 | 1340.49 | 0 | К206852 | 3 | 1300 | 11 | 154.86 | 82.87% | 0.2178 | 2.952 | 0.114 | 2.949 | 0.051
11 | 2020-09-14 04:38 | 24.1 | 83.1% | 19.7838 | 20.0636 | -0.0524 | 3.7838 | 4.0636 | 16.0524 | 1049.32 | 1043.06 | 988.814 | 1340.44 | 0 | К206852 | 3 | 1300 | 11 | 155.45 | 83.19% | 0.198 | 2.967 | 0.114 | 2.956 | 0.044
11 | 2020-09-14 04:38 | 24.2 | 83.45% | 19.8165 | 20.0712 | -0.053 | 3.8165 | 4.0712 | 16.053 | 1048.32 | 1042.32 | 991.006 | 1340.11 | 0 | К206852 | 3 | 1300 | 11 | 155.83 | 83.39% | 0.198 | 2.977 | 0.125 | 2.964 | 0.036
11 | 2020-09-14 04:38 | 24.3 | 83.79% | 19.8276 | 20.1157 | -0.0521 | 3.8276 | 4.1157 | 16.0521 | 1048.07 | 1042.49 | 992.718 | 1340.21 | 0 | К206852 | 3 | 1300 | 11 | 156.4 | 83.7% | 0.198 | 2.985 | 0.127 | 2.971 | 0.029
11 | 2020-09-14 04:38 | 24.4 | 84.14% | 19.7918 | 20.142 | -0.0434 | 3.7918 | 4.142 | 16.0434 | 1045.8 | 1042.08 | 994.112 | 1340.62 | 0 | К206852 | 3 | 1300 | 11 | 157.36 | 84.21% | 0.2178 | 2.992 | 0.134 | 2.996 | 0.004
11 | 2020-09-14 04:38 | 24.5 | 84.48% | 19.8267 | 20.1367 | -0.0292 | 3.8267 | 4.1367 | 16.0292 | 1044.8 | 1042.12 | 995.891 | 1340.51 | 0 | К206852 | 3 | 1300 | 11 | 157.95 | 84.53% | 0.198 | 2.994 | 0.128 | 2.998 | 0.002
11 | 2020-09-14 04:38 | 24.6 | 84.83% | 19.8671 | 20.1308 | -0.0305 | 3.8671 | 4.1308 | 16.0305 | 1044.92 | 1041.83 | 998.016 | 1340.21 | 0 | К206852 | 3 | 1300 | 11 | 158.33 | 84.73% | 0.198 | 2.983 | 0.137 | 2.991 | 0.009
11 | 2020-09-14 04:38 | 24.7 | 85.17% | 19.8554 | 20.1359 | -0.0459 | 3.8554 | 4.1359 | 16.0459 | 1044.26 | 1041.19 | 1000.1 | 1339.73 | 0 | К206852 | 3 | 1300 | 11 | 159.29 | 85.25% | 0.2178 | 2.967 | 0.157 | 2.977 | 0.023
11 | 2020-09-14 04:38 | 24.8 | 85.52% | 19.8529 | 20.14 | -0.0573 | 3.8529 | 4.14 | 16.0573 | 1042.81 | 1041.75 | 1002.31 | 1339.6 | 0 | К206852 | 3 | 1300 | 11 | 159.88 | 85.56% | 0.198 | 2.966 | 0.172 | 2.965 | 0.035
11 | 2020-09-14 04:38 | 24.9 | 85.86% | 19.8541 | 20.1386 | -0.057 | 3.8541 | 4.1386 | 16.057 | 1041.24 | 1041.84 | 1005.13 | 1339.35 | 0 | К206852 | 3 | 1300 | 11 | 160.26 | 85.76% | 0.198 | 2.97 | 0.173 | 2.961 | 0.039
11 | 2020-09-14 04:38 | 25 | 86.21% | 19.8631 | 20.1357 | -0.012 | 3.8631 | 4.1357 | 16.012 | 1039.91 | 1041.75 | 1006.89 | 1339.29 | 0 | К206852 | 3 | 1300 | 11 | 160.83 | 86.07% | 0.2178 | 2.978 | 0.165 | 2.964 | 0.036
11 | 2020-09-14 04:38 | 25.1 | 86.55% | 19.8776 | 20.1357 | 0.0991 | 3.8776 | 4.1357 | 15.9009 | 1038.29 | 1041.28 | 1008.62 | 1339.92 | 0 | К206852 | 3 | 1300 | 11 | 161.81 | 86.59% | 0.198 | 2.979 | 0.146 | 2.969 | 0.031
11 | 2020-09-14 04:38 | 25.2 | 86.9% | 19.8372 | 20.1422 | 1.3352 | 3.8372 | 4.1422 | 14.6648 | 1035.91 | 1040.42 | 1009.71 | 1340.68 | 0 | К206852 | 3 | 1300 | 11 | 162.38 | 86.9% | 0.2178 | 2.975 | 0.142 | 2.967 | 0.033
11 | 2020-09-14 04:38 | 25.3 | 87.24% | 19.8066 | 20.1494 | 2.4709 | 3.8066 | 4.1494 | 13.5291 | 1033.21 | 1039.68 | 1010.57 | 1341.7 | 0 | К206852 | 3 | 1300 | 11 | 162.76 | 87.1% | 0.2178 | 2.976 | 0.153 | 2.969 | 0.031
11 | 2020-09-14 04:38 | 25.4 | 87.59% | 19.8205 | 20.1494 | 3.8556 | 3.8205 | 4.1494 | 12.1444 | 1030.83 | 1039.83 | 1011.73 | 1342.22 | 0 | К206852 | 3 | 1300 | 11 | 163.33 | 87.41% | 0.2178 | 2.991 | 0.164 | 2.98 | 0.02
11 | 2020-09-14 04:38 | 25.5 | 87.93% | 19.8649 | 20.1439 | 6.3477 | 3.8649 | 4.1439 | 9.6523 | 1028.8 | 1040.05 | 1011.88 | 1342.16 | 0 | К206852 | 3 | 1300 | 11 | 164.31 | 87.93% | 0.2178 | 3.003 | 0.147 | 2.991 | 0.009
11 | 2020-09-14 04:38 | 25.6 | 88.28% | 19.8702 | 20.1451 | 7.5251 | 3.8702 | 4.1451 | 8.4749 | 1024.11 | 1039.7 | 1012.34 | 1341.87 | 0 | К206852 | 3 | 1300 | 11 | 164.88 | 88.24% | 0.2178 | 3.003 | 0.143 | 2.99 | 0.01
11 | 2020-09-14 04:38 | 26 | 89.66% | 19.9035 | 20.1997 | 16.341 | 3.9035 | 4.1997 | 0.341 | 1023.61 | 1038 | 1018.78 | 1341.64 | 0 | К206852 | 3 | 1300 | 11 | 167.78 | 89.79% | 0.2178 | 2.976 | 0.12 | 2.968 | 0.032
11 | 2020-09-14 04:38 | 26.1 | 90% | 19.6377 | 20.2483 | 18.1326 | 3.6377 | 4.2483 | 2.1326 | 1023.79 | 1037.73 | 1019.73 | 1341.98 | 0 | К206852 | 3 | 1300 | 11 | 168.35 | 90.09% | 0.2178 | 2.974 | 0.141 | 2.964 | 0.036
11 | 2020-09-14 04:38 | 26.2 | 90.34% | 18.7956 | 20.2867 | 19.3979 | 2.7956 | 4.2867 | 3.3979 | 1022.86 | 1036.86 | 1020.95 | 1342.45 | 0 | К206852 | 3 | 1300 | 11 | 168.94 | 90.41% | 0.2178 | 2.983 | 0.159 | 2.975 | 0.025
11 | 2020-09-14 04:38 | 26.3 | 90.69% | 16.7332 | 20.2867 | 19.7688 | 0.7332 | 4.2867 | 3.7688 | 1020.71 | 1035.92 | 1021.27 | 1342.4 | 0 | К206852 | 3 | 1300 | 11 | 169.32 | 90.61% | 0.2178 | 2.988 | 0.149 | 2.986 | 0.014
11 | 2020-09-14 04:38 | 26.4 | 91.03% | 13.2379 | 20.2783 | 19.887 | 2.7621 | 4.2783 | 3.887 | 1019 | 1035.13 | 1020.99 | 1343.14 | 0 | К206852 | 3 | 1300 | 11 | 169.89 | 90.92% | 0.2178 | 2.997 | 0.133 | 2.996 | 0.004
11 | 2020-09-14 04:38 | 26.5 | 91.38% | 10.0481 | 20.2703 | 20.0167 | 5.9519 | 4.2703 | 4.0167 | 1018.8 | 1034.25 | 1020.5 | 1344.41 | 0 | К206852 | 3 | 1300 | 11 | 170.85 | 91.43% | 0.2178 | 2.995 | 0.119 | 2.994 | 0.006
11 | 2020-09-14 04:38 | 26.9 | 92.76% | 2.7728 | 20.2693 | 20.1642 | 13.2272 | 4.2693 | 4.1642 | 1009.66 | 1031.02 | 1022.08 | 1345.07 | 0 | К206852 | 3 | 1300 | 11 | 173.75 | 92.98% | 0.2178 | 3.027 | 0.154 | 3.029 | 0.029
11 | 2020-09-14 04:38 | 27 | 93.1% | 1.1126 | 20.2589 | 20.1549 | 14.8874 | 4.2589 | 4.1549 | 1007.05 | 1031.51 | 1024.62 | 1345.72 | 0 | К206852 | 3 | 1300 | 11 | 174.32 | 93.29% | 0.2178 | 3.037 | 0.157 | 3.039 | 0.039
11 | 2020-09-14 04:38 | 27.1 | 93.45% | 0.0711 | 20.2446 | 20.1386 | 15.9289 | 4.2446 | 4.1386 | 1005.45 | 1031.58 | 1025.93 | 1347.05 | 0 | К206852 | 3 | 1300 | 11 | 174.91 | 93.6% | 0.198 | 3.045 | 0.167 | 3.041 | 0.041
11 | 2020-09-14 04:38 | 27.2 | 93.79% | 0.0313 | 20.2385 | 20.1281 | 15.9687 | 4.2385 | 4.1281 | 1004.85 | 1031.75 | 1027.88 | 1347.9 | 0 | К206852 | 3 | 1300 | 11 | 175.3 | 93.81% | 0.198 | 3.057 | 0.157 | 3.053 | 0.053
11 | 2020-09-14 04:38 | 27.3 | 94.14% | -0.0191 | 20.2254 | 20 | 16.0191 | 4.2254 | 4 | 1002.97 | 1032.82 | 1029.96 | 1348.12 | 0 | К206852 | 3 | 1300 | 11 | 175.87 | 94.12% | 0.2178 | 3.073 | 0.121 | 3.065 | 0.065
11 | 2020-09-14 04:38 | 27.4 | 94.48% | -0.0299 | 20.2189 | 19.9046 | 16.0299 | 4.2189 | 3.9046 | 1001.18 | 1034.08 | 1031.54 | 1348.55 | 0 | К206852 | 3 | 1300 | 11 | 176.25 | 94.32% | 0.198 | 3.072 | 0.109 | 3.062 | 0.062
11 | 2020-09-14 04:38 | 27.5 | 94.83% | -0.0166 | 20.2199 | 19.9648 | 16.0166 | 4.2199 | 3.9648 | 997.722 | 1034.79 | 1031.94 | 1349.31 | 0 | К206852 | 3 | 1300 | 11 | 177.41 | 94.94% | 0.2178 | 3.054 | 0.108 | 3.044 | 0.044
11 | 2020-09-14 04:38 | 27.9 | 96.21% | -0.0104 | 20.1604 | 20.004 | 16.0104 | 4.1604 | 4.004 | 979.46 | 1037.37 | 1033.46 | 1352.13 | 0 | К206852 | 3 | 1300 | 11 | 179.91 | 96.28% | 0.198 | 3.099 | 0.123 | 3.087 | 0.087
11 | 2020-09-14 04:38 | 28 | 96.55% | -0.007 | 20.1183 | 19.987 | 16.007 | 4.1183 | 3.987 | 963.559 | 1039.74 | 1033.35 | 1355.22 | 0 | К206852 | 3 | 1300 | 11 | 180.3 | 96.49% | 0.198 | 3.117 | 0.132 | 3.112 | 0.112
11 | 2020-09-14 04:38 | 28.1 | 96.9% | -0.0039 | 20.1065 | 19.9855 | 16.0039 | 4.1065 | 3.9855 | 961.565 | 1041.56 | 1032.52 | 1357.65 | 0 | К206852 | 3 | 1300 | 11 | 180.89 | 96.81% | 0.198 | 3.137 | 0.158 | 3.143 | 0.143
11 | 2020-09-14 04:38 | 28.2 | 97.24% | 0.0004 | 20.0967 | 19.9818 | 15.9996 | 4.0967 | 3.9818 | 961.776 | 1041.77 | 1031.68 | 1359.69 | 0 | К206852 | 3 | 1300 | 11 | 181.84 | 97.31% | 0.198 | 3.171 | 0.157 | 3.175 | 0.175
11 | 2020-09-14 04:38 | 28.3 | 97.59% | -0.0113 | 20.0879 | 19.9383 | 16.0113 | 4.0879 | 3.9383 | 962.572 | 1042.57 | 1033.77 | 1361.65 | 0 | К206852 | 3 | 1300 | 11 | 182.43 | 97.63% | 0.198 | 3.192 | 0.128 | 3.193 | 0.193
11 | 2020-09-14 04:38 | 28.4 | 97.93% | -0.0475 | 20.0893 | 19.8772 | 16.0475 | 4.0893 | 3.8772 | 962.77 | 1042.77 | 1034.99 | 1363.83 | 0 | К206852 | 3 | 1300 | 11 | 182.82 | 97.84% | 0.198 | 3.207 | 0.116 | 3.209 | 0.209
11 | 2020-09-14 04:38 | 28.7 | 98.97% | -0.036 | 20.0587 | 19.8772 | 16.036 | 4.0587 | 3.8772 | 964.638 | 1044.63 | 1038.21 | 1378.48 | 0 | К206852 | 3 | 1300 | 11 | 184.93 | 98.97% | 0.198 | 3.284 | 0.137 | 3.293 | 0.293
11 | 2020-09-14 04:38 | 28.8 | 99.31% | -0.0311 | 20.0706 | 19.8756 | 16.0311 | 4.0706 | 3.8756 | 968.275 | 1048.27 | 1041.65 | 1385.91 | 0 | К206852 | 3 | 1300 | 11 | 185.32 | 99.18% | 0.1782 | 3.298 | 0.143 | 3.312 | 0.312
11 | 2020-09-14 04:38 | 28.9 | 99.66% | -0.0283 | 20.0485 | 19.8738 | 16.0283 | 4.0485 | 3.8738 | 971.883 | 1051.88 | 1043.39 | 1395.82 | 0 | К206852 | 3 | 1300 | 11 | 186.27 | 99.68% | 0.198 | 3.337 | 0.159 | 3.379 | 0.379
11 | 2020-09-14 04:38 | 29 | 100% | -0.0231 | 20.0442 | 19.862 | 16.0231 | 4.0442 | 3.862 | 972.236 | 1052.24 | 1035.16 | 1374.66 | 0 | К206852 | 3 | 1300 | 11 | 186.86 | 100% | 0.198 | 3.353 | 0.166 | 3.408 | 0.408
12 | 2020-09-14 04:50 | 0.5 | 1.73% | 19.7958 | 20.053 | -0.0019 | 3.7958 | 4.053 | 16.0019 | 1015.04 | 1026.73 | 946.725 | 1925.68 | 0 | К206852 | 3 | 1300 | 12 | 3.41 | 1.855% | 0.1782 | 3.141 | 0.149 | 3.156 | 0.156
12 | 2020-09-14 04:50 | 0.6 | 2.076% | 19.8704 | 20.0956 | -0.0006 | 3.8704 | 4.0956 | 16.0006 | 1041.51 | 1043.49 | 963.493 | 1948.43 | 0 | К206852 | 3 | 1300 | 12 | 3.79 | 2.062% | 0.1782 | 3.151 | 0.149 | 3.161 | 0.161
12 | 2020-09-14 04:50 | 0.7 | 2.422% | 19.8904 | 20.1024 | 0.0059 | 3.8904 | 4.1024 | 15.9941 | 1057.65 | 1054.99 | 974.985 | 1952.56 | 0 | К206852 | 3 | 1300 | 12 | 4.36 | 2.372% | 0.1782 | 3.16 | 0.11 | 3.173 | 0.173
12 | 2020-09-14 04:50 | 0.8 | 2.768% | 19.8793 | 20.1066 | -0.0139 | 3.8793 | 4.1066 | 16.0139 | 1064.6 | 1059.39 | 979.395 | 1920.02 | 0 | К206852 | 3 | 1300 | 12 | 4.95 | 2.693% | 0.198 | 3.161 | 0.1 | 3.163 | 0.163
12 | 2020-09-14 04:50 | 0.9 | 3.114% | 19.8778 | 20.1325 | -0.0414 | 3.8778 | 4.1325 | 16.0414 | 1066.1 | 1061.46 | 981.469 | 1724.23 | 0 | К206852 | 3 | 1300 | 12 | 5.34 | 2.905% | 0.1782 | 3.152 | 0.087 | 3.145 | 0.145
12 | 2020-09-14 04:50 | 1 | 3.46% | 19.8861 | 20.1847 | -0.0377 | 3.8861 | 4.1847 | 16.0377 | 1068.02 | 1061 | 980.996 | 1370.46 | 0 | К206852 | 3 | 1300 | 12 | 6.29 | 3.422% | 0.198 | 3.115 | 0.065 | 3.097 | 0.097
12 | 2020-09-14 04:50 | 1.1 | 3.806% | 19.903 | 20.2179 | -0.0309 | 3.903 | 4.2179 | 16.0309 | 1068.58 | 1059.87 | 979.867 | 1368.15 | 0 | К206852 | 3 | 1300 | 12 | 6.88 | 3.743% | 0.198 | 3.098 | 0.071 | 3.07 | 0.07
12 | 2020-09-14 04:50 | 1.2 | 4.152% | 19.932 | 20.2443 | -0.0217 | 3.932 | 4.2443 | 16.0217 | 1065.42 | 1057.3 | 977.295 | 1365.97 | 0 | К206852 | 3 | 1300 | 12 | 7.84 | 4.266% | 0.198 | 3.047 | 0.072 | 3.024 | 0.024
12 | 2020-09-14 04:50 | 1.3 | 4.498% | 19.9524 | 20.2642 | -0.0232 | 3.9524 | 4.2642 | 16.0232 | 1064.24 | 1054.21 | 974.204 | 1365.33 | 0 | К206852 | 3 | 1300 | 12 | 8.42 | 4.581% | 0.198 | 3.034 | 0.078 | 3.017 | 0.017
12 | 2020-09-14 04:50 | 1.4 | 4.844% | 19.9406 | 20.2786 | -0.0241 | 3.9406 | 4.2786 | 16.0241 | 1063.7 | 1051.62 | 971.624 | 1364.13 | 0 | К206852 | 3 | 1300 | 12 | 8.81 | 4.794% | 0.2178 | 3.008 | 0.075 | 2.995 | 0.005
12 | 2020-09-14 04:50 | 1.5 | 5.19% | 19.9286 | 20.2849 | -0.0241 | 3.9286 | 4.2849 | 16.0241 | 1062.79 | 1048.8 | 968.802 | 1363.46 | 0 | К206852 | 3 | 1300 | 12 | 9.38 | 5.104% | 0.198 | 2.986 | 0.073 | 2.976 | 0.024
12 | 2020-09-14 04:50 | 1.6 | 5.536% | 19.9409 | 20.2887 | -0.026 | 3.9409 | 4.2887 | 16.026 | 1059.8 | 1046.67 | 966.676 | 1362.74 | 0 | К206852 | 3 | 1300 | 12 | 10.34 | 5.626% | 0.198 | 2.967 | 0.073 | 2.955 | 0.045
12 | 2020-09-14 04:50 | 1.7 | 5.882% | 19.9533 | 20.2983 | -0.0322 | 3.9533 | 4.2983 | 16.0322 | 1056.12 | 1045.25 | 965.252 | 1361.12 | 0 | К206852 | 3 | 1300 | 12 | 10.92 | 5.942% | 0.198 | 2.952 | 0.076 | 2.946 | 0.054
12 | 2020-09-14 04:50 | 1.8 | 6.228% | 19.9524 | 20.3164 | -0.0383 | 3.9524 | 4.3164 | 16.0383 | 1053.22 | 1043.2 | 963.204 | 1358.85 | 0 | К206852 | 3 | 1300 | 12 | 11.31 | 6.154% | 0.198 | 2.934 | 0.088 | 2.929 | 0.071
12 | 2020-09-14 04:50 | 1.9 | 6.574% | 19.9542 | 20.3307 | -0.0223 | 3.9542 | 4.3307 | 16.0223 | 1050.77 | 1041.5 | 961.504 | 1357.78 | 0 | К206852 | 3 | 1300 | 12 | 12.27 | 6.676% | 0.198 | 2.918 | 0.085 | 2.916 | 0.084
12 | 2020-09-14 04:50 | 2 | 6.92% | 19.9616 | 20.3358 | -0.0136 | 3.9616 | 4.3358 | 16.0136 | 1048.9 | 1040.81 | 960.802 | 1356.86 | 0 | К206852 | 3 | 1300 | 12 | 12.85 | 6.992% | 0.198 | 2.923 | 0.079 | 2.916 | 0.084
12 | 2020-09-14 04:50 | 2.1 | 7.266% | 19.9823 | 20.3372 | -0.0192 | 3.9823 | 4.3372 | 16.0192 | 1046.41 | 1040.51 | 960.513 | 1355.4 | 0 | К206852 | 3 | 1300 | 12 | 13.42 | 7.302% | 0.198 | 2.92 | 0.07 | 2.915 | 0.085
12 | 2020-09-14 04:50 | 2.2 | 7.612% | 19.9872 | 20.3421 | -0.013 | 3.9872 | 4.3421 | 16.013 | 1045.59 | 1040.12 | 960.12 | 1353.94 | 0 | К206852 | 3 | 1300 | 12 | 13.81 | 7.514% | 0.198 | 2.924 | 0.056 | 2.914 | 0.086
12 | 2020-09-14 04:50 | 2.3 | 7.958% | 19.9801 | 20.342 | 0.0161 | 3.9801 | 4.342 | 15.9839 | 1043.57 | 1038.87 | 958.866 | 1353.5 | 0 | К206852 | 3 | 1300 | 12 | 14.78 | 8.042% | 0.198 | 2.928 | 0.099 | 2.923 | 0.077
12 | 2020-09-14 04:50 | 2.4 | 8.304% | 19.9755 | 20.3227 | 0.0201 | 3.9755 | 4.3227 | 15.9799 | 1042.53 | 1036.57 | 956.569 | 1353.6 | 0 | К206852 | 3 | 1300 | 12 | 15.35 | 8.352% | 0.198 | 2.91 | 0.091 | 2.903 | 0.097
12 | 2020-09-14 04:50 | 2.5 | 8.651% | 19.9752 | 20.3214 | 0.0136 | 3.9752 | 4.3214 | 15.9864 | 1040.36 | 1034.78 | 954.778 | 1352.15 | 0 | К206852 | 3 | 1300 | 12 | 15.92 | 8.662% | 0.198 | 2.897 | 0.087 | 2.885 | 0.115
12 | 2020-09-14 04:50 | 2.6 | 8.997% | 19.9739 | 20.3433 | -0.005 | 3.9739 | 4.3433 | 16.005 | 1038.39 | 1033.81 | 953.806 | 1350.7 | 0 | К206852 | 3 | 1300 | 12 | 16.31 | 8.874% | 0.198 | 2.892 | 0.099 | 2.883 | 0.117
12 | 2020-09-14 04:50 | 2.7 | 9.343% | 19.9752 | 20.3526 | -0.0182 | 3.9752 | 4.3526 | 16.0182 | 1038.52 | 1034.4 | 954.403 | 1349.48 | 0 | К206852 | 3 | 1300 | 12 | 17.28 | 9.402% | 0.198 | 2.883 | 0.084 | 2.88 | 0.12
12 | 2020-09-14 04:50 | 2.8 | 9.689% | 19.9826 | 20.3533 | -0.0192 | 3.9826 | 4.3533 | 16.0192 | 1037.57 | 1032.98 | 952.979 | 1349.45 | 0 | К206852 | 3 | 1300 | 12 | 17.85 | 9.712% | 0.1782 | 2.874 | 0.072 | 2.876 | 0.124
12 | 2020-09-14 04:50 | 2.9 | 10.03% | 20.0165 | 20.3581 | -0.0207 | 4.0165 | 4.3581 | 16.0207 | 1037.55 | 1032.42 | 952.421 | 1355.37 | 0 | К206852 | 3 | 1300 | 12 | 18.44 | 10.03% | 0.1782 | 2.882 | 0.079 | 2.886 | 0.114
12 | 2020-09-14 04:50 | 3 | 10.38% | 20.0383 | 20.3698 | -0.0195 | 4.0383 | 4.3698 | 16.0195 | 1034.9 | 1032.88 | 952.874 | 1347.7 | 0 | К206852 | 3 | 1300 | 12 | 18.83 | 10.25% | 0.1782 | 2.888 | 0.084 | 2.892 | 0.108
12 | 2020-09-14 04:50 | 3.1 | 10.73% | 20.0427 | 20.3854 | -0.0152 | 4.0427 | 4.3854 | 16.0152 | 1034.65 | 1034.31 | 954.312 | 1342 | 0 | К206852 | 3 | 1300 | 12 | 19.78 | 10.76% | 0.198 | 2.892 | 0.055 | 2.893 | 0.107
12 | 2020-09-14 04:50 | 3.2 | 11.07% | 20.0433 | 20.3959 | -0.0105 | 4.0433 | 4.3959 | 16.0105 | 1032.77 | 1033.59 | 953.59 | 1341.66 | 0 | К206852 | 3 | 1300 | 12 | 20.37 | 11.08% | 0.198 | 2.897 | 0.06 | 2.895 | 0.105
12 | 2020-09-14 04:50 | 3.3 | 11.42% | 20.0405 | 20.4113 | -0.0114 | 4.0405 | 4.4113 | 16.0114 | 1032.66 | 1033.26 | 953.261 | 1341.97 | 0 | К206852 | 3 | 1300 | 12 | 20.76 | 11.3% | 0.198 | 2.905 | 0.091 | 2.902 | 0.098
12 | 2020-09-14 04:50 | 3.4 | 11.76% | 20.0442 | 20.4501 | -0.0285 | 4.0442 | 4.4501 | 16.0285 | 1033.35 | 1033 | 952.999 | 1342.16 | 0 | К206852 | 3 | 1300 | 12 | 21.33 | 11.61% | 0.198 | 2.894 | 0.059 | 2.886 | 0.114
12 | 2020-09-14 04:50 | 3.5 | 12.11% | 20.0473 | 20.4528 | -0.0312 | 4.0473 | 4.4528 | 16.0312 | 1035.54 | 1033.24 | 953.242 | 1341.87 | 0 | К206852 | 3 | 1300 | 12 | 22.28 | 12.12% | 0.198 | 2.878 | 0.039 | 2.86 | 0.14
12 | 2020-09-14 04:50 | 3.6 | 12.46% | 20.0461 | 20.4286 | -0.0297 | 4.0461 | 4.4286 | 16.0297 | 1037.17 | 1033.02 | 953.012 | 1341.61 | 0 | К206852 | 3 | 1300 | 12 | 22.87 | 12.44% | 0.198 | 2.881 | 0.058 | 2.856 | 0.144
12 | 2020-09-14 04:50 | 3.7 | 12.8% | 20.0424 | 20.4057 | -0.0272 | 4.0424 | 4.4057 | 16.0272 | 1036.5 | 1032.5 | 952.494 | 1341.5 | 0 | К206852 | 3 | 1300 | 12 | 23.83 | 12.97% | 0.1782 | 2.881 | 0.105 | 2.849 | 0.151
12 | 2020-09-14 04:50 | 3.8 | 13.15% | 20.0343 | 20.4025 | -0.0238 | 4.0343 | 4.4025 | 16.0238 | 1037.24 | 1032.97 | 952.966 | 1341.23 | 0 | К206852 | 3 | 1300 | 12 | 24.41 | 13.28% | 0.198 | 2.871 | 0.115 | 2.837 | 0.163
12 | 2020-09-14 04:50 | 3.9 | 13.49% | 20.0242 | 20.4193 | -0.0238 | 4.0242 | 4.4193 | 16.0238 | 1038.7 | 1034.06 | 954.056 | 1340.54 | 0 | К206852 | 3 | 1300 | 12 | 24.8 | 13.49% | 0.198 | 2.87 | 0.103 | 2.838 | 0.162
12 | 2020-09-14 04:50 | 4 | 13.84% | 20.0306 | 20.4337 | -0.0257 | 4.0306 | 4.4337 | 16.0257 | 1035.85 | 1034.69 | 954.692 | 1340.4 | 0 | К206852 | 3 | 1300 | 12 | 25.37 | 13.8% | 0.198 | 2.851 | 0.073 | 2.826 | 0.174
12 | 2020-09-14 04:50 | 4.1 | 14.19% | 20.0451 | 20.4362 | -0.0291 | 4.0451 | 4.4362 | 16.0291 | 1035.47 | 1035.26 | 955.263 | 1341.44 | 0 | К206852 | 3 | 1300 | 12 | 26.34 | 14.33% | 0.198 | 2.861 | 0.045 | 2.836 | 0.164
12 | 2020-09-14 04:50 | 4.2 | 14.53% | 20.0667 | 20.4335 | -0.0306 | 4.0667 | 4.4335 | 16.0306 | 1035.68 | 1035.03 | 955.033 | 1342.02 | 0 | К206852 | 3 | 1300 | 12 | 26.91 | 14.64% | 0.198 | 2.864 | 0.05 | 2.837 | 0.163
12 | 2020-09-14 04:50 | 4.3 | 14.88% | 20.0716 | 20.4314 | -0.0303 | 4.0716 | 4.4314 | 16.0303 | 1034.98 | 1034.87 | 954.876 | 1342.16 | 0 | К206852 | 3 | 1300 | 12 | 27.3 | 14.85% | 0.2178 | 2.86 | 0.053 | 2.83 | 0.17
12 | 2020-09-14 04:50 | 4.4 | 15.22% | 20.0605 | 20.446 | -0.0312 | 4.0605 | 4.446 | 16.0312 | 1034.03 | 1034.64 | 954.64 | 1342.33 | 0 | К206852 | 3 | 1300 | 12 | 27.89 | 15.17% | 0.198 | 2.854 | 0.058 | 2.825 | 0.175
12 | 2020-09-14 04:50 | 4.5 | 15.57% | 20.0448 | 20.4437 | -0.0346 | 4.0448 | 4.4437 | 16.0346 | 1033.95 | 1035.07 | 955.073 | 1342.45 | 0 | К206852 | 3 | 1300 | 12 | 28.84 | 15.69% | 0.198 | 2.858 | 0.046 | 2.844 | 0.156
12 | 2020-09-14 04:50 | 4.6 | 15.92% | 20.0396 | 20.4105 | -0.0368 | 4.0396 | 4.4105 | 16.0368 | 1032.27 | 1034.73 | 954.738 | 1342.54 | 0 | К206852 | 3 | 1300 | 12 | 29.41 | 16% | 0.198 | 2.862 | 0.038 | 2.853 | 0.147
12 | 2020-09-14 04:50 | 4.7 | 16.26% | 20.0528 | 20.3952 | -0.03 | 4.0528 | 4.3952 | 16.03 | 1034.14 | 1034.44 | 954.443 | 1346.57 | 0 | К206852 | 3 | 1300 | 12 | 29.8 | 16.21% | 0.198 | 2.865 | 0.034 | 2.848 | 0.152
12 | 2020-09-14 04:50 | 4.8 | 16.61% | 20.0707 | 20.3471 | -0.0229 | 4.0707 | 4.3471 | 16.0229 | 1035.97 | 1032.83 | 952.828 | 1346.58 | 0 | К206852 | 3 | 1300 | 12 | 30.77 | 16.74% | 0.198 | 2.87 | 0.05 | 2.856 | 0.144
12 | 2020-09-14 04:50 | 4.9 | 16.96% | 20.0716 | 20.3075 | -0.0241 | 4.0716 | 4.3075 | 16.0241 | 1036.86 | 1032.18 | 952.185 | 1345.59 | 0 | К206852 | 3 | 1300 | 12 | 31.34 | 17.05% | 0.198 | 2.867 | 0.04 | 2.857 | 0.143
12 | 2020-09-14 04:50 | 5 | 17.3% | 20.0627 | 20.3 | -0.0244 | 4.0627 | 4.3 | 16.0244 | 1037.13 | 1031.84 | 951.844 | 1344.63 | 0 | К206852 | 3 | 1300 | 12 | 31.93 | 17.37% | 0.2178 | 2.862 | 0.04 | 2.858 | 0.142
12 | 2020-09-14 04:50 | 5.1 | 17.65% | 20.03 | 20.3068 | -0.0192 | 4.03 | 4.3068 | 16.0192 | 1035.97 | 1031.84 | 951.844 | 1345.69 | 0 | К206852 | 3 | 1300 | 12 | 32.32 | 17.59% | 0.2178 | 2.874 | 0.05 | 2.871 | 0.129
12 | 2020-09-14 04:50 | 5.2 | 17.99% | 20.0091 | 20.3284 | -0.0186 | 4.0091 | 4.3284 | 16.0186 | 1035.94 | 1031.8 | 951.798 | 1346.74 | 0 | К206852 | 3 | 1300 | 12 | 32.89 | 17.9% | 0.198 | 2.878 | 0.075 | 2.877 | 0.123
12 | 2020-09-14 04:50 | 5.3 | 18.34% | 20.0245 | 20.3411 | -0.0285 | 4.0245 | 4.3411 | 16.0285 | 1035.04 | 1032.62 | 952.625 | 1346.73 | 0 | К206852 | 3 | 1300 | 12 | 33.86 | 18.42% | 0.1782 | 2.876 | 0.076 | 2.877 | 0.123
12 | 2020-09-14 04:50 | 5.4 | 18.69% | 20.0402 | 20.3547 | -0.0349 | 4.0402 | 4.3547 | 16.0349 | 1034.14 | 1032.47 | 952.467 | 1346.57 | 0 | К206852 | 3 | 1300 | 12 | 34.43 | 18.73% | 0.198 | 2.859 | 0.079 | 2.851 | 0.149
12 | 2020-09-14 04:50 | 5.5 | 19.03% | 20.0417 | 20.3572 | -0.0346 | 4.0417 | 4.3572 | 16.0346 | 1034.19 | 1031.94 | 951.949 | 1345.77 | 0 | К206852 | 3 | 1300 | 12 | 34.82 | 18.95% | 0.198 | 2.849 | 0.083 | 2.84 | 0.16
12 | 2020-09-14 04:50 | 5.6 | 19.38% | 20.0405 | 20.3314 | -0.0368 | 4.0405 | 4.3314 | 16.0368 | 1032.15 | 1030.1 | 950.105 | 1346.03 | 0 | К206852 | 3 | 1300 | 12 | 35.77 | 19.46% | 0.198 | 2.839 | 0.088 | 2.836 | 0.164
12 | 2020-09-14 04:50 | 5.7 | 19.72% | 20.035 | 20.307 | -0.0359 | 4.035 | 4.307 | 16.0359 | 1032.48 | 1030.87 | 950.873 | 1346.91 | 0 | К206852 | 3 | 1300 | 12 | 36.36 | 19.78% | 0.198 | 2.842 | 0.075 | 2.835 | 0.165
12 | 2020-09-14 04:50 | 5.8 | 20.07% | 20.0334 | 20.3143 | -0.0368 | 4.0334 | 4.3143 | 16.0368 | 1032.23 | 1031.58 | 951.575 | 1346.66 | 0 | К206852 | 3 | 1300 | 12 | 36.93 | 20.09% | 0.198 | 2.841 | 0.063 | 2.831 | 0.169
12 | 2020-09-14 04:50 | 5.9 | 20.42% | 20.0353 | 20.3254 | -0.0476 | 4.0353 | 4.3254 | 16.0476 | 1034.29 | 1032.11 | 952.113 | 1345.42 | 0 | К206852 | 3 | 1300 | 12 | 37.32 | 20.31% | 0.2178 | 2.849 | 0.063 | 2.84 | 0.16
12 | 2020-09-14 04:50 | 6 | 20.76% | 20.031 | 20.3392 | -0.0544 | 4.031 | 4.3392 | 16.0544 | 1036.42 | 1032.33 | 952.33 | 1344.43 | 0 | К206852 | 3 | 1300 | 12 | 38.29 | 20.83% | 0.198 | 2.876 | 0.06 | 2.871 | 0.129
12 | 2020-09-14 04:50 | 6.1 | 21.11% | 20.0223 | 20.3524 | -0.0541 | 4.0223 | 4.3524 | 16.0541 | 1036.33 | 1033.17 | 953.163 | 1344.42 | 0 | К206852 | 3 | 1300 | 12 | 38.86 | 21.14% | 0.1782 | 2.889 | 0.075 | 2.885 | 0.115
12 | 2020-09-14 04:50 | 6.2 | 21.45% | 20.0168 | 20.3634 | -0.0532 | 4.0168 | 4.3634 | 16.0532 | 1036.06 | 1032.47 | 952.474 | 1345.46 | 0 | К206852 | 3 | 1300 | 12 | 39.45 | 21.46% | 0.198 | 2.884 | 0.064 | 2.877 | 0.123
12 | 2020-09-14 04:50 | 6.3 | 21.8% | 20.0183 | 20.3665 | -0.0504 | 4.0183 | 4.3665 | 16.0504 | 1038.1 | 1032.33 | 952.33 | 1346.75 | 0 | К206852 | 3 | 1300 | 12 | 39.83 | 21.67% | 0.198 | 2.883 | 0.056 | 2.867 | 0.133
12 | 2020-09-14 04:50 | 6.4 | 22.15% | 20.0214 | 20.3576 | -0.0325 | 4.0214 | 4.3576 | 16.0325 | 1039.26 | 1033.05 | 953.058 | 1347 | 0 | К206852 | 3 | 1300 | 12 | 40.79 | 22.19% | 0.198 | 2.883 | 0.064 | 2.858 | 0.142
12 | 2020-09-14 04:50 | 6.5 | 22.49% | 20.0223 | 20.3516 | -0.0139 | 4.0223 | 4.3516 | 16.0139 | 1038.04 | 1032.08 | 952.074 | 1346.84 | 0 | К206852 | 3 | 1300 | 12 | 41.38 | 22.51% | 0.2178 | 2.888 | 0.057 | 2.868 | 0.132
12 | 2020-09-14 04:50 | 6.6 | 22.84% | 20.0208 | 20.345 | -0.0096 | 4.0208 | 4.345 | 16.0096 | 1035.76 | 1032.22 | 952.225 | 1345.8 | 0 | К206852 | 3 | 1300 | 12 | 41.95 | 22.82% | 0.198 | 2.875 | 0.063 | 2.858 | 0.142
12 | 2020-09-14 04:50 | 6.7 | 23.18% | 20.0208 | 20.3347 | -0.0111 | 4.0208 | 4.3347 | 16.0111 | 1035.96 | 1033.51 | 953.511 | 1344.73 | 0 | К206852 | 3 | 1300 | 12 | 42.9 | 23.34% | 0.2178 | 2.855 | 0.059 | 2.841 | 0.159
12 | 2020-09-14 04:50 | 6.8 | 23.53% | 20.0202 | 20.3211 | -0.0198 | 4.0202 | 4.3211 | 16.0198 | 1032.75 | 1034.5 | 954.508 | 1344.56 | 0 | К206852 | 3 | 1300 | 12 | 43.29 | 23.55% | 0.198 | 2.852 | 0.071 | 2.84 | 0.16
12 | 2020-09-14 04:50 | 6.9 | 23.88% | 20.0146 | 20.2967 | -0.0223 | 4.0146 | 4.2967 | 16.0223 | 1031.63 | 1035.25 | 955.25 | 1344.58 | 0 | К206852 | 3 | 1300 | 12 | 43.88 | 23.88% | 0.1782 | 2.859 | 0.076 | 2.85 | 0.15
12 | 2020-09-14 04:50 | 7 | 24.22% | 20.0143 | 20.2937 | -0.0182 | 4.0143 | 4.2937 | 16.0182 | 1032.08 | 1034.72 | 954.712 | 1344.58 | 0 | К206852 | 3 | 1300 | 12 | 44.26 | 24.08% | 0.198 | 2.875 | 0.063 | 2.859 | 0.141
12 | 2020-09-14 04:50 | 7.1 | 24.57% | 20.0183 | 20.3008 | -0.0152 | 4.0183 | 4.3008 | 16.0152 | 1031.48 | 1035.06 | 955.066 | 1344.57 | 0 | К206852 | 3 | 1300 | 12 | 45.42 | 24.71% | 0.198 | 2.883 | 0.084 | 2.863 | 0.137
12 | 2020-09-14 04:50 | 7.2 | 24.91% | 20.0236 | 20.3078 | -0.0136 | 4.0236 | 4.3078 | 16.0136 | 1030.23 | 1034.56 | 954.561 | 1344.75 | 0 | К206852 | 3 | 1300 | 12 | 45.81 | 24.93% | 0.1782 | 2.88 | 0.084 | 2.865 | 0.135
12 | 2020-09-14 04:50 | 7.3 | 25.26% | 20.0356 | 20.3141 | -0.0158 | 4.0356 | 4.3141 | 16.0158 | 1032.43 | 1034.48 | 954.482 | 1346.14 | 0 | К206852 | 3 | 1300 | 12 | 46.38 | 25.24% | 0.198 | 2.872 | 0.055 | 2.859 | 0.141
12 | 2020-09-14 04:50 | 7.4 | 25.61% | 20.1003 | 20.3181 | -0.0204 | 4.1003 | 4.3181 | 16.0204 | 1033.21 | 1034.52 | 954.522 | 1347.17 | 0 | К206852 | 3 | 1300 | 12 | 47.35 | 25.76% | 0.198 | 2.868 | 0.086 | 2.86 | 0.14
12 | 2020-09-14 04:50 | 7.5 | 25.95% | 20.1327 | 20.3197 | -0.0235 | 4.1327 | 4.3197 | 16.0235 | 1034.51 | 1034.4 | 954.41 | 1347.16 | 0 | К206852 | 3 | 1300 | 12 | 47.92 | 26.07% | 0.1782 | 2.89 | 0.091 | 2.885 | 0.115
12 | 2020-09-14 04:50 | 7.6 | 26.3% | 20.1222 | 20.3164 | -0.0294 | 4.1222 | 4.3164 | 16.0294 | 1036.14 | 1034.99 | 954.988 | 1347.16 | 0 | К206852 | 3 | 1300 | 12 | 48.31 | 26.29% | 0.1782 | 2.9 | 0.087 | 2.896 | 0.104
12 | 2020-09-14 04:50 | 7.7 | 26.64% | 20.1259 | 20.3105 | -0.0343 | 4.1259 | 4.3105 | 16.0343 | 1035.73 | 1035.72 | 955.729 | 1346.61 | 0 | К206852 | 3 | 1300 | 12 | 48.88 | 26.6% | 0.1584 | 2.897 | 0.087 | 2.891 | 0.109
12 | 2020-09-14 04:50 | 7.8 | 26.99% | 20.1225 | 20.31 | -0.0353 | 4.1225 | 4.31 | 16.0353 | 1031.3 | 1034.84 | 954.843 | 1345.59 | 0 | К206852 | 3 | 1300 | 12 | 49.85 | 27.12% | 0.198 | 2.9 | 0.059 | 2.889 | 0.111
12 | 2020-09-14 04:50 | 7.9 | 27.34% | 20.0303 | 20.3385 | -0.0365 | 4.0303 | 4.3385 | 16.0365 | 1019.09 | 1034.4 | 954.397 | 1344.81 | 0 | К206852 | 3 | 1300 | 12 | 50.42 | 27.43% | 0.198 | 2.905 | 0.065 | 2.894 | 0.106
12 | 2020-09-14 04:50 | 8 | 27.68% | 19.9576 | 20.3602 | -0.0374 | 3.9576 | 4.3602 | 16.0374 | 1024.43 | 1033.53 | 953.524 | 1344.64 | 0 | К206852 | 3 | 1300 | 12 | 50.81 | 27.65% | 0.198 | 2.906 | 0.086 | 2.9 | 0.1
12 | 2020-09-14 04:50 | 8.1 | 28.03% | 19.9693 | 20.3372 | -0.0396 | 3.9693 | 4.3372 | 16.0396 | 1029.15 | 1033 | 952.999 | 1344.61 | 0 | К206852 | 3 | 1300 | 12 | 51.39 | 27.96% | 0.2178 | 2.893 | 0.083 | 2.881 | 0.119
12 | 2020-09-14 04:50 | 8.2 | 28.37% | 19.9829 | 20.2998 | -0.0393 | 3.9829 | 4.2998 | 16.0393 | 1033.11 | 1033.28 | 953.281 | 1344.76 | 0 | К206852 | 3 | 1300 | 12 | 52.35 | 28.48% | 0.198 | 2.885 | 0.086 | 2.881 | 0.119
12 | 2020-09-14 04:50 | 8.3 | 28.72% | 19.9909 | 20.2786 | -0.0383 | 3.9909 | 4.2786 | 16.0383 | 1034.43 | 1034.11 | 954.108 | 1345.87 | 0 | К206852 | 3 | 1300 | 12 | 52.94 | 28.8% | 0.1782 | 2.876 | 0.074 | 2.869 | 0.131
12 | 2020-09-14 04:50 | 8.4 | 29.07% | 19.9967 | 20.2786 | -0.0362 | 3.9967 | 4.2786 | 16.0362 | 1031.36 | 1035.36 | 955.355 | 1347.15 | 0 | К206852 | 3 | 1300 | 12 | 53.32 | 29.01% | 0.198 | 2.869 | 0.079 | 2.865 | 0.135
12 | 2020-09-14 04:50 | 8.5 | 29.41% | 20.0048 | 20.2876 | -0.0322 | 4.0048 | 4.2876 | 16.0322 | 1023.4 | 1035.72 | 955.723 | 1348.19 | 0 | К206852 | 3 | 1300 | 12 | 53.9 | 29.33% | 0.1782 | 2.867 | 0.075 | 2.868 | 0.132
12 | 2020-09-14 04:50 | 8.6 | 29.76% | 20.0239 | 20.3002 | -0.0285 | 4.0239 | 4.3002 | 16.0285 | 1028.24 | 1034.5 | 954.502 | 1347.91 | 0 | К206852 | 3 | 1300 | 12 | 54.87 | 29.85% | 0.198 | 2.854 | 0.064 | 2.851 | 0.149
12 | 2020-09-14 04:50 | 8.7 | 30.1% | 20.0451 | 20.3023 | -0.0238 | 4.0451 | 4.3023 | 16.0238 | 1031.36 | 1033.43 | 953.426 | 1346.61 | 0 | К206852 | 3 | 1300 | 12 | 55.44 | 30.16% | 0.198 | 2.853 | 0.075 | 2.854 | 0.146
12 | 2020-09-14 04:50 | 8.8 | 30.45% | 20.0439 | 20.2912 | -0.0226 | 4.0439 | 4.2912 | 16.0226 | 1025.94 | 1032.03 | 952.034 | 1345.1 | 0 | К206852 | 3 | 1300 | 12 | 55.83 | 30.38% | 0.198 | 2.867 | 0.077 | 2.869 | 0.131
12 | 2020-09-14 04:50 | 8.9 | 30.8% | 20.043 | 20.2877 | -0.0217 | 4.043 | 4.2877 | 16.0217 | 1023.06 | 1030.95 | 950.958 | 1344.67 | 0 | К206852 | 3 | 1300 | 12 | 56.78 | 30.89% | 0.1782 | 2.922 | 0.11 | 2.912 | 0.088
12 | 2020-09-14 04:50 | 9 | 31.14% | 20.0433 | 20.2929 | -0.0111 | 4.0433 | 4.2929 | 16.0111 | 1028.67 | 1029.97 | 949.967 | 1345.63 | 0 | К206852 | 3 | 1300 | 12 | 57.37 | 31.21% | 0.1782 | 2.927 | 0.097 | 2.909 | 0.091
12 | 2020-09-14 04:50 | 9.1 | 31.49% | 20.0439 | 20.2997 | -0.0012 | 4.0439 | 4.2997 | 16.0012 | 1033.39 | 1028.28 | 948.28 | 1346.1 | 0 | К206852 | 3 | 1300 | 12 | 57.75 | 31.42% | 0.198 | 2.92 | 0.097 | 2.906 | 0.094
12 | 2020-09-14 04:50 | 9.2 | 31.83% | 20.0393 | 20.3002 | -0.004 | 4.0393 | 4.3002 | 16.004 | 1035.63 | 1028.73 | 948.733 | 1346.09 | 0 | К206852 | 3 | 1300 | 12 | 58.33 | 31.74% | 0.2178 | 2.898 | 0.081 | 2.889 | 0.111
12 | 2020-09-14 04:50 | 9.3 | 32.18% | 20.0269 | 20.3046 | -0.009 | 4.0269 | 4.3046 | 16.009 | 1036.11 | 1029.4 | 949.396 | 1346.89 | 0 | К206852 | 3 | 1300 | 12 | 58.91 | 32.05% | 0.198 | 2.867 | 0.084 | 2.861 | 0.139
12 | 2020-09-14 04:50 | 9.4 | 32.53% | 20.0202 | 20.3173 | -0.0161 | 4.0202 | 4.3173 | 16.0161 | 1034.88 | 1029.65 | 949.645 | 1347.05 | 0 | К206852 | 3 | 1300 | 12 | 59.87 | 32.58% | 0.2178 | 2.864 | 0.077 | 2.858 | 0.142
12 | 2020-09-14 04:50 | 9.5 | 32.87% | 20.0208 | 20.3101 | -0.0198 | 4.0208 | 4.3101 | 16.0198 | 1034.34 | 1028.96 | 948.956 | 1347.79 | 0 | К206852 | 3 | 1300 | 12 | 60.25 | 32.78% | 0.2178 | 2.869 | 0.077 | 2.863 | 0.137
12 | 2020-09-14 04:50 | 9.6 | 33.22% | 20.0214 | 20.2891 | -0.0204 | 4.0214 | 4.2891 | 16.0204 | 1034.44 | 1028.66 | 948.661 | 1349.03 | 0 | К206852 | 3 | 1300 | 12 | 60.84 | 33.1% | 0.198 | 2.873 | 0.067 | 2.865 | 0.135
12 | 2020-09-14 04:50 | 9.7 | 33.56% | 20.018 | 20.2832 | -0.0232 | 4.018 | 4.2832 | 16.0232 | 1034.21 | 1028.77 | 948.772 | 1349.26 | 0 | К206852 | 3 | 1300 | 12 | 61.8 | 33.63% | 0.198 | 2.894 | 0.085 | 2.871 | 0.129
12 | 2020-09-14 04:50 | 9.8 | 33.91% | 20.0427 | 20.2857 | -0.0241 | 4.0427 | 4.2857 | 16.0241 | 1035.02 | 1028.72 | 948.72 | 1347.96 | 0 | К206852 | 3 | 1300 | 12 | 62.37 | 33.94% | 0.198 | 2.903 | 0.106 | 2.871 | 0.129
12 | 2020-09-14 04:50 | 9.9 | 34.26% | 20.0787 | 20.2877 | -0.0192 | 4.0787 | 4.2877 | 16.0192 | 1035.51 | 1029.66 | 949.659 | 1346.9 | 0 | К206852 | 3 | 1300 | 12 | 62.75 | 34.14% | 0.198 | 2.917 | 0.132 | 2.887 | 0.113
12 | 2020-09-14 04:50 | 10 | 34.6% | 20.0723 | 20.2904 | -0.0179 | 4.0723 | 4.2904 | 16.0179 | 1035.58 | 1030.42 | 950.42 | 1346.89 | 0 | К206852 | 3 | 1300 | 12 | 63.34 | 34.46% | 0.198 | 2.897 | 0.119 | 2.867 | 0.133
12 | 2020-09-14 04:50 | 10.1 | 34.95% | 20.055 | 20.29 | -0.0189 | 4.055 | 4.29 | 16.0189 | 1034.28 | 1030.93 | 950.932 | 1346.89 | 0 | К206852 | 3 | 1300 | 12 | 64.3 | 34.99% | 0.198 | 2.853 | 0.088 | 2.833 | 0.167
12 | 2020-09-14 04:50 | 10.2 | 35.29% | 20.0408 | 20.2905 | -0.0247 | 4.0408 | 4.2905 | 16.0247 | 1032.7 | 1031.33 | 951.339 | 1346.89 | 0 | К206852 | 3 | 1300 | 12 | 64.89 | 35.31% | 0.198 | 2.85 | 0.076 | 2.835 | 0.165
12 | 2020-09-14 04:50 | 10.3 | 35.64% | 20.0337 | 20.3002 | -0.0418 | 4.0337 | 4.3002 | 16.0418 | 1018.64 | 1030.61 | 950.61 | 1346.94 | 0 | К206852 | 3 | 1300 | 12 | 65.27 | 35.51% | 0.198 | 2.854 | 0.073 | 2.841 | 0.159
12 | 2020-09-14 04:50 | 10.4 | 35.99% | 20.0214 | 20.3128 | -0.0516 | 4.0214 | 4.3128 | 16.0516 | 1021.23 | 1029.77 | 949.77 | 1347.15 | 0 | К206852 | 3 | 1300 | 12 | 65.84 | 35.82% | 0.198 | 2.862 | 0.086 | 2.85 | 0.15
12 | 2020-09-14 04:50 | 10.5 | 36.33% | 20.0094 | 20.3304 | -0.0498 | 4.0094 | 4.3304 | 16.0498 | 1027.81 | 1029.34 | 949.337 | 1348.43 | 0 | К206852 | 3 | 1300 | 12 | 66.82 | 36.36% | 0.2178 | 2.859 | 0.073 | 2.849 | 0.151
12 | 2020-09-14 04:50 | 10.6 | 36.68% | 20.0041 | 20.341 | -0.0473 | 4.0041 | 4.341 | 16.0473 | 1031.09 | 1028.61 | 948.608 | 1349.39 | 0 | К206852 | 3 | 1300 | 12 | 67.39 | 36.67% | 0.198 | 2.858 | 0.078 | 2.856 | 0.144
12 | 2020-09-14 04:50 | 10.7 | 37.02% | 19.9712 | 20.332 | -0.0325 | 3.9712 | 4.332 | 16.0325 | 1032.19 | 1028.56 | 948.563 | 1349.38 | 0 | К206852 | 3 | 1300 | 12 | 68.34 | 37.18% | 0.2178 | 2.867 | 0.07 | 2.86 | 0.14
12 | 2020-09-14 04:50 | 10.8 | 37.37% | 19.9471 | 20.2803 | -0.0244 | 3.9471 | 4.2803 | 16.0244 | 1031.55 | 1028.81 | 948.805 | 1342.57 | 0 | К206852 | 3 | 1300 | 12 | 68.93 | 37.5% | 0.198 | 2.891 | 0.099 | 2.885 | 0.115
12 | 2020-09-14 04:50 | 10.9 | 37.72% | 19.9675 | 20.3017 | -0.0263 | 3.9675 | 4.3017 | 16.0263 | 1033.07 | 1029.11 | 949.114 | 1342.35 | 0 | К206852 | 3 | 1300 | 12 | 69.32 | 37.72% | 0.1782 | 2.907 | 0.121 | 2.905 | 0.095
12 | 2020-09-14 04:50 | 11 | 38.06% | 19.9782 | 20.4248 | -0.0257 | 3.9782 | 4.4248 | 16.0257 | 1034.09 | 1029.15 | 949.153 | 1342.71 | 0 | К206852 | 3 | 1300 | 12 | 69.89 | 38.03% | 0.1782 | 2.92 | 0.122 | 2.912 | 0.088
12 | 2020-09-14 04:50 | 11.1 | 38.41% | 19.9813 | 20.4616 | -0.0229 | 3.9813 | 4.4616 | 16.0229 | 1034.73 | 1027.51 | 947.506 | 1341.61 | 0 | К206852 | 3 | 1300 | 12 | 70.86 | 38.55% | 0.198 | 2.896 | 0.084 | 2.888 | 0.112
12 | 2020-09-14 04:50 | 11.2 | 38.75% | 19.9856 | 20.4417 | -0.0223 | 3.9856 | 4.4417 | 16.0223 | 1035.07 | 1027.28 | 947.276 | 1341.79 | 0 | К206852 | 3 | 1300 | 12 | 71.43 | 38.87% | 0.198 | 2.881 | 0.102 | 2.88 | 0.12
12 | 2020-09-14 04:50 | 11.3 | 39.1% | 19.9859 | 20.3949 | -0.0223 | 3.9859 | 4.3949 | 16.0223 | 1033.46 | 1023.34 | 943.338 | 1341.78 | 0 | К206852 | 3 | 1300 | 12 | 71.82 | 39.08% | 0.198 | 2.879 | 0.1 | 2.877 | 0.123
12 | 2020-09-14 04:50 | 11.4 | 39.45% | 19.9736 | 20.3347 | -0.0223 | 3.9736 | 4.3347 | 16.0223 | 1032.2 | 1011.66 | 931.663 | 1341.75 | 0 | К206852 | 3 | 1300 | 12 | 72.4 | 39.39% | 0.198 | 2.869 | 0.071 | 2.862 | 0.138
12 | 2020-09-14 04:50 | 11.5 | 39.79% | 19.9508 | 20.2894 | -0.0244 | 3.9508 | 4.2894 | 16.0244 | 1032.42 | 1014.82 | 934.82 | 1341.11 | 0 | К206852 | 3 | 1300 | 12 | 73.36 | 39.92% | 0.1782 | 2.866 | 0.072 | 2.864 | 0.136
12 | 2020-09-14 04:50 | 11.6 | 40.14% | 19.9394 | 20.2494 | -0.0278 | 3.9394 | 4.2494 | 16.0278 | 1034.25 | 1020.02 | 940.024 | 1340.76 | 0 | К206852 | 3 | 1300 | 12 | 73.95 | 40.24% | 0.1386 | 2.872 | 0.074 | 2.875 | 0.125
12 | 2020-09-14 04:50 | 11.7 | 40.48% | 19.9419 | 20.2419 | -0.0315 | 3.9419 | 4.2419 | 16.0315 | 1037.47 | 1023.39 | 943.384 | 1341.24 | 0 | К206852 | 3 | 1300 | 12 | 74.33 | 40.44% | 0.1386 | 2.876 | 0.086 | 2.877 | 0.123
12 | 2020-09-14 04:50 | 11.8 | 40.83% | 19.9419 | 20.2391 | -0.0322 | 3.9419 | 4.2391 | 16.0322 | 1038.86 | 1025.49 | 945.491 | 1341.55 | 0 | К206852 | 3 | 1300 | 12 | 74.9 | 40.75% | 0.1782 | 2.899 | 0.073 | 2.896 | 0.104
12 | 2020-09-14 04:50 | 11.9 | 41.18% | 19.9582 | 20.2254 | -0.0309 | 3.9582 | 4.2254 | 16.0309 | 1038.96 | 1027.5 | 947.499 | 1341.56 | 0 | К206852 | 3 | 1300 | 12 | 75.86 | 41.28% | 0.2178 | 2.9 | 0.098 | 2.896 | 0.104
12 | 2020-09-14 04:50 | 12 | 41.52% | 19.9622 | 20.2069 | -0.0325 | 3.9622 | 4.2069 | 16.0325 | 1039.81 | 1026.43 | 946.43 | 1341.15 | 0 | К206852 | 3 | 1300 | 12 | 76.45 | 41.6% | 0.1782 | 2.918 | 0.107 | 2.917 | 0.083
12 | 2020-09-14 04:50 | 12.1 | 41.87% | 19.9567 | 20.1922 | -0.034 | 3.9567 | 4.1922 | 16.034 | 1040.35 | 1025.6 | 945.603 | 1340.84 | 0 | К206852 | 3 | 1300 | 12 | 76.83 | 41.8% | 0.1584 | 2.921 | 0.108 | 2.923 | 0.077
12 | 2020-09-14 04:50 | 12.2 | 42.21% | 19.9434 | 20.1817 | -0.0322 | 3.9434 | 4.1817 | 16.0322 | 1035.91 | 1028.48 | 948.477 | 1340.83 | 0 | К206852 | 3 | 1300 | 12 | 77.79 | 42.33% | 0.1188 | 2.925 | 0.094 | 2.928 | 0.072
12 | 2020-09-14 04:50 | 12.3 | 42.56% | 19.9191 | 20.1796 | -0.0322 | 3.9191 | 4.1796 | 16.0322 | 1026.23 | 1031.23 | 951.227 | 1341.24 | 0 | К206852 | 3 | 1300 | 12 | 78.38 | 42.65% | 0.1188 | 2.922 | 0.09 | 2.921 | 0.079
12 | 2020-09-14 04:50 | 12.4 | 42.91% | 19.9089 | 20.1867 | -0.0353 | 3.9089 | 4.1867 | 16.0353 | 1032.88 | 1032.85 | 952.848 | 1341.19 | 0 | К206852 | 3 | 1300 | 12 | 78.76 | 42.85% | 0.1386 | 2.917 | 0.061 | 2.918 | 0.082
12 | 2020-09-14 04:50 | 12.5 | 43.25% | 19.9033 | 20.2 | -0.0377 | 3.9033 | 4.2 | 16.0377 | 1035.59 | 1033.1 | 953.104 | 1340.72 | 0 | К206852 | 3 | 1300 | 12 | 79.33 | 43.16% | 0.1782 | 2.922 | 0.056 | 2.917 | 0.083
12 | 2020-09-14 04:50 | 12.6 | 43.6% | 19.8984 | 20.2156 | -0.0387 | 3.8984 | 4.2156 | 16.0387 | 1037.67 | 1032.59 | 952.586 | 1340.08 | 0 | К206852 | 3 | 1300 | 12 | 80.31 | 43.7% | 0.198 | 2.93 | 0.073 | 2.928 | 0.072
12 | 2020-09-14 04:50 | 12.7 | 43.94% | 19.8818 | 20.2177 | -0.0427 | 3.8818 | 4.2177 | 16.0427 | 1038.39 | 1031.78 | 951.785 | 1340.21 | 0 | К206852 | 3 | 1300 | 12 | 80.88 | 44.01% | 0.1584 | 2.982 | 0.167 | 2.956 | 0.044
12 | 2020-09-14 04:50 | 12.8 | 44.29% | 19.8608 | 20.2051 | -0.0504 | 3.8608 | 4.2051 | 16.0504 | 1039.88 | 1032 | 952.001 | 1340.74 | 0 | К206852 | 3 | 1300 | 12 | 81.26 | 44.21% | 0.1188 | 3.085 | 0.362 | 3.011 | 0.011
12 | 2020-09-14 04:50 | 12.9 | 44.64% | 19.8469 | 20.187 | -0.0489 | 3.8469 | 4.187 | 16.0489 | 1042.23 | 1031.52 | 951.522 | 1341.15 | 0 | К206852 | 3 | 1300 | 12 | 81.83 | 44.52% | 0.099 | 3.036 | 0.319 | 2.994 | 0.006
12 | 2020-09-14 04:50 | 13 | 44.98% | 19.8417 | 20.1827 | -0.043 | 3.8417 | 4.1827 | 16.043 | 1043.85 | 1032.89 | 952.887 | 1341.56 | 0 | К206852 | 3 | 1300 | 12 | 82.81 | 45.06% | 0.1386 | 2.994 | 0.158 | 2.97 | 0.03
12 | 2020-09-14 04:50 | 13.1 | 45.33% | 19.8417 | 20.1817 | -0.0393 | 3.8417 | 4.1817 | 16.0393 | 1044.65 | 1033.32 | 953.321 | 1341.53 | 0 | К206852 | 3 | 1300 | 12 | 83.38 | 45.37% | 0.198 | 2.991 | 0.139 | 2.971 | 0.029
12 | 2020-09-14 04:50 | 13.2 | 45.67% | 19.8472 | 20.1894 | -0.0362 | 3.8472 | 4.1894 | 16.0362 | 1043.49 | 1034.11 | 954.115 | 1341.28 | 0 | К206852 | 3 | 1300 | 12 | 83.76 | 45.57% | 0.2178 | 2.968 | 0.123 | 2.951 | 0.049
12 | 2020-09-14 04:50 | 13.3 | 46.02% | 19.8488 | 20.1958 | -0.0288 | 3.8488 | 4.1958 | 16.0288 | 1041.99 | 1034.98 | 954.981 | 1341.43 | 0 | К206852 | 3 | 1300 | 12 | 84.35 | 45.89% | 0.2178 | 2.95 | 0.112 | 2.939 | 0.061
12 | 2020-09-14 04:50 | 13.4 | 46.37% | 19.8451 | 20.1842 | -0.0251 | 3.8451 | 4.1842 | 16.0251 | 1042.57 | 1034.42 | 954.423 | 1341.39 | 0 | К206852 | 3 | 1300 | 12 | 85.31 | 46.42% | 0.1782 | 2.959 | 0.133 | 2.953 | 0.047
12 | 2020-09-14 04:50 | 13.5 | 46.71% | 19.855 | 20.1495 | -0.0275 | 3.855 | 4.1495 | 16.0275 | 1043.19 | 1034.35 | 954.357 | 1340.85 | 0 | К206852 | 3 | 1300 | 12 | 85.89 | 46.73% | 0.1188 | 2.991 | 0.115 | 2.999 | 0.001
12 | 2020-09-14 04:50 | 13.6 | 47.06% | 19.8614 | 20.1182 | -0.03 | 3.8614 | 4.1182 | 16.03 | 1044.45 | 1032.97 | 952.966 | 1340.57 | 0 | К206852 | 3 | 1300 | 12 | 86.28 | 46.94% | 0.099 | 3.026 | 0.12 | 3.028 | 0.028
12 | 2020-09-14 04:50 | 13.7 | 47.4% | 19.8636 | 20.1079 | -0.0334 | 3.8636 | 4.1079 | 16.0334 | 1045.46 | 1033.99 | 953.997 | 1340.28 | 0 | К206852 | 3 | 1300 | 12 | 87.44 | 47.58% | 0.0792 | 3.054 | 0.152 | 3.048 | 0.048
12 | 2020-09-14 04:50 | 13.8 | 47.75% | 19.8611 | 20.1086 | -0.0328 | 3.8611 | 4.1086 | 16.0328 | 1047.64 | 1034.8 | 954.804 | 1340.01 | 0 | К206852 | 3 | 1300 | 12 | 87.82 | 47.78% | 0.099 | 3.314 | 0.307 | 3.382 | 0.382
12 | 2020-09-14 04:50 | 13.9 | 48.1% | 19.862 | 20.1101 | -0.0281 | 3.862 | 4.1101 | 16.0281 | 1049.23 | 1035.25 | 955.243 | 1340.08 | 0 | К206852 | 3 | 1300 | 12 | 88.39 | 48.09% | 0.198 | 3.27 | 0.176 | 3.283 | 0.283
12 | 2020-09-14 04:50 | 14 | 48.44% | 19.8667 | 20.1072 | -0.0294 | 3.8667 | 4.1072 | 16.0294 | 1050.32 | 1035.85 | 955.854 | 1340.09 | 0 | К206852 | 3 | 1300 | 12 | 88.78 | 48.31% | 0.2178 | 3.033 | 0.208 | 3.018 | 0.018
12 | 2020-09-14 04:50 | 14.1 | 48.79% | 19.8617 | 20.1051 | -0.0319 | 3.8617 | 4.1051 | 16.0319 | 1048.32 | 1035.86 | 955.86 | 1340.03 | 0 | К206852 | 3 | 1300 | 12 | 89.35 | 48.62% | 0.2178 | 2.998 | 0.2 | 2.989 | 0.011
12 | 2020-09-14 04:50 | 14.2 | 49.13% | 19.8596 | 20.1046 | -0.034 | 3.8596 | 4.1046 | 16.034 | 1045.03 | 1035.94 | 955.939 | 1340.19 | 0 | К206852 | 3 | 1300 | 12 | 90.32 | 49.14% | 0.1584 | 2.994 | 0.181 | 2.985 | 0.015
12 | 2020-09-14 04:50 | 14.3 | 49.48% | 19.866 | 20.1003 | -0.0349 | 3.866 | 4.1003 | 16.0349 | 1040.19 | 1036.19 | 956.189 | 1340.69 | 0 | К206852 | 3 | 1300 | 12 | 90.89 | 49.45% | 0.099 | 2.977 | 1.105 | 2.992 | 0.008
12 | 2020-09-14 04:50 | 14.4 | 49.83% | 19.9209 | 20.0807 | -0.0346 | 3.9209 | 4.0807 | 16.0346 | 1020.91 | 1036.17 | 956.169 | 1341.56 | 0 | К206852 | 3 | 1300 | 12 | 91.87 | 49.99% | 0.1188 | 2.968 | 0.142 | 2.973 | 0.027
12 | 2020-09-14 04:50 | 14.5 | 50.17% | 19.9634 | 20.0638 | -0.0362 | 3.9634 | 4.0638 | 16.0362 | 1015.22 | 1036.98 | 956.976 | 1341.66 | 0 | К206852 | 3 | 1300 | 12 | 92.25 | 50.19% | 0.1584 | 2.972 | 0.083 | 2.971 | 0.029
12 | 2020-09-14 04:50 | 14.6 | 50.52% | 19.9027 | 20.0701 | -0.0383 | 3.9027 | 4.0701 | 16.0383 | 1003.46 | 1036.8 | 956.799 | 1341.19 | 0 | К206852 | 3 | 1300 | 12 | 92.82 | 50.5% | 0.198 | 2.977 | 0.109 | 2.964 | 0.036
12 | 2020-09-14 04:50 | 14.7 | 50.87% | 19.8513 | 20.1111 | -0.0337 | 3.8513 | 4.1111 | 16.0337 | 1009.58 | 1037.8 | 957.796 | 1341.26 | 0 | К206852 | 3 | 1300 | 12 | 93.41 | 50.82% | 0.198 | 2.974 | 0.155 | 2.964 | 0.036
12 | 2020-09-14 04:50 | 14.8 | 51.21% | 19.8238 | 20.1237 | -0.0275 | 3.8238 | 4.1237 | 16.0275 | 1016.88 | 1038.31 | 958.308 | 1341.12 | 0 | К206852 | 3 | 1300 | 12 | 94.37 | 51.35% | 0.198 | 2.965 | 0.166 | 2.958 | 0.042
12 | 2020-09-14 04:50 | 14.9 | 51.56% | 19.8445 | 20.1245 | -0.0288 | 3.8445 | 4.1245 | 16.0288 | 1025.09 | 1038.42 | 958.413 | 1340.57 | 0 | К206852 | 3 | 1300 | 12 | 94.75 | 51.55% | 0.198 | 2.954 | 0.143 | 2.949 | 0.051
12 | 2020-09-14 04:50 | 15 | 51.9% | 19.8996 | 20.1223 | -0.03 | 3.8996 | 4.1223 | 16.03 | 1034.17 | 1038.28 | 958.282 | 1340.93 | 0 | К206852 | 3 | 1300 | 12 | 95.32 | 51.86% | 0.198 | 2.946 | 0.131 | 2.946 | 0.054
12 | 2020-09-14 04:50 | 15.1 | 52.25% | 19.912 | 20.1192 | -0.0294 | 3.912 | 4.1192 | 16.0294 | 1040.28 | 1039.31 | 959.313 | 1341.31 | 0 | К206852 | 3 | 1300 | 12 | 95.91 | 52.18% | 0.2178 | 2.94 | 0.107 | 2.939 | 0.061
12 | 2020-09-14 04:50 | 15.2 | 52.6% | 19.9006 | 20.123 | -0.0322 | 3.9006 | 4.123 | 16.0322 | 1041.3 | 1040.04 | 960.041 | 1341.41 | 0 | К206852 | 3 | 1300 | 12 | 96.87 | 52.71% | 0.2178 | 2.939 | 0.089 | 2.938 | 0.062
12 | 2020-09-14 04:50 | 15.3 | 52.94% | 19.948 | 20.1296 | -0.0393 | 3.948 | 4.1296 | 16.0393 | 1040.88 | 1040.61 | 960.612 | 1341.36 | 0 | К206852 | 3 | 1300 | 12 | 97.25 | 52.91% | 0.2178 | 2.934 | 0.086 | 2.932 | 0.068
12 | 2020-09-14 04:50 | 15.4 | 53.29% | 20.0229 | 20.1258 | -0.0476 | 4.0229 | 4.1258 | 16.0476 | 1041.61 | 1040.45 | 960.448 | 1341.15 | 0 | К206852 | 3 | 1300 | 12 | 97.84 | 53.23% | 0.2178 | 2.936 | 0.084 | 2.935 | 0.065
12 | 2020-09-14 04:50 | 15.5 | 53.63% | 20.035 | 20.1235 | -0.0486 | 4.035 | 4.1235 | 16.0486 | 1029.29 | 1040.25 | 960.244 | 1341.11 | 0 | К206852 | 3 | 1300 | 12 | 98.41 | 53.54% | 0.2178 | 2.944 | 0.089 | 2.942 | 0.058
12 | 2020-09-14 04:50 | 15.6 | 53.98% | 20.0121 | 20.1291 | -0.0455 | 4.0121 | 4.1291 | 16.0455 | 1034.1 | 1040.4 | 960.395 | 1341.05 | 0 | К206852 | 3 | 1300 | 12 | 99.39 | 54.08% | 0.2178 | 2.965 | 0.111 | 2.96 | 0.04
12 | 2020-09-14 04:50 | 15.7 | 54.33% | 19.9169 | 20.1354 | -0.0445 | 3.9169 | 4.1354 | 16.0445 | 1032.21 | 1040.73 | 960.724 | 1340.86 | 0 | К206852 | 3 | 1300 | 12 | 99.77 | 54.28% | 0.2178 | 2.959 | 0.105 | 2.952 | 0.048
12 | 2020-09-14 04:50 | 15.8 | 54.67% | 19.8263 | 20.1353 | -0.0452 | 3.8263 | 4.1353 | 16.0452 | 1039.62 | 1040.78 | 960.776 | 1340.25 | 0 | К206852 | 3 | 1300 | 12 | 100.34 | 54.59% | 0.2178 | 2.954 | 0.097 | 2.948 | 0.052
12 | 2020-09-14 04:50 | 15.9 | 55.02% | 19.8201 | 20.1334 | -0.0427 | 3.8201 | 4.1334 | 16.0427 | 1045.78 | 1039.95 | 959.956 | 1340.15 | 0 | К206852 | 3 | 1300 | 12 | 100.93 | 54.92% | 0.2178 | 2.946 | 0.092 | 2.941 | 0.059
12 | 2020-09-14 04:50 | 16 | 55.36% | 19.8556 | 20.1736 | -0.0436 | 3.8556 | 4.1736 | 16.0436 | 1047.95 | 1038.99 | 958.991 | 1340.76 | 0 | К206852 | 3 | 1300 | 12 | 101.89 | 55.44% | 0.1584 | 2.94 | 1.062 | 2.948 | 0.052
12 | 2020-09-14 04:50 | 16.1 | 55.71% | 19.8611 | 20.2685 | -0.0458 | 3.8611 | 4.2685 | 16.0458 | 1049.12 | 1038.58 | 958.577 | 1341.11 | 0 | К206852 | 3 | 1300 | 12 | 102.84 | 55.96% | 0.198 | 3.001 | 0.182 | 2.999 | 0.001
12 | 2020-09-14 04:50 | 16.2 | 56.06% | 19.8543 | 20.2879 | -0.0387 | 3.8543 | 4.2879 | 16.0387 | 1041.09 | 1037.47 | 957.468 | 1341.38 | 0 | К206852 | 3 | 1300 | 12 | 103.43 | 56.28% | 0.198 | 3.031 | 0.098 | 3.028 | 0.028
12 | 2020-09-14 04:50 | 16.3 | 56.4% | 19.8879 | 20.2053 | -0.0266 | 3.8879 | 4.2053 | 16.0266 | 1040.47 | 1037.42 | 957.416 | 1341.5 | 0 | К206852 | 3 | 1300 | 12 | 103.82 | 56.49% | 0.198 | 3.046 | 0.135 | 3.052 | 0.052
12 | 2020-09-14 04:50 | 16.4 | 56.75% | 19.9221 | 20.1344 | -0.0161 | 3.9221 | 4.1344 | 16.0161 | 1044.61 | 1026.54 | 946.535 | 1342.13 | 0 | К206852 | 3 | 1300 | 12 | 104.39 | 56.8% | 0.2178 | 3.053 | 0.155 | 3.064 | 0.064
12 | 2020-09-14 04:50 | 16.5 | 57.09% | 19.8938 | 20.1349 | -0.0118 | 3.8938 | 4.1349 | 16.0118 | 1046.06 | 1009.54 | 929.543 | 1343.05 | 0 | К206852 | 3 | 1300 | 12 | 104.77 | 57.01% | 0.2178 | 3.049 | 0.14 | 3.06 | 0.06
12 | 2020-09-14 04:50 | 16.6 | 57.44% | 19.879 | 20.1517 | -0.0189 | 3.879 | 4.1517 | 16.0189 | 1037.53 | 1018.59 | 938.593 | 1341.67 | 0 | К206852 | 3 | 1300 | 12 | 105.36 | 57.33% | 0.2178 | 3.046 | 0.122 | 3.042 | 0.042
12 | 2020-09-14 04:50 | 16.7 | 57.79% | 19.8778 | 20.163 | -0.022 | 3.8778 | 4.163 | 16.022 | 1028.66 | 1025.64 | 945.635 | 1341 | 0 | К206852 | 3 | 1300 | 12 | 106.32 | 57.85% | 0.198 | 3.01 | 0.101 | 3.006 | 0.006
12 | 2020-09-14 04:50 | 16.8 | 58.13% | 19.8734 | 20.1691 | -0.017 | 3.8734 | 4.1691 | 16.017 | 1036.67 | 1029.78 | 949.783 | 1341.44 | 0 | К206852 | 3 | 1300 | 12 | 106.9 | 58.16% | 0.198 | 3.001 | 0.093 | 2.999 | 0.001
12 | 2020-09-14 04:50 | 16.9 | 58.48% | 19.8676 | 20.184 | -0.0167 | 3.8676 | 4.184 | 16.0167 | 1042.54 | 1032.43 | 952.435 | 1342.29 | 0 | К206852 | 3 | 1300 | 12 | 107.29 | 58.38% | 0.2178 | 2.989 | 0.08 | 2.981 | 0.019
12 | 2020-09-14 04:50 | 17 | 58.82% | 19.8654 | 20.1867 | -0.0217 | 3.8654 | 4.1867 | 16.0217 | 1044.44 | 1032.8 | 952.802 | 1341.38 | 0 | К206852 | 3 | 1300 | 12 | 107.86 | 58.69% | 0.2178 | 2.979 | 0.073 | 2.972 | 0.028
12 | 2020-09-14 04:50 | 17.1 | 59.17% | 19.8509 | 20.1723 | -0.0229 | 3.8509 | 4.1723 | 16.0229 | 1046.31 | 1030.59 | 950.59 | 1341.46 | 0 | К206852 | 3 | 1300 | 12 | 108.82 | 59.21% | 0.198 | 2.964 | 0.071 | 2.954 | 0.046
12 | 2020-09-14 04:50 | 17.2 | 59.52% | 19.8392 | 20.1612 | -0.0238 | 3.8392 | 4.1612 | 16.0238 | 1047.66 | 1030.69 | 950.682 | 1341.47 | 0 | К206852 | 3 | 1300 | 12 | 109.4 | 59.52% | 0.198 | 2.956 | 0.085 | 2.95 | 0.05
12 | 2020-09-14 04:50 | 17.3 | 59.86% | 19.8365 | 20.1636 | -0.0121 | 3.8365 | 4.1636 | 16.0121 | 1047.92 | 1029.21 | 949.212 | 1341.67 | 0 | К206852 | 3 | 1300 | 12 | 109.79 | 59.74% | 0.2178 | 2.953 | 0.097 | 2.947 | 0.053
12 | 2020-09-14 04:50 | 17.4 | 60.21% | 19.8423 | 20.1801 | 0.0142 | 3.8423 | 4.1801 | 15.9858 | 1048.77 | 1031.35 | 951.352 | 1342.03 | 0 | К206852 | 3 | 1300 | 12 | 110.95 | 60.37% | 0.198 | 2.967 | 0.072 | 2.963 | 0.037
12 | 2020-09-14 04:50 | 17.5 | 60.55% | 19.8827 | 20.1897 | 0.043 | 3.8827 | 4.1897 | 15.957 | 1048.73 | 1032.44 | 952.441 | 1342.2 | 0 | К206852 | 3 | 1300 | 12 | 111.33 | 60.57% | 0.198 | 2.985 | 0.08 | 2.98 | 0.02
12 | 2020-09-14 04:50 | 17.6 | 60.9% | 19.9493 | 20.1968 | 0.0597 | 3.9493 | 4.1968 | 15.9403 | 1047.78 | 1030.24 | 950.243 | 1342.13 | 0 | К206852 | 3 | 1300 | 12 | 111.9 | 60.88% | 0.2178 | 2.988 | 0.084 | 2.981 | 0.019
12 | 2020-09-14 04:50 | 17.7 | 61.25% | 19.9613 | 20.2122 | 0.0254 | 3.9613 | 4.2122 | 15.9746 | 1046.39 | 1025.55 | 945.55 | 1341.12 | 0 | К206852 | 3 | 1300 | 12 | 112.29 | 61.1% | 0.198 | 2.985 | 0.083 | 2.979 | 0.021
12 | 2020-09-14 04:50 | 17.8 | 61.59% | 20.01 | 20.2142 | 0.0083 | 4.01 | 4.2142 | 15.9917 | 1044.94 | 1023.37 | 943.371 | 1340.71 | 0 | К206852 | 3 | 1300 | 12 | 113.26 | 61.62% | 0.2178 | 2.979 | 0.099 | 2.983 | 0.017
12 | 2020-09-14 04:50 | 17.9 | 61.94% | 20.1089 | 20.2071 | -0.0003 | 4.1089 | 4.2071 | 16.0003 | 1045.53 | 1027.65 | 947.65 | 1341.04 | 0 | К206852 | 3 | 1300 | 12 | 113.83 | 61.93% | 0.198 | 2.969 | 0.104 | 2.977 | 0.023
12 | 2020-09-14 04:50 | 18 | 62.28% | 20.1308 | 20.1928 | 0.0096 | 4.1308 | 4.1928 | 15.9904 | 1045.29 | 1030.07 | 950.072 | 1341.25 | 0 | К206852 | 3 | 1300 | 12 | 114.4 | 62.24% | 0.198 | 2.969 | 0.106 | 2.978 | 0.022
12 | 2020-09-14 04:50 | 18.1 | 62.63% | 20.1268 | 20.2381 | 0.008 | 4.1268 | 4.2381 | 15.992 | 1044.08 | 1030.71 | 950.709 | 1341.81 | 0 | К206852 | 3 | 1300 | 12 | 115.38 | 62.78% | 0.198 | 2.97 | 0.065 | 2.974 | 0.026
12 | 2020-09-14 04:50 | 18.2 | 62.98% | 20.0217 | 20.2628 | 0.0028 | 4.0217 | 4.2628 | 15.9972 | 1024.32 | 1030.87 | 950.873 | 1342.12 | 0 | К206852 | 3 | 1300 | 12 | 115.76 | 62.98% | 0.198 | 2.975 | 0.064 | 2.974 | 0.026
12 | 2020-09-14 04:50 | 18.3 | 63.32% | 19.8882 | 20.2451 | 0.0015 | 3.8882 | 4.2451 | 15.9985 | 1017.46 | 1029.46 | 949.455 | 1342.1 | 0 | К206852 | 3 | 1300 | 12 | 116.33 | 63.3% | 0.198 | 2.979 | 0.071 | 2.981 | 0.019
12 | 2020-09-14 04:50 | 18.4 | 63.67% | 19.8963 | 20.2353 | -0.0053 | 3.8963 | 4.2353 | 16.0053 | 1017.16 | 1026.57 | 946.574 | 1342.33 | 0 | К206852 | 3 | 1300 | 12 | 116.92 | 63.62% | 0.198 | 2.99 | 0.083 | 2.994 | 0.006
12 | 2020-09-14 04:50 | 18.5 | 64.01% | 19.9129 | 20.3743 | -0.0118 | 3.9129 | 4.3743 | 16.0118 | 1002.72 | 1028.44 | 948.438 | 1342.58 | 0 | К206852 | 3 | 1300 | 12 | 117.88 | 64.14% | 0.2178 | 2.996 | 0.107 | 2.992 | 0.008
12 | 2020-09-14 04:50 | 18.6 | 64.36% | 19.9101 | 20.4949 | -0.0139 | 3.9101 | 4.4949 | 16.0139 | 1011.26 | 1028.46 | 948.464 | 1342.08 | 0 | К206852 | 3 | 1300 | 12 | 118.26 | 64.35% | 0.2178 | 2.984 | 0.104 | 2.979 | 0.021
12 | 2020-09-14 04:50 | 18.7 | 64.71% | 19.9061 | 20.4725 | -0.0201 | 3.9061 | 4.4725 | 16.0201 | 1023.96 | 1028.69 | 948.687 | 1341.5 | 0 | К206852 | 3 | 1300 | 12 | 118.85 | 64.67% | 0.198 | 2.977 | 0.096 | 2.973 | 0.027
12 | 2020-09-14 04:50 | 18.8 | 65.05% | 19.9061 | 20.3549 | -0.0176 | 3.9061 | 4.3549 | 16.0176 | 1032.51 | 1016.62 | 953.557 | 1341.22 | 0 | К206852 | 3 | 1300 | 12 | 119.42 | 64.98% | 0.198 | 2.964 | 0.084 | 2.964 | 0.036
12 | 2020-09-14 04:50 | 18.9 | 65.4% | 19.9231 | 20.2766 | -0.0155 | 3.9231 | 4.2766 | 16.0155 | 1037.1 | 1008.84 | 961.944 | 1342.09 | 0 | К206852 | 3 | 1300 | 12 | 120.39 | 65.5% | 0.2178 | 2.953 | 0.063 | 2.952 | 0.048
12 | 2020-09-14 04:50 | 19 | 65.74% | 20.059 | 20.237 | -0.0118 | 4.059 | 4.237 | 16.0118 | 1037.46 | 1011.14 | 969.61 | 1342.77 | 0 | К206852 | 3 | 1300 | 12 | 120.78 | 65.72% | 0.2178 | 2.954 | 0.069 | 2.957 | 0.043
12 | 2020-09-14 04:50 | 19.1 | 66.09% | 20.0652 | 20.2185 | -0.0204 | 4.0652 | 4.2185 | 16.0204 | 1038.12 | 1019.48 | 973.62 | 1342.44 | 0 | К206852 | 3 | 1300 | 12 | 121.35 | 66.03% | 0.198 | 2.959 | 0.061 | 2.959 | 0.041
12 | 2020-09-14 04:50 | 19.2 | 66.44% | 20.0297 | 20.2059 | -0.0288 | 4.0297 | 4.2059 | 16.0288 | 1038.76 | 1025.25 | 966.591 | 1342.42 | 0 | К206852 | 3 | 1300 | 12 | 121.92 | 66.34% | 0.198 | 2.966 | 0.065 | 2.964 | 0.036
12 | 2020-09-14 04:50 | 19.3 | 66.78% | 19.9018 | 20.1905 | -0.0275 | 3.9018 | 4.1905 | 16.0275 | 1022.08 | 1027.55 | 976.724 | 1342.15 | 0 | К206852 | 3 | 1300 | 12 | 122.89 | 66.86% | 0.2178 | 2.993 | 0.075 | 2.997 | 0.003
12 | 2020-09-14 04:50 | 19.4 | 67.13% | 19.8066 | 20.188 | -0.0213 | 3.8066 | 4.188 | 16.0213 | 1028.27 | 1028.44 | 982.683 | 1341.16 | 0 | К206852 | 3 | 1300 | 12 | 123.28 | 67.08% | 0.198 | 3.006 | 0.096 | 3.007 | 0.007
12 | 2020-09-14 04:50 | 19.5 | 67.47% | 19.8244 | 20.1963 | -0.0161 | 3.8244 | 4.1963 | 16.0161 | 1035.17 | 1029.25 | 989.2 | 1340.44 | 0 | К206852 | 3 | 1300 | 12 | 123.85 | 67.39% | 0.2178 | 3.016 | 0.088 | 3.011 | 0.011
12 | 2020-09-14 04:50 | 19.6 | 67.82% | 19.8247 | 20.2184 | -0.0204 | 3.8247 | 4.2184 | 16.0204 | 1031.27 | 1029.6 | 991.667 | 1340.88 | 0 | К206852 | 3 | 1300 | 12 | 124.82 | 67.91% | 0.198 | 2.999 | 0.087 | 2.991 | 0.009
12 | 2020-09-14 04:50 | 19.7 | 68.17% | 19.7403 | 20.2477 | -0.0272 | 3.7403 | 4.2477 | 16.0272 | 1036.13 | 1029.33 | 991.93 | 1341.63 | 0 | К206852 | 3 | 1300 | 12 | 125.39 | 68.22% | 0.198 | 2.987 | 0.086 | 2.981 | 0.019
12 | 2020-09-14 04:50 | 19.8 | 68.51% | 19.6842 | 20.3408 | -0.0281 | 3.6842 | 4.3408 | 16.0281 | 1038.18 | 1031.05 | 994.45 | 1342.02 | 0 | К206852 | 3 | 1300 | 12 | 125.78 | 68.44% | 0.2178 | 2.973 | 0.079 | 2.968 | 0.032
12 | 2020-09-14 04:50 | 19.9 | 68.86% | 19.8701 | 20.397 | -0.0275 | 3.8701 | 4.397 | 16.0275 | 1040.64 | 1029.88 | 997.502 | 1343.69 | 0 | К206852 | 3 | 1300 | 12 | 126.37 | 68.76% | 0.2178 | 2.968 | 0.066 | 2.966 | 0.034
12 | 2020-09-14 04:50 | 20 | 69.2% | 19.8195 | 20.3469 | -0.0223 | 3.8195 | 4.3469 | 16.0223 | 1041.6 | 1021.96 | 999.661 | 1343.62 | 0 | К206852 | 3 | 1300 | 12 | 127.32 | 69.27% | 0.2178 | 2.971 | 0.079 | 2.966 | 0.034
12 | 2020-09-14 04:50 | 20.1 | 69.55% | 19.83 | 20.2879 | -0.0148 | 3.83 | 4.2879 | 16.0148 | 1042.8 | 1006.38 | 1001.31 | 1341.02 | 0 | К206852 | 3 | 1300 | 12 | 127.9 | 69.59% | 0.198 | 2.971 | 0.08 | 2.973 | 0.027
12 | 2020-09-14 04:50 | 20.2 | 69.9% | 19.9206 | 20.2886 | 0.0111 | 3.9206 | 4.2886 | 15.9889 | 1042.76 | 1000.41 | 1002.57 | 1340.31 | 0 | К206852 | 3 | 1300 | 12 | 128.28 | 69.8% | 0.198 | 2.965 | 0.075 | 2.967 | 0.033
12 | 2020-09-14 04:50 | 20.3 | 70.24% | 19.8315 | 20.1784 | 0.102 | 3.8315 | 4.1784 | 15.898 | 1041.01 | 1013.68 | 1000.44 | 1340.75 | 0 | К206852 | 3 | 1300 | 12 | 129.25 | 70.32% | 0.198 | 2.978 | 0.078 | 2.984 | 0.016
12 | 2020-09-14 04:50 | 20.4 | 70.59% | 19.8016 | 20.157 | 0.6271 | 3.8016 | 4.157 | 15.3729 | 1040.84 | 1009.88 | 1002.86 | 1341.72 | 0 | К206852 | 3 | 1300 | 12 | 129.82 | 70.63% | 0.198 | 2.987 | 0.095 | 2.992 | 0.008
12 | 2020-09-14 04:50 | 20.5 | 70.93% | 17.2658 | 20.0717 | 1.651 | 1.2658 | 4.0717 | 14.349 | 1041.96 | 1010.33 | 1005.27 | 1341.85 | 0 | К206852 | 3 | 1300 | 12 | 130.41 | 70.96% | 0.2178 | 2.981 | 0.089 | 2.977 | 0.023
12 | 2020-09-14 04:50 | 20.6 | 71.28% | 19.8454 | 20.0696 | 2.755 | 3.8454 | 4.0696 | 13.245 | 1042.65 | 1021.56 | 1007.5 | 1341.99 | 0 | К206852 | 3 | 1300 | 12 | 130.8 | 71.17% | 0.2178 | 2.98 | 0.088 | 2.972 | 0.028
12 | 2020-09-14 04:50 | 20.7 | 71.63% | 19.8275 | 20.1265 | 3.6305 | 3.8275 | 4.1265 | 12.3695 | 1042.33 | 1028.36 | 1010.16 | 1341.45 | 0 | К206852 | 3 | 1300 | 12 | 131.75 | 71.69% | 0.198 | 2.983 | 0.106 | 2.976 | 0.024
12 | 2020-09-14 04:50 | 20.8 | 71.97% | 15.4427 | 20.12 | 4.7858 | 0.5573 | 4.12 | 11.2142 | 1041.84 | 1031.4 | 1012.37 | 1341.62 | 0 | К206852 | 3 | 1300 | 12 | 132.34 | 72.01% | 0.198 | 2.979 | 0.096 | 2.977 | 0.023
12 | 2020-09-14 04:50 | 20.9 | 72.32% | 11.7106 | 20.0814 | 6.7436 | 4.2894 | 4.0814 | 9.2564 | 1027.18 | 1032.2 | 1013.7 | 1347.51 | 0 | К206852 | 3 | 1300 | 12 | 132.91 | 72.32% | 0.198 | 2.972 | 0.092 | 2.973 | 0.027
12 | 2020-09-14 04:50 | 21 | 72.66% | 19.8556 | 20.0537 | 8.9172 | 3.8556 | 4.0537 | 7.0828 | 1028.3 | 1033.64 | 1013.86 | 1345.32 | 0 | К206852 | 3 | 1300 | 12 | 133.3 | 72.53% | 0.198 | 2.965 | 0.081 | 2.969 | 0.031
12 | 2020-09-14 04:50 | 21.1 | 73.01% | 19.7511 | 20.0692 | 10.6852 | 3.7511 | 4.0692 | 5.3148 | 1033.43 | 1035.25 | 1014.69 | 1342.3 | 0 | К206852 | 3 | 1300 | 12 | 134.25 | 73.05% | 0.198 | 2.963 | 0.079 | 2.962 | 0.038
12 | 2020-09-14 04:50 | 21.2 | 73.36% | 19.7021 | 20.0717 | 13.0317 | 3.7021 | 4.0717 | 2.9683 | 1035.23 | 1036.53 | 1005.06 | 1342.34 | 0 | К206852 | 3 | 1300 | 12 | 134.84 | 73.37% | 0.198 | 2.968 | 0.069 | 2.963 | 0.037
12 | 2020-09-14 04:50 | 21.3 | 73.7% | 19.7002 | 20.085 | 15.1302 | 3.7002 | 4.085 | 0.8698 | 1035.18 | 1037.16 | 1008.18 | 1342.28 | 0 | К206852 | 3 | 1300 | 12 | 135.41 | 73.68% | 0.2178 | 2.987 | 0.078 | 2.982 | 0.018
12 | 2020-09-14 04:50 | 21.4 | 74.05% | 19.6802 | 20.0887 | 17.0249 | 3.6802 | 4.0887 | 1.0249 | 1034.6 | 1038.04 | 1013.63 | 1342.23 | 0 | К206852 | 3 | 1300 | 12 | 136.39 | 74.21% | 0.198 | 2.986 | 0.091 | 2.978 | 0.022
12 | 2020-09-14 04:50 | 21.5 | 74.39% | 19.4919 | 20.0805 | 18.2931 | 3.4919 | 4.0805 | 2.2931 | 1033.86 | 1037.75 | 1014.68 | 1341.78 | 0 | К206852 | 3 | 1300 | 12 | 136.77 | 74.42% | 0.198 | 2.973 | 0.093 | 2.967 | 0.033
12 | 2020-09-14 04:50 | 21.6 | 74.74% | 18.819 | 20.0369 | 19.2737 | 2.819 | 4.0369 | 3.2737 | 1030.95 | 1037.13 | 1017.69 | 1340.85 | 0 | К206852 | 3 | 1300 | 12 | 137.34 | 74.73% | 0.2178 | 2.966 | 0.089 | 2.959 | 0.041
12 | 2020-09-14 04:50 | 21.7 | 75.09% | 17.6964 | 20.0346 | 19.5721 | 1.6964 | 4.0346 | 3.5721 | 1030.17 | 1037.06 | 1017.72 | 1340.75 | 0 | К206852 | 3 | 1300 | 12 | 137.93 | 75.05% | 0.198 | 2.951 | 0.073 | 2.948 | 0.052
12 | 2020-09-14 04:50 | 21.8 | 75.43% | 15.9053 | 20.0376 | 19.7647 | 0.0947 | 4.0376 | 3.7647 | 1027.59 | 1036.39 | 1012.8 | 1341.27 | 0 | К206852 | 3 | 1300 | 12 | 138.89 | 75.57% | 0.198 | 2.93 | 0.05 | 2.927 | 0.073
12 | 2020-09-14 04:50 | 21.9 | 75.78% | 13.3473 | 20.0447 | 19.9494 | 2.6527 | 4.0447 | 3.9494 | 1027.82 | 1036.34 | 1019.15 | 1341.74 | 0 | К206852 | 3 | 1300 | 12 | 139.27 | 75.78% | 0.198 | 2.936 | 0.049 | 2.932 | 0.068
12 | 2020-09-14 04:50 | 22 | 76.12% | 11.5276 | 20.0533 | 19.9537 | 4.4724 | 4.0533 | 3.9537 | 1027.08 | 1036.95 | 1020.62 | 1341.93 | 0 | К206852 | 3 | 1300 | 12 | 139.86 | 76.1% | 0.2178 | 2.936 | 0.049 | 2.936 | 0.064
12 | 2020-09-14 04:50 | 22.1 | 76.47% | 9.8252 | 20.0563 | 19.9404 | 6.1748 | 4.0563 | 3.9404 | 1026.66 | 1036.88 | 1022.28 | 1339.71 | 0 | К206852 | 3 | 1300 | 12 | 140.43 | 76.41% | 0.198 | 2.947 | 0.053 | 2.951 | 0.049
12 | 2020-09-14 04:50 | 22.2 | 76.82% | 8.0098 | 20.0629 | 19.9546 | 7.9902 | 4.0629 | 3.9546 | 1026.56 | 1037.29 | 1022.37 | 1340.23 | 0 | К206852 | 3 | 1300 | 12 | 141.39 | 76.93% | 0.2178 | 2.966 | 0.059 | 2.965 | 0.035
12 | 2020-09-14 04:50 | 22.3 | 77.16% | 6.2482 | 20.1419 | 20.0375 | 9.7518 | 4.1419 | 4.0375 | 1024.34 | 1037.99 | 1022.8 | 1341.39 | 0 | К206852 | 3 | 1300 | 12 | 141.77 | 77.14% | 0.2178 | 2.986 | 0.087 | 2.981 | 0.019
12 | 2020-09-14 04:50 | 22.4 | 77.51% | 4.3314 | 20.2413 | 20.0925 | 11.6686 | 4.2413 | 4.0925 | 1018 | 1038.23 | 1010.63 | 1341.02 | 0 | К206852 | 3 | 1300 | 12 | 142.36 | 77.46% | 0.2178 | 2.976 | 0.091 | 2.969 | 0.031
12 | 2020-09-14 04:50 | 22.5 | 77.85% | 2.7209 | 20.2385 | 20.022 | 13.2791 | 4.2385 | 4.022 | 997.407 | 1037.82 | 1017.75 | 1340.9 | 0 | К206852 | 3 | 1300 | 12 | 142.93 | 77.77% | 0.2178 | 2.964 | 0.069 | 2.962 | 0.038
12 | 2020-09-14 04:50 | 22.6 | 78.2% | 1.6624 | 20.1759 | 19.9466 | 14.3376 | 4.1759 | 3.9466 | 981.279 | 1037.71 | 1023.76 | 1340.87 | 0 | К206852 | 3 | 1300 | 12 | 143.9 | 78.3% | 0.2178 | 2.966 | 0.084 | 2.956 | 0.044
12 | 2020-09-14 04:50 | 22.7 | 78.55% | -0.0119 | 20.1071 | 19.9358 | 16.0119 | 4.1071 | 3.9358 | 988.408 | 1036.79 | 1025.13 | 1340.51 | 0 | К206852 | 3 | 1300 | 12 | 144.29 | 78.51% | 0.2178 | 2.967 | 0.093 | 2.955 | 0.045
12 | 2020-09-14 04:50 | 22.8 | 78.89% | 0.1675 | 20.0769 | 19.8915 | 15.8325 | 4.0769 | 3.8915 | 981.011 | 1020.61 | 1013.68 | 1341.17 | 0 | К206852 | 3 | 1300 | 12 | 144.86 | 78.82% | 0.198 | 2.954 | 0.052 | 2.956 | 0.044
12 | 2020-09-14 04:50 | 22.9 | 79.24% | 0.0587 | 20.0895 | 19.9175 | 15.9413 | 4.0895 | 3.9175 | 988.966 | 1022.07 | 1004.17 | 1341.71 | 0 | К206852 | 3 | 1300 | 12 | 145.45 | 79.14% | 0.198 | 2.946 | 0.06 | 2.945 | 0.055
12 | 2020-09-14 04:50 | 23 | 79.58% | 0.0023 | 20.1001 | 19.9729 | 15.9977 | 4.1001 | 3.9729 | 994.485 | 1028.47 | 1012.05 | 1341.4 | 0 | К206852 | 3 | 1300 | 12 | 146.4 | 79.66% | 0.2178 | 2.932 | 0.09 | 2.925 | 0.075
12 | 2020-09-14 04:50 | 23.1 | 79.93% | -0.0073 | 20.118 | 19.8788 | 16.0073 | 4.118 | 3.8788 | 996.454 | 1031.88 | 1014.05 | 1341.55 | 0 | К206852 | 3 | 1300 | 12 | 146.79 | 79.87% | 0.2178 | 2.935 | 0.095 | 2.93 | 0.07
12 | 2020-09-14 04:50 | 23.2 | 80.28% | -0.019 | 20.1505 | 19.8955 | 16.019 | 4.1505 | 3.8955 | 994.57 | 1033.28 | 1022.49 | 1341.77 | 0 | К206852 | 3 | 1300 | 12 | 147.38 | 80.19% | 0.2178 | 2.94 | 0.085 | 2.933 | 0.067
12 | 2020-09-14 04:50 | 23.3 | 80.62% | -0.0159 | 20.1383 | 19.9079 | 16.0159 | 4.1383 | 3.9079 | 994.379 | 1029.93 | 1026.47 | 1341.7 | 0 | К206852 | 3 | 1300 | 12 | 148.33 | 80.71% | 0.2178 | 2.951 | 0.065 | 2.941 | 0.059
12 | 2020-09-14 04:50 | 23.4 | 80.97% | -0.0039 | 20.1384 | 19.8111 | 16.0039 | 4.1384 | 3.8111 | 993.01 | 1018.39 | 1030.43 | 1341.39 | 0 | К206852 | 3 | 1300 | 12 | 148.9 | 81.02% | 0.2178 | 2.944 | 0.072 | 2.935 | 0.065
12 | 2020-09-14 04:50 | 23.5 | 81.31% | -0.0079 | 20.1369 | 19.8006 | 16.0079 | 4.1369 | 3.8006 | 988.697 | 1018.95 | 1031.81 | 1340.89 | 0 | К206852 | 3 | 1300 | 12 | 149.29 | 81.23% | 0.2178 | 2.947 | 0.086 | 2.941 | 0.059
12 | 2020-09-14 04:50 | 23.6 | 81.66% | -0.0122 | 20.1243 | 19.8201 | 16.0122 | 4.1243 | 3.8201 | 982.818 | 1017.73 | 1031.29 | 1340.78 | 0 | К206852 | 3 | 1300 | 12 | 150.26 | 81.76% | 0.2178 | 2.955 | 0.09 | 2.944 | 0.056
12 | 2020-09-14 04:50 | 23.7 | 82.01% | -0.0063 | 20.0911 | 19.8436 | 16.0063 | 4.0911 | 3.8436 | 970.487 | 1022.45 | 1030.13 | 1340.26 | 0 | К206852 | 3 | 1300 | 12 | 150.83 | 82.07% | 0.198 | 2.956 | 0.095 | 2.946 | 0.054
12 | 2020-09-14 04:50 | 23.8 | 82.35% | 0.0029 | 20.0487 | 19.8925 | 15.9971 | 4.0487 | 3.8925 | 961.996 | 1017.3 | 1030.78 | 1341.09 | 0 | К206852 | 3 | 1300 | 12 | 151.42 | 82.39% | 0.198 | 2.959 | 0.098 | 2.946 | 0.054
12 | 2020-09-14 04:50 | 23.9 | 82.7% | 0.0029 | 20.0407 | 19.9277 | 15.9971 | 4.0407 | 3.9277 | 948.501 | 1018.69 | 1031.75 | 1341.98 | 0 | К206852 | 3 | 1300 | 12 | 151.81 | 82.6% | 0.198 | 2.964 | 0.095 | 2.953 | 0.047
12 | 2020-09-14 04:50 | 24 | 83.04% | -0.0011 | 20.0422 | 19.9209 | 16.0011 | 4.0422 | 3.9209 | 935.239 | 1013.77 | 1032.41 | 1341.97 | 0 | К206852 | 3 | 1300 | 12 | 152.76 | 83.12% | 0.2178 | 2.953 | 0.113 | 2.941 | 0.059
12 | 2020-09-14 04:50 | 24.1 | 83.39% | -0.0073 | 20.086 | 19.9283 | 16.0073 | 4.086 | 3.9283 | 928.413 | 1008.41 | 1033.01 | 1343.31 | 0 | К206852 | 3 | 1300 | 12 | 153.35 | 83.44% | 0.2178 | 2.961 | 0.119 | 2.954 | 0.046
12 | 2020-09-14 04:50 | 24.2 | 83.74% | -0.0079 | 20.1741 | 19.9323 | 16.0079 | 4.1741 | 3.9323 | 936.791 | 1016.79 | 1034.1 | 1343.04 | 0 | К206852 | 3 | 1300 | 12 | 154.31 | 83.96% | 0.2178 | 2.988 | 0.106 | 2.974 | 0.026
12 | 2020-09-14 04:50 | 24.3 | 84.08% | -0.0073 | 20.2625 | 19.9571 | 16.0073 | 4.2625 | 3.9571 | 943.221 | 1023.23 | 1034.58 | 1341.62 | 0 | К206852 | 3 | 1300 | 12 | 154.88 | 84.27% | 0.198 | 2.981 | 0.114 | 2.966 | 0.034
12 | 2020-09-14 04:50 | 24.4 | 84.43% | -0.0079 | 20.2751 | 20.0276 | 16.0079 | 4.2751 | 4.0276 | 945.515 | 1025.52 | 1034.9 | 1344.15 | 0 | К206852 | 3 | 1300 | 12 | 155.26 | 84.48% | 0.2178 | 2.974 | 0.114 | 2.964 | 0.036
12 | 2020-09-14 04:50 | 24.5 | 84.78% | 0.0134 | 20.305 | 20.0338 | 15.9866 | 4.305 | 4.0338 | 946.609 | 1026.61 | 1034.84 | 1349.92 | 0 | К206852 | 3 | 1300 | 12 | 155.85 | 84.8% | 0.198 | 2.973 | 0.115 | 2.967 | 0.033
12 | 2020-09-14 04:50 | 24.6 | 85.12% | 0.0322 | 20.2751 | 20.0047 | 15.9678 | 4.2751 | 4.0047 | 937.843 | 1017.84 | 1033.93 | 1349.68 | 0 | К206852 | 3 | 1300 | 12 | 156.42 | 85.11% | 0.2178 | 2.963 | 0.126 | 2.953 | 0.047
12 | 2020-09-14 04:50 | 24.7 | 85.47% | 0.0337 | 20.1339 | 19.9797 | 15.9663 | 4.1339 | 3.9797 | 924.581 | 1004.58 | 1016.61 | 1349.59 | 0 | К206852 | 3 | 1300 | 12 | 156.81 | 85.32% | 0.2178 | 2.956 | 0.13 | 2.948 | 0.052
12 | 2020-09-14 04:50 | 24.8 | 85.81% | 0.031 | 20.0551 | 19.9642 | 15.969 | 4.0551 | 3.9642 | 916.259 | 996.259 | 1004.35 | 1349.21 | 0 | К206852 | 3 | 1300 | 12 | 157.78 | 85.85% | 0.198 | 2.946 | 0.142 | 2.949 | 0.051
12 | 2020-09-14 04:50 | 24.9 | 86.16% | 0.0242 | 20.0457 | 19.949 | 15.9758 | 4.0457 | 3.949 | 908.763 | 988.767 | 1014.73 | 1348.62 | 0 | К206852 | 3 | 1300 | 12 | 158.35 | 86.16% | 0.198 | 2.952 | 0.152 | 2.955 | 0.045
12 | 2020-09-14 04:50 | 25 | 86.51% | 0.0134 | 20.1293 | 19.9385 | 15.9866 | 4.1293 | 3.9385 | 912.469 | 992.467 | 1023.01 | 1348.33 | 0 | К206852 | 3 | 1300 | 12 | 158.94 | 86.48% | 0.198 | 2.963 | 0.153 | 2.966 | 0.034
12 | 2020-09-14 04:50 | 25.1 | 86.85% | 0.0063 | 20.158 | 19.9379 | 15.9937 | 4.158 | 3.9379 | 927.397 | 1007.4 | 1027.24 | 1348.38 | 0 | К206852 | 3 | 1300 | 12 | 159.32 | 86.69% | 0.198 | 2.977 | 0.146 | 2.977 | 0.023
12 | 2020-09-14 04:50 | 25.2 | 87.2% | 0.0007 | 20.159 | 19.9432 | 15.9993 | 4.159 | 3.9432 | 937.801 | 1017.8 | 1029.24 | 1348.63 | 0 | К206852 | 3 | 1300 | 12 | 160.28 | 87.21% | 0.2178 | 3.007 | 0.102 | 3.003 | 0.003
12 | 2020-09-14 04:50 | 25.3 | 87.54% | 0.0001 | 20.1723 | 19.9478 | 15.9999 | 4.1723 | 3.9478 | 943.857 | 1023.86 | 1032.09 | 1349.11 | 0 | К206852 | 3 | 1300 | 12 | 160.85 | 87.52% | 0.2178 | 2.996 | 0.107 | 2.994 | 0.006
12 | 2020-09-14 04:50 | 25.4 | 87.89% | 0.0011 | 20.193 | 19.945 | 15.9989 | 4.193 | 3.945 | 946.715 | 1026.71 | 1033.45 | 1349.48 | 0 | К206852 | 3 | 1300 | 12 | 161.44 | 87.84% | 0.2178 | 2.983 | 0.12 | 2.984 | 0.016
12 | 2020-09-14 04:50 | 25.5 | 88.24% | 0.0014 | 20.2195 | 19.9426 | 15.9986 | 4.2195 | 3.9426 | 947.139 | 1027.14 | 1032.87 | 1349.38 | 0 | К206852 | 3 | 1300 | 12 | 162.39 | 88.36% | 0.198 | 2.98 | 0.125 | 2.979 | 0.021
12 | 2020-09-14 04:50 | 25.6 | 88.58% | 0.0001 | 20.2628 | 19.9129 | 15.9999 | 4.2628 | 3.9129 | 941.076 | 1021.07 | 1031.92 | 1348.97 | 0 | К206852 | 3 | 1300 | 12 | 162.78 | 88.57% | 0.2178 | 2.98 | 0.14 | 2.978 | 0.022
12 | 2020-09-14 04:50 | 25.7 | 88.93% | 0.0023 | 20.2827 | 19.902 | 15.9977 | 4.2827 | 3.902 | 926.536 | 1006.54 | 1031.9 | 1348.39 | 0 | К206852 | 3 | 1300 | 12 | 163.37 | 88.89% | 0.2178 | 2.987 | 0.145 | 3.003 | 0.003
12 | 2020-09-14 04:50 | 25.8 | 89.27% | 0.0051 | 20.2754 | 19.9311 | 15.9949 | 4.2754 | 3.9311 | 925.068 | 1005.07 | 1030.95 | 1348.01 | 0 | К206852 | 3 | 1300 | 12 | 164.32 | 89.41% | 0.2178 | 2.976 | 0.131 | 2.993 | 0.007
12 | 2020-09-14 04:50 | 25.9 | 89.62% | 0.0069 | 20.2441 | 19.9494 | 15.9931 | 4.2441 | 3.9494 | 914.149 | 994.154 | 1030.04 | 1348.35 | 0 | К206852 | 3 | 1300 | 12 | 164.91 | 89.73% | 0.2178 | 2.968 | 0.138 | 2.978 | 0.022
12 | 2020-09-14 04:50 | 26 | 89.97% | 0.0063 | 20.2564 | 19.9716 | 15.9937 | 4.2564 | 3.9716 | 915.363 | 995.369 | 1030.03 | 1348.98 | 0 | К206852 | 3 | 1300 | 12 | 165.3 | 89.94% | 0.2178 | 2.965 | 0.143 | 2.976 | 0.024
12 | 2020-09-14 04:50 | 26.1 | 90.31% | 0.0072 | 20.3101 | 20.0131 | 15.9928 | 4.3101 | 4.0131 | 923.748 | 1003.75 | 1029.36 | 1350.17 | 0 | К206852 | 3 | 1300 | 12 | 165.87 | 90.25% | 0.2178 | 2.974 | 0.144 | 2.987 | 0.013
12 | 2020-09-14 04:50 | 26.2 | 90.66% | 0.0069 | 20.3516 | 20.0496 | 15.9931 | 4.3516 | 4.0496 | 934.385 | 1014.38 | 1029.14 | 1350.8 | 0 | К206852 | 3 | 1300 | 12 | 166.84 | 90.78% | 0.198 | 2.981 | 0.116 | 2.997 | 0.003
12 | 2020-09-14 04:50 | 26.3 | 91% | 0.0109 | 20.3538 | 20.0273 | 15.9891 | 4.3538 | 4.0273 | 938.542 | 1018.54 | 1028.66 | 1351.17 | 0 | К206852 | 3 | 1300 | 12 | 167.41 | 91.09% | 0.198 | 2.985 | 0.129 | 2.999 | 0.001
12 | 2020-09-14 04:50 | 26.4 | 91.35% | 0.0115 | 20.3426 | 19.9973 | 15.9885 | 4.3426 | 3.9973 | 938.507 | 1018.51 | 1028.33 | 1351.76 | 0 | К206852 | 3 | 1300 | 12 | 167.8 | 91.3% | 0.198 | 2.992 | 0.143 | 3.005 | 0.005
12 | 2020-09-14 04:50 | 26.5 | 91.7% | 0.0072 | 20.2907 | 20.0016 | 15.9928 | 4.2907 | 4.0016 | 921.878 | 1001.88 | 1028.03 | 1352.12 | 0 | К206852 | 3 | 1300 | 12 | 168.37 | 91.61% | 0.198 | 3 | 0.143 | 3.027 | 0.027
12 | 2020-09-14 04:50 | 26.6 | 92.04% | 0.0081 | 20.1849 | 20.0109 | 15.9919 | 4.1849 | 4.0109 | 908.432 | 988.431 | 1025.63 | 1351.98 | 0 | К206852 | 3 | 1300 | 12 | 169.34 | 92.14% | 0.2178 | 2.99 | 0.145 | 3.017 | 0.017
12 | 2020-09-14 04:50 | 26.7 | 92.39% | 0.0001 | 20.1819 | 20.018 | 15.9999 | 4.1819 | 4.018 | 921.553 | 1001.55 | 1024.55 | 1350.97 | 0 | К206852 | 3 | 1300 | 12 | 169.91 | 92.45% | 0.2178 | 2.985 | 0.144 | 3.007 | 0.007
12 | 2020-09-14 04:50 | 26.8 | 92.73% | -0.0057 | 20.1952 | 20.0301 | 16.0057 | 4.1952 | 4.0301 | 923.797 | 1003.8 | 1026.33 | 1350.98 | 0 | К206852 | 3 | 1300 | 12 | 170.3 | 92.66% | 0.198 | 2.978 | 0.148 | 2.998 | 0.002
12 | 2020-09-14 04:50 | 26.9 | 93.08% | -0.0094 | 20.2021 | 20.0437 | 16.0094 | 4.2021 | 4.0437 | 927.835 | 1007.84 | 1027.66 | 1350.88 | 0 | К206852 | 3 | 1300 | 12 | 170.89 | 92.98% | 0.198 | 2.978 | 0.144 | 2.993 | 0.007
12 | 2020-09-14 04:50 | 27 | 93.43% | -0.0137 | 20.1869 | 20.0474 | 16.0137 | 4.1869 | 4.0474 | 933.276 | 1013.28 | 1028.41 | 1350.92 | 0 | К206852 | 3 | 1300 | 12 | 171.84 | 93.5% | 0.2178 | 2.997 | 0.125 | 3.002 | 0.002
12 | 2020-09-14 04:50 | 27.1 | 93.77% | -0.0137 | 20.1884 | 20.0483 | 16.0137 | 4.1884 | 4.0483 | 935.782 | 1015.78 | 1029.67 | 1352.66 | 0 | К206852 | 3 | 1300 | 12 | 172.43 | 93.82% | 0.2178 | 3.027 | 0.103 | 3.029 | 0.029
12 | 2020-09-14 04:50 | 27.2 | 94.12% | -0.0144 | 20.195 | 20.0449 | 16.0144 | 4.195 | 4.0449 | 938.358 | 1018.36 | 1030.07 | 1355.09 | 0 | К206852 | 3 | 1300 | 12 | 172.81 | 94.03% | 0.2178 | 3.032 | 0.107 | 3.036 | 0.036
12 | 2020-09-14 04:50 | 27.3 | 94.46% | -0.0347 | 20.1991 | 20.0338 | 16.0347 | 4.1991 | 4.0338 | 939.579 | 1019.58 | 1030.07 | 1356.04 | 0 | К206852 | 3 | 1300 | 12 | 173.77 | 94.55% | 0.2178 | 3.034 | 0.137 | 3.043 | 0.043
12 | 2020-09-14 04:50 | 27.4 | 94.81% | -0.0658 | 20.2084 | 20.0174 | 16.0658 | 4.2084 | 4.0174 | 941.852 | 1021.86 | 1030.7 | 1356.3 | 0 | К206852 | 3 | 1300 | 12 | 174.34 | 94.86% | 0.198 | 3.035 | 0.141 | 3.048 | 0.048
12 | 2020-09-14 04:50 | 27.5 | 95.16% | -0.0668 | 20.23 | 20.0146 | 16.0668 | 4.23 | 4.0146 | 943.384 | 1023.38 | 1031.37 | 1356.72 | 0 | К206852 | 3 | 1300 | 12 | 174.93 | 95.18% | 0.198 | 3.041 | 0.139 | 3.061 | 0.061
12 | 2020-09-14 04:50 | 27.6 | 95.5% | -0.0476 | 20.2736 | 20.0069 | 16.0476 | 4.2736 | 4.0069 | 944.944 | 1024.94 | 1031.48 | 1357.38 | 0 | К206852 | 3 | 1300 | 12 | 175.32 | 95.39% | 0.198 | 3.045 | 0.139 | 3.059 | 0.059
12 | 2020-09-14 04:50 | 27.7 | 95.85% | -0.0322 | 20.2867 | 20.0007 | 16.0322 | 4.2867 | 4.0007 | 945.24 | 1025.24 | 1031.95 | 1358 | 0 | К206852 | 3 | 1300 | 12 | 176.27 | 95.91% | 0.198 | 3.058 | 0.127 | 3.065 | 0.065
12 | 2020-09-14 04:50 | 27.8 | 96.19% | -0.0295 | 20.2613 | 20.0035 | 16.0295 | 4.2613 | 4.0035 | 944.697 | 1024.7 | 1033.01 | 1358.62 | 0 | К206852 | 3 | 1300 | 12 | 176.86 | 96.23% | 0.198 | 3.056 | 0.139 | 3.063 | 0.063
12 | 2020-09-14 04:50 | 27.9 | 96.54% | -0.0313 | 20.2285 | 19.9967 | 16.0313 | 4.2285 | 3.9967 | 940.913 | 1020.92 | 1032 | 1359.31 | 0 | К206852 | 3 | 1300 | 12 | 177.43 | 96.54% | 0.198 | 3.059 | 0.144 | 3.069 | 0.069
12 | 2020-09-14 04:50 | 28 | 96.89% | -0.0341 | 20.1953 | 19.9766 | 16.0341 | 4.1953 | 3.9766 | 943.885 | 1023.89 | 1032.61 | 1359.76 | 0 | К206852 | 3 | 1300 | 12 | 177.82 | 96.75% | 0.198 | 3.075 | 0.141 | 3.087 | 0.087
12 | 2020-09-14 04:50 | 28.1 | 97.23% | -0.0304 | 20.1708 | 19.9719 | 16.0304 | 4.1708 | 3.9719 | 945.212 | 1025.21 | 1032.9 | 1359.68 | 0 | К206852 | 3 | 1300 | 12 | 178.79 | 97.28% | 0.198 | 3.112 | 0.125 | 3.122 | 0.122
12 | 2020-09-14 04:50 | 28.2 | 97.58% | -0.0261 | 20.1621 | 20.0449 | 16.0261 | 4.1621 | 4.0449 | 948.395 | 1028.39 | 1034.18 | 1359.59 | 0 | К206852 | 3 | 1300 | 12 | 179.36 | 97.59% | 0.198 | 3.117 | 0.115 | 3.124 | 0.124
12 | 2020-09-14 04:50 | 28.3 | 97.92% | -0.0258 | 20.1583 | 20.1776 | 16.0258 | 4.1583 | 4.1776 | 949.115 | 1029.12 | 1033.74 | 1360.58 | 0 | К206852 | 3 | 1300 | 12 | 179.95 | 97.91% | 0.198 | 3.128 | 0.113 | 3.136 | 0.136
12 | 2020-09-14 04:50 | 28.4 | 98.27% | -0.0255 | 20.1462 | 20.2113 | 16.0255 | 4.1462 | 4.2113 | 947.943 | 1027.95 | 1023.08 | 1362.41 | 0 | К206852 | 3 | 1300 | 12 | 180.33 | 98.12% | 0.198 | 3.142 | 0.113 | 3.147 | 0.147
12 | 2020-09-14 04:50 | 28.5 | 98.62% | -0.0279 | 20.124 | 20.1782 | 16.0279 | 4.124 | 4.1782 | 949.856 | 1029.86 | 1019.69 | 1366.11 | 0 | К206852 | 3 | 1300 | 12 | 181.29 | 98.64% | 0.198 | 3.141 | 0.114 | 3.134 | 0.134
12 | 2020-09-14 04:50 | 28.6 | 98.96% | -0.0248 | 20.1116 | 20.1247 | 16.0248 | 4.1116 | 4.1247 | 953.364 | 1033.36 | 1022.37 | 1373.49 | 0 | К206852 | 3 | 1300 | 12 | 181.86 | 98.95% | 0.198 | 3.136 | 0.128 | 3.131 | 0.131
12 | 2020-09-14 04:50 | 28.7 | 99.31% | -0.0196 | 20.0913 | 20.0273 | 16.0196 | 4.0913 | 4.0273 | 958.432 | 1038.43 | 1028.83 | 1387.5 | 0 | К206852 | 3 | 1300 | 12 | 182.45 | 99.27% | 0.198 | 3.15 | 0.135 | 3.15 | 0.15
12 | 2020-09-14 04:50 | 28.8 | 99.65% | -0.0211 | 20.088 | 20.0118 | 16.0211 | 4.088 | 4.0118 | 961.622 | 1041.62 | 1028.96 | 1397.65 | 0 | К206852 | 3 | 1300 | 12 | 183.4 | 99.79% | 0.198 | 3.217 | 0.153 | 3.214 | 0.214
12 | 2020-09-14 04:50 | 28.9 | 100% | -0.0221 | 20.1431 | 20.0619 | 16.0221 | 4.1431 | 4.0619 | 964.022 | 1044.02 | 1031.12 | 1404.9 | 0 | К206852 | 3 | 1300 | 12 | 183.79 | 100% | 0.198 | 3.258 | 0.162 | 3.258 | 0.258
13 | 2020-09-14 05:18 | 0.5 | 1.724% | 19.8004 | 20.1609 | 0.0075 | 3.8004 | 4.1609 | 15.9925 | 1029.37 | 1033.03 | 953.024 | 2061.06 | 0 | К206852 | 3 | 1300 | 13 | 3.37 | 1.809% | 0.1782 | 2.974 | 0.127 | 2.989 | 0.011
13 | 2020-09-14 05:18 | 0.6 | 2.069% | 19.8441 | 20.1926 | 0.0078 | 3.8441 | 4.1926 | 15.9922 | 1053.36 | 1050.22 | 970.218 | 2063.91 | 0 | К206852 | 3 | 1300 | 13 | 3.76 | 2.019% | 0.198 | 3.005 | 0.115 | 3.01 | 0.01
13 | 2020-09-14 05:18 | 0.7 | 2.414% | 19.8558 | 20.2018 | 0.0063 | 3.8558 | 4.2018 | 15.9937 | 1069.53 | 1061.36 | 981.36 | 2064.75 | 0 | К206852 | 3 | 1300 | 13 | 4.33 | 2.325% | 0.1782 | 3.031 | 0.104 | 3.036 | 0.036
13 | 2020-09-14 05:18 | 0.8 | 2.759% | 19.8533 | 20.2092 | 0.0042 | 3.8533 | 4.2092 | 15.9958 | 1078.02 | 1067.39 | 987.398 | 2018.83 | 0 | К206852 | 3 | 1300 | 13 | 4.92 | 2.642% | 0.1782 | 3.039 | 0.097 | 3.044 | 0.044
13 | 2020-09-14 05:18 | 0.9 | 3.103% | 19.8976 | 20.2214 | 0.0008 | 3.8976 | 4.2214 | 15.9992 | 1081.36 | 1070.15 | 990.151 | 1772.7 | 0 | К206852 | 3 | 1300 | 13 | 5.87 | 3.152% | 0.198 | 3.018 | 0.096 | 3.021 | 0.021
13 | 2020-09-14 05:18 | 1 | 3.448% | 19.9484 | 20.2663 | -0.0004 | 3.9484 | 4.2663 | 16.0004 | 1082.62 | 1070.94 | 990.948 | 1373.08 | 0 | К206852 | 3 | 1300 | 13 | 6.26 | 3.361% | 0.198 | 2.988 | 0.11 | 2.993 | 0.007
13 | 2020-09-14 05:18 | 1.1 | 3.793% | 19.9554 | 20.2857 | 0.0036 | 3.9554 | 4.2857 | 15.9964 | 1082.49 | 1070.05 | 990.052 | 1369.13 | 0 | К206852 | 3 | 1300 | 13 | 6.85 | 3.678% | 0.198 | 2.973 | 0.104 | 2.976 | 0.024
13 | 2020-09-14 05:18 | 1.2 | 4.138% | 19.9687 | 20.2992 | 0.0081 | 3.9687 | 4.2992 | 15.9919 | 1080.77 | 1067.2 | 987.201 | 1367.41 | 0 | К206852 | 3 | 1300 | 13 | 7.8 | 4.188% | 0.198 | 2.956 | 0.092 | 2.956 | 0.044
13 | 2020-09-14 05:18 | 1.3 | 4.483% | 19.9834 | 20.313 | 0.0054 | 3.9834 | 4.313 | 15.9946 | 1078.21 | 1064.87 | 984.863 | 1366.13 | 0 | К206852 | 3 | 1300 | 13 | 8.37 | 4.494% | 0.198 | 2.95 | 0.104 | 2.948 | 0.052
13 | 2020-09-14 05:18 | 1.4 | 4.828% | 19.9807 | 20.3218 | -0.0022 | 3.9807 | 4.3218 | 16.0022 | 1075.89 | 1062.91 | 982.914 | 1366.05 | 0 | К206852 | 3 | 1300 | 13 | 8.76 | 4.703% | 0.198 | 2.939 | 0.101 | 2.939 | 0.061
13 | 2020-09-14 05:18 | 1.5 | 5.172% | 19.9819 | 20.3381 | -0.0065 | 3.9819 | 4.3381 | 16.0065 | 1073.67 | 1060.34 | 980.333 | 1366.45 | 0 | К206852 | 3 | 1300 | 13 | 9.92 | 5.326% | 0.198 | 2.93 | 0.114 | 2.928 | 0.072
13 | 2020-09-14 05:18 | 1.6 | 5.517% | 19.9893 | 20.3467 | -0.0071 | 3.9893 | 4.3467 | 16.0071 | 1071.2 | 1054.76 | 974.762 | 1364.56 | 0 | К206852 | 3 | 1300 | 13 | 10.3 | 5.53% | 0.198 | 2.928 | 0.113 | 2.927 | 0.073
13 | 2020-09-14 05:18 | 1.7 | 5.862% | 19.9884 | 20.3442 | -0.0034 | 3.9884 | 4.3442 | 16.0034 | 1068.33 | 1052.28 | 972.286 | 1362.29 | 0 | К206852 | 3 | 1300 | 13 | 10.89 | 5.847% | 0.198 | 2.909 | 0.101 | 2.905 | 0.095
13 | 2020-09-14 05:18 | 1.8 | 6.207% | 19.9853 | 20.3362 | -0.0007 | 3.9853 | 4.3362 | 16.0007 | 1066.13 | 1051.93 | 971.923 | 1361.03 | 0 | К206852 | 3 | 1300 | 13 | 11.28 | 6.056% | 0.198 | 2.899 | 0.099 | 2.897 | 0.103
13 | 2020-09-14 05:18 | 1.9 | 6.552% | 19.9736 | 20.3348 | -0.0031 | 3.9736 | 4.3348 | 16.0031 | 1064.24 | 1050.65 | 970.652 | 1360.26 | 0 | К206852 | 3 | 1300 | 13 | 12.43 | 6.674% | 0.198 | 2.89 | 0.094 | 2.88 | 0.12
13 | 2020-09-14 05:18 | 2 | 6.897% | 19.9613 | 20.3431 | -0.0028 | 3.9613 | 4.3431 | 16.0028 | 1063.31 | 1049.43 | 969.428 | 1359.22 | 0 | К206852 | 3 | 1300 | 13 | 12.82 | 6.883% | 0.198 | 2.885 | 0.092 | 2.878 | 0.122
13 | 2020-09-14 05:18 | 2.1 | 7.241% | 19.9659 | 20.3508 | 0.0054 | 3.9659 | 4.3508 | 15.9946 | 1059.39 | 1051 | 971.001 | 1357.98 | 0 | К206852 | 3 | 1300 | 13 | 13.39 | 7.189% | 0.198 | 2.89 | 0.09 | 2.888 | 0.112
13 | 2020-09-14 05:18 | 2.2 | 7.586% | 19.9828 | 20.3544 | 0.0093 | 3.9828 | 4.3544 | 15.9907 | 1055.13 | 1052.12 | 972.128 | 1356.51 | 0 | К206852 | 3 | 1300 | 13 | 14.35 | 7.705% | 0.198 | 2.869 | 0.081 | 2.866 | 0.134
13 | 2020-09-14 05:18 | 2.3 | 7.931% | 19.9963 | 20.3635 | 0.0075 | 3.9963 | 4.3635 | 15.9925 | 1053.71 | 1049.97 | 969.974 | 1355.3 | 0 | К206852 | 3 | 1300 | 13 | 14.93 | 8.016% | 0.198 | 2.866 | 0.062 | 2.868 | 0.132
13 | 2020-09-14 05:18 | 2.4 | 8.276% | 20.005 | 20.3643 | 0.0048 | 4.005 | 4.3643 | 15.9952 | 1052.37 | 1047.58 | 967.577 | 1355.12 | 0 | К206852 | 3 | 1300 | 13 | 15.32 | 8.226% | 0.198 | 2.868 | 0.058 | 2.863 | 0.137
13 | 2020-09-14 05:18 | 2.5 | 8.621% | 20.0068 | 20.3536 | 0.0002 | 4.0068 | 4.3536 | 15.9998 | 1049.73 | 1046.14 | 966.142 | 1354.72 | 0 | К206852 | 3 | 1300 | 13 | 16.28 | 8.741% | 0.198 | 2.888 | 0.079 | 2.891 | 0.109
13 | 2020-09-14 05:18 | 2.6 | 8.966% | 20.0007 | 20.3483 | -0.0022 | 4.0007 | 4.3483 | 16.0022 | 1049.23 | 1044.27 | 964.272 | 1353.77 | 0 | К206852 | 3 | 1300 | 13 | 16.86 | 9.052% | 0.198 | 2.886 | 0.085 | 2.885 | 0.115
13 | 2020-09-14 05:18 | 2.7 | 9.31% | 20.0093 | 20.3469 | -0.0047 | 4.0093 | 4.3469 | 16.0047 | 1050.08 | 1043.23 | 963.225 | 1354.34 | 0 | К206852 | 3 | 1300 | 13 | 17.43 | 9.358% | 0.198 | 2.89 | 0.091 | 2.885 | 0.115
13 | 2020-09-14 05:18 | 2.8 | 9.655% | 20.0259 | 20.3585 | -0.008 | 4.0259 | 4.3585 | 16.008 | 1049.91 | 1042.66 | 962.658 | 1352.08 | 0 | К206852 | 3 | 1300 | 13 | 17.82 | 9.568% | 0.198 | 2.894 | 0.113 | 2.881 | 0.119
13 | 2020-09-14 05:18 | 2.9 | 10% | 20.0283 | 20.3773 | -0.0101 | 4.0283 | 4.3773 | 16.0101 | 1050.12 | 1040.2 | 960.202 | 1344.88 | 0 | К206852 | 3 | 1300 | 13 | 18.79 | 10.09% | 0.198 | 2.884 | 0.111 | 2.877 | 0.123
13 | 2020-09-14 05:18 | 3 | 10.34% | 20.0256 | 20.3878 | -0.0114 | 4.0256 | 4.3878 | 16.0114 | 1049.55 | 1040 | 959.998 | 1344.57 | 0 | К206852 | 3 | 1300 | 13 | 19.36 | 10.39% | 0.198 | 2.887 | 0.098 | 2.877 | 0.123
13 | 2020-09-14 05:18 | 3.1 | 10.69% | 20.0188 | 20.3767 | 0.0002 | 4.0188 | 4.3767 | 15.9998 | 1047.59 | 1040.62 | 960.623 | 1344.76 | 0 | К206852 | 3 | 1300 | 13 | 19.75 | 10.6% | 0.198 | 2.89 | 0.086 | 2.882 | 0.118
13 | 2020-09-14 05:18 | 3.2 | 11.03% | 20.0256 | 20.3643 | 0.0084 | 4.0256 | 4.3643 | 15.9916 | 1047.35 | 1041.61 | 961.611 | 1344.8 | 0 | К206852 | 3 | 1300 | 13 | 20.32 | 10.91% | 0.198 | 2.887 | 0.075 | 2.885 | 0.115
13 | 2020-09-14 05:18 | 3.3 | 11.38% | 20.032 | 20.3643 | 0.0051 | 4.032 | 4.3643 | 15.9949 | 1046.6 | 1039.59 | 959.583 | 1344.82 | 0 | К206852 | 3 | 1300 | 13 | 21.29 | 11.43% | 0.198 | 2.878 | 0.051 | 2.876 | 0.124
13 | 2020-09-14 05:18 | 3.4 | 11.72% | 20.0326 | 20.3707 | 0.0005 | 4.0326 | 4.3707 | 15.9995 | 1046.42 | 1039.09 | 959.096 | 1344.85 | 0 | К206852 | 3 | 1300 | 13 | 21.86 | 11.74% | 0.198 | 2.876 | 0.074 | 2.874 | 0.126
13 | 2020-09-14 05:18 | 3.5 | 12.07% | 20.0262 | 20.3767 | -0.0019 | 4.0262 | 4.3767 | 16.0019 | 1046.6 | 1039.51 | 959.511 | 1344.66 | 0 | К206852 | 3 | 1300 | 13 | 22.45 | 12.05% | 0.198 | 2.884 | 0.079 | 2.881 | 0.119
13 | 2020-09-14 05:18 | 3.6 | 12.41% | 20.021 | 20.3767 | -0.0001 | 4.021 | 4.3767 | 16.0001 | 1046.45 | 1040.46 | 960.459 | 1344.27 | 0 | К206852 | 3 | 1300 | 13 | 23.41 | 12.57% | 0.1782 | 2.883 | 0.132 | 2.884 | 0.116
13 | 2020-09-14 05:18 | 3.7 | 12.76% | 20.0197 | 20.3663 | 0.0005 | 4.0197 | 4.3663 | 15.9995 | 1045.27 | 1042.02 | 962.026 | 1343.45 | 0 | К206852 | 3 | 1300 | 13 | 23.79 | 12.77% | 0.198 | 2.887 | 0.065 | 2.893 | 0.107
13 | 2020-09-14 05:18 | 3.8 | 13.1% | 20.0182 | 20.3621 | -0.0047 | 4.0182 | 4.3621 | 16.0047 | 1045.1 | 1042.15 | 962.151 | 1342.82 | 0 | К206852 | 3 | 1300 | 13 | 24.38 | 13.09% | 0.198 | 2.879 | 0.086 | 2.884 | 0.116
13 | 2020-09-14 05:18 | 3.9 | 13.45% | 20.0133 | 20.3627 | -0.0028 | 4.0133 | 4.3627 | 16.0028 | 1045.37 | 1041.9 | 961.894 | 1342.23 | 0 | К206852 | 3 | 1300 | 13 | 25.34 | 13.61% | 0.198 | 2.861 | 0.092 | 2.859 | 0.141
13 | 2020-09-14 05:18 | 4 | 13.79% | 20.0007 | 20.3607 | 0.0014 | 4.0007 | 4.3607 | 15.9986 | 1045.43 | 1043.92 | 963.923 | 1341.79 | 0 | К206852 | 3 | 1300 | 13 | 25.92 | 13.92% | 0.198 | 2.856 | 0.092 | 2.855 | 0.145
13 | 2020-09-14 05:18 | 4.1 | 14.14% | 19.9917 | 20.3605 | 0.0011 | 3.9917 | 4.3605 | 15.9989 | 1047.08 | 1044.4 | 964.403 | 1342.16 | 0 | К206852 | 3 | 1300 | 13 | 26.31 | 14.13% | 0.198 | 2.86 | 0.092 | 2.861 | 0.139
13 | 2020-09-14 05:18 | 4.2 | 14.48% | 19.9742 | 20.3657 | 0.0005 | 3.9742 | 4.3657 | 15.9995 | 1049.98 | 1044.6 | 964.594 | 1342.76 | 0 | К206852 | 3 | 1300 | 13 | 26.88 | 14.43% | 0.198 | 2.863 | 0.063 | 2.863 | 0.137
13 | 2020-09-14 05:18 | 4.3 | 14.83% | 19.973 | 20.358 | -0.0013 | 3.973 | 4.358 | 16.0013 | 1048.82 | 1044.29 | 964.298 | 1342.98 | 0 | К206852 | 3 | 1300 | 13 | 27.84 | 14.95% | 0.198 | 2.897 | 0.042 | 2.89 | 0.11
13 | 2020-09-14 05:18 | 4.4 | 15.17% | 19.9834 | 20.3362 | -0.0044 | 3.9834 | 4.3362 | 16.0044 | 1049 | 1044.25 | 964.252 | 1343.13 | 0 | К206852 | 3 | 1300 | 13 | 28.43 | 15.26% | 0.1782 | 2.922 | 0.064 | 2.917 | 0.083
13 | 2020-09-14 05:18 | 4.5 | 15.52% | 19.9865 | 20.2727 | -0.0065 | 3.9865 | 4.2727 | 16.0065 | 1049.58 | 1042.32 | 962.322 | 1343.34 | 0 | К206852 | 3 | 1300 | 13 | 28.81 | 15.47% | 0.198 | 2.921 | 0.084 | 2.916 | 0.084
13 | 2020-09-14 05:18 | 4.6 | 15.86% | 19.9754 | 20.236 | -0.0083 | 3.9754 | 4.236 | 16.0083 | 1050.3 | 1039.25 | 959.254 | 1343.46 | 0 | К206852 | 3 | 1300 | 13 | 29.77 | 15.98% | 0.2178 | 2.885 | 0.081 | 2.878 | 0.122
13 | 2020-09-14 05:18 | 4.7 | 16.21% | 19.972 | 20.2523 | -0.008 | 3.972 | 4.2523 | 16.008 | 1051.05 | 1037.76 | 957.759 | 1343.32 | 0 | К206852 | 3 | 1300 | 13 | 30.35 | 16.3% | 0.198 | 2.874 | 0.084 | 2.864 | 0.136
13 | 2020-09-14 05:18 | 4.8 | 16.55% | 19.9887 | 20.2677 | -0.0083 | 3.9887 | 4.2677 | 16.0083 | 1050.88 | 1037.88 | 957.884 | 1342.93 | 0 | К206852 | 3 | 1300 | 13 | 30.93 | 16.61% | 0.2178 | 2.86 | 0.091 | 2.858 | 0.142
13 | 2020-09-14 05:18 | 4.9 | 16.9% | 20.0206 | 20.2859 | -0.0098 | 4.0206 | 4.2859 | 16.0098 | 1050.83 | 1039.4 | 959.405 | 1342.46 | 0 | К206852 | 3 | 1300 | 13 | 31.31 | 16.81% | 0.198 | 2.857 | 0.108 | 2.86 | 0.14
13 | 2020-09-14 05:18 | 5 | 17.24% | 20.0246 | 20.3108 | -0.0092 | 4.0246 | 4.3108 | 16.0092 | 1050.02 | 1039.22 | 959.221 | 1342.15 | 0 | К206852 | 3 | 1300 | 13 | 31.9 | 17.13% | 0.1782 | 2.865 | 0.089 | 2.868 | 0.132
13 | 2020-09-14 05:18 | 5.1 | 17.59% | 20.0114 | 20.3146 | -0.008 | 4.0114 | 4.3146 | 16.008 | 1039.17 | 1040.12 | 960.123 | 1342.41 | 0 | К206852 | 3 | 1300 | 13 | 32.85 | 17.64% | 0.2178 | 2.873 | 0.059 | 2.864 | 0.136
13 | 2020-09-14 05:18 | 5.2 | 17.93% | 19.9813 | 20.3044 | -0.0044 | 3.9813 | 4.3044 | 16.0044 | 1045.57 | 1040.1 | 960.103 | 1342.93 | 0 | К206852 | 3 | 1300 | 13 | 33.44 | 17.95% | 0.2178 | 2.864 | 0.07 | 2.859 | 0.141
13 | 2020-09-14 05:18 | 5.3 | 18.28% | 19.9613 | 20.3069 | 0.0008 | 3.9613 | 4.3069 | 15.9992 | 1049.7 | 1041.22 | 961.223 | 1343.4 | 0 | К206852 | 3 | 1300 | 13 | 33.81 | 18.15% | 0.2178 | 2.861 | 0.086 | 2.855 | 0.145
13 | 2020-09-14 05:18 | 5.4 | 18.62% | 19.9597 | 20.3155 | 0.0127 | 3.9597 | 4.3155 | 15.9873 | 1050.33 | 1041.19 | 961.19 | 1357.09 | 0 | К206852 | 3 | 1300 | 13 | 34.78 | 18.67% | 0.198 | 2.865 | 0.073 | 2.868 | 0.132
13 | 2020-09-14 05:18 | 5.5 | 18.97% | 19.9659 | 20.3171 | 0.0151 | 3.9659 | 4.3171 | 15.9849 | 1048.65 | 1040.89 | 960.887 | 1359.68 | 0 | К206852 | 3 | 1300 | 13 | 35.35 | 18.98% | 0.198 | 2.867 | 0.058 | 2.865 | 0.135
13 | 2020-09-14 05:18 | 5.6 | 19.31% | 19.9754 | 20.3196 | 0.0057 | 3.9754 | 4.3196 | 15.9943 | 1050.04 | 1040.68 | 960.683 | 1346.21 | 0 | К206852 | 3 | 1300 | 13 | 35.94 | 19.3% | 0.198 | 2.878 | 0.061 | 2.87 | 0.13
13 | 2020-09-14 05:18 | 5.7 | 19.66% | 19.976 | 20.3273 | -0.0053 | 3.976 | 4.3273 | 16.0053 | 1051.08 | 1040.21 | 960.215 | 1343.4 | 0 | К206852 | 3 | 1300 | 13 | 36.33 | 19.51% | 0.198 | 2.887 | 0.06 | 2.872 | 0.128
13 | 2020-09-14 05:18 | 5.8 | 20% | 19.9797 | 20.3362 | -0.0126 | 3.9797 | 4.3362 | 16.0126 | 1052.28 | 1040.07 | 960.064 | 1342.9 | 0 | К206852 | 3 | 1300 | 13 | 37.28 | 20.02% | 0.198 | 2.899 | 0.068 | 2.874 | 0.126
13 | 2020-09-14 05:18 | 5.9 | 20.34% | 19.9859 | 20.3447 | -0.0126 | 3.9859 | 4.3447 | 16.0126 | 1052.97 | 1040.66 | 960.663 | 1342.56 | 0 | К206852 | 3 | 1300 | 13 | 37.87 | 20.33% | 0.2178 | 2.906 | 0.074 | 2.872 | 0.128
13 | 2020-09-14 05:18 | 6 | 20.69% | 19.9884 | 20.3453 | -0.0098 | 3.9884 | 4.3453 | 16.0098 | 1052.53 | 1042.06 | 962.059 | 1342.51 | 0 | К206852 | 3 | 1300 | 13 | 38.26 | 20.54% | 0.2178 | 2.914 | 0.095 | 2.869 | 0.131
13 | 2020-09-14 05:18 | 6.1 | 21.03% | 20.0031 | 20.3444 | -0.0104 | 4.0031 | 4.3444 | 16.0104 | 1053.13 | 1042.31 | 962.303 | 1342.52 | 0 | К206852 | 3 | 1300 | 13 | 39.42 | 21.17% | 0.198 | 2.918 | 0.109 | 2.871 | 0.129
13 | 2020-09-14 05:18 | 6.2 | 21.38% | 20.0191 | 20.3513 | -0.0141 | 4.0191 | 4.3513 | 16.0141 | 1052.95 | 1040.44 | 960.439 | 1342.91 | 0 | К206852 | 3 | 1300 | 13 | 39.8 | 21.37% | 0.198 | 2.93 | 0.126 | 2.878 | 0.122
13 | 2020-09-14 05:18 | 6.3 | 21.72% | 20.0185 | 20.3513 | -0.0208 | 4.0185 | 4.3513 | 16.0208 | 1051.93 | 1040.71 | 960.709 | 1343.3 | 0 | К206852 | 3 | 1300 | 13 | 40.37 | 21.68% | 0.198 | 2.952 | 0.141 | 2.893 | 0.107
13 | 2020-09-14 05:18 | 6.4 | 22.07% | 19.9942 | 20.3461 | -0.0275 | 3.9942 | 4.3461 | 16.0275 | 1051.34 | 1040.57 | 960.564 | 1343.46 | 0 | К206852 | 3 | 1300 | 13 | 41.33 | 22.19% | 0.198 | 2.948 | 0.165 | 2.892 | 0.108
13 | 2020-09-14 05:18 | 6.5 | 22.41% | 19.9662 | 20.342 | -0.0312 | 3.9662 | 4.342 | 16.0312 | 1049.52 | 1040.49 | 960.485 | 1343.45 | 0 | К206852 | 3 | 1300 | 13 | 41.92 | 22.51% | 0.198 | 2.932 | 0.138 | 2.882 | 0.118
13 | 2020-09-14 05:18 | 6.6 | 22.76% | 19.9613 | 20.3326 | -0.0299 | 3.9613 | 4.3326 | 16.0299 | 1050.77 | 1040.1 | 960.097 | 1343.24 | 0 | К206852 | 3 | 1300 | 13 | 42.3 | 22.71% | 0.2178 | 2.92 | 0.109 | 2.874 | 0.126
13 | 2020-09-14 05:18 | 6.7 | 23.1% | 19.9656 | 20.3188 | -0.0251 | 3.9656 | 4.3188 | 16.0251 | 1051.95 | 1040.1 | 960.103 | 1343.01 | 0 | К206852 | 3 | 1300 | 13 | 42.87 | 23.02% | 0.2178 | 2.899 | 0.082 | 2.862 | 0.138
13 | 2020-09-14 05:18 | 6.8 | 23.45% | 19.9687 | 20.3086 | -0.0217 | 3.9687 | 4.3086 | 16.0217 | 1050.43 | 1039.86 | 959.853 | 1342.9 | 0 | К206852 | 3 | 1300 | 13 | 43.85 | 23.54% | 0.2178 | 2.87 | 0.039 | 2.86 | 0.14
13 | 2020-09-14 05:18 | 6.9 | 23.79% | 19.9699 | 20.3091 | -0.0202 | 3.9699 | 4.3091 | 16.0202 | 1049.3 | 1039.9 | 959.906 | 1342.88 | 0 | К206852 | 3 | 1300 | 13 | 44.42 | 23.85% | 0.198 | 2.868 | 0.036 | 2.868 | 0.132
13 | 2020-09-14 05:18 | 7 | 24.14% | 19.9693 | 20.3668 | -0.0208 | 3.9693 | 4.3668 | 16.0208 | 1048.35 | 1038.05 | 958.055 | 1342.54 | 0 | К206852 | 3 | 1300 | 13 | 44.8 | 24.05% | 0.2178 | 2.868 | 0.038 | 2.87 | 0.13
13 | 2020-09-14 05:18 | 7.1 | 24.48% | 19.9702 | 20.3955 | -0.0156 | 3.9702 | 4.3955 | 16.0156 | 1048.91 | 1037.9 | 957.897 | 1342.38 | 0 | К206852 | 3 | 1300 | 13 | 45.39 | 24.37% | 0.198 | 2.877 | 0.05 | 2.882 | 0.118
13 | 2020-09-14 05:18 | 7.2 | 24.83% | 19.9813 | 20.4008 | 0.0112 | 3.9813 | 4.4008 | 15.9888 | 1051.08 | 1037.25 | 957.252 | 1342.57 | 0 | К206852 | 3 | 1300 | 13 | 46.35 | 24.89% | 0.198 | 2.916 | 0.085 | 2.922 | 0.078
13 | 2020-09-14 05:18 | 7.3 | 25.17% | 20 | 20.4101 | 0.0157 | 4 | 4.4101 | 15.9843 | 1052.43 | 1037.43 | 957.43 | 1342.71 | 0 | К206852 | 3 | 1300 | 13 | 46.92 | 25.19% | 0.2178 | 2.936 | 0.1 | 2.941 | 0.059
13 | 2020-09-14 05:18 | 7.4 | 25.52% | 20.0003 | 20.4107 | 0.0087 | 4.0003 | 4.4107 | 15.9913 | 1051.81 | 1038.66 | 958.661 | 1343.21 | 0 | К206852 | 3 | 1300 | 13 | 47.3 | 25.4% | 0.198 | 2.933 | 0.099 | 2.937 | 0.063
13 | 2020-09-14 05:18 | 7.5 | 25.86% | 19.997 | 20.3823 | 0.0042 | 3.997 | 4.3823 | 15.9958 | 1051.27 | 1040.49 | 960.492 | 1343.51 | 0 | К206852 | 3 | 1300 | 13 | 48.27 | 25.92% | 0.2178 | 2.908 | 0.053 | 2.911 | 0.089
13 | 2020-09-14 05:18 | 7.6 | 26.21% | 19.9967 | 20.3483 | 0.0023 | 3.9967 | 4.3483 | 15.9977 | 1051.93 | 1038.42 | 958.417 | 1343.55 | 0 | К206852 | 3 | 1300 | 13 | 48.85 | 26.23% | 0.198 | 2.903 | 0.069 | 2.913 | 0.087
13 | 2020-09-14 05:18 | 7.7 | 26.55% | 19.9828 | 20.3229 | 0.0008 | 3.9828 | 4.3229 | 15.9992 | 1051.58 | 1037.16 | 957.16 | 1343.55 | 0 | К206852 | 3 | 1300 | 13 | 49.43 | 26.54% | 0.198 | 2.909 | 0.095 | 2.924 | 0.076
13 | 2020-09-14 05:18 | 7.8 | 26.9% | 19.9736 | 20.3097 | 0.0017 | 3.9736 | 4.3097 | 15.9983 | 1051.57 | 1038.58 | 958.582 | 1343.52 | 0 | К206852 | 3 | 1300 | 13 | 50.39 | 27.06% | 0.1782 | 2.926 | 0.076 | 2.936 | 0.064
13 | 2020-09-14 05:18 | 7.9 | 27.24% | 19.9684 | 20.3061 | 0.002 | 3.9684 | 4.3061 | 15.998 | 1049.21 | 1039.05 | 959.056 | 1343.45 | 0 | К206852 | 3 | 1300 | 13 | 50.78 | 27.26% | 0.1584 | 2.948 | 0.104 | 2.955 | 0.045
13 | 2020-09-14 05:18 | 8 | 27.59% | 19.9662 | 20.3039 | -0.0007 | 3.9662 | 4.3039 | 16.0007 | 1049.77 | 1035.24 | 955.25 | 1343.05 | 0 | К206852 | 3 | 1300 | 13 | 51.36 | 27.58% | 0.1584 | 2.935 | 0.107 | 2.936 | 0.064
13 | 2020-09-14 05:18 | 8.1 | 27.93% | 19.9662 | 20.2937 | -0.0041 | 3.9662 | 4.2937 | 16.0041 | 1047.85 | 1035.51 | 955.507 | 1342.71 | 0 | К206852 | 3 | 1300 | 13 | 51.93 | 27.88% | 0.198 | 2.942 | 0.074 | 2.942 | 0.058
13 | 2020-09-14 05:18 | 8.2 | 28.28% | 19.9693 | 20.2939 | -0.0074 | 3.9693 | 4.2939 | 16.0074 | 1049.5 | 1037.2 | 957.206 | 1342.63 | 0 | К206852 | 3 | 1300 | 13 | 52.32 | 28.09% | 0.2178 | 2.939 | 0.072 | 2.937 | 0.063
13 | 2020-09-14 05:18 | 8.3 | 28.62% | 19.9708 | 20.3058 | -0.008 | 3.9708 | 4.3058 | 16.008 | 1049.88 | 1038.79 | 958.793 | 1342.93 | 0 | К206852 | 3 | 1300 | 13 | 53.29 | 28.61% | 0.198 | 2.922 | 0.074 | 2.924 | 0.076
13 | 2020-09-14 05:18 | 8.4 | 28.97% | 19.968 | 20.3293 | -0.0031 | 3.968 | 4.3293 | 16.0031 | 1051.01 | 1038.01 | 958.003 | 1343.24 | 0 | К206852 | 3 | 1300 | 13 | 53.86 | 28.92% | 0.198 | 2.913 | 0.093 | 2.911 | 0.089
13 | 2020-09-14 05:18 | 8.5 | 29.31% | 19.9659 | 20.3469 | 0.0002 | 3.9659 | 4.3469 | 15.9998 | 1051.16 | 1038.3 | 958.299 | 1343.3 | 0 | К206852 | 3 | 1300 | 13 | 54.43 | 29.22% | 0.1782 | 2.921 | 0.109 | 2.907 | 0.093
13 | 2020-09-14 05:18 | 8.6 | 29.66% | 19.9705 | 20.3447 | -0.0016 | 3.9705 | 4.3447 | 16.0016 | 1041.88 | 1038.98 | 958.977 | 1343.34 | 0 | К206852 | 3 | 1300 | 13 | 55.41 | 29.75% | 0.198 | 2.942 | 0.104 | 2.912 | 0.088
13 | 2020-09-14 05:18 | 8.7 | 30% | 19.9548 | 20.3315 | -0.0037 | 3.9548 | 4.3315 | 16.0037 | 1042.26 | 1036.63 | 956.626 | 1343.38 | 0 | К206852 | 3 | 1300 | 13 | 55.79 | 29.95% | 0.2178 | 2.943 | 0.089 | 2.909 | 0.091
13 | 2020-09-14 05:18 | 8.8 | 30.34% | 19.941 | 20.3315 | -0.0065 | 3.941 | 4.3315 | 16.0065 | 1045.66 | 1032.13 | 952.129 | 1343.43 | 0 | К206852 | 3 | 1300 | 13 | 56.36 | 30.26% | 0.198 | 2.942 | 0.079 | 2.91 | 0.09
13 | 2020-09-14 05:18 | 8.9 | 30.69% | 19.9407 | 20.3213 | -0.0132 | 3.9407 | 4.3213 | 16.0132 | 1045.4 | 1035.24 | 955.243 | 1343.52 | 0 | К206852 | 3 | 1300 | 13 | 57.34 | 30.79% | 0.2178 | 2.914 | 0.065 | 2.902 | 0.098
13 | 2020-09-14 05:18 | 9 | 31.03% | 19.9471 | 20.244 | -0.0138 | 3.9471 | 4.244 | 16.0138 | 1046.75 | 1036.75 | 956.745 | 1343.6 | 0 | К206852 | 3 | 1300 | 13 | 57.91 | 31.09% | 0.2178 | 2.903 | 0.058 | 2.891 | 0.109
13 | 2020-09-14 05:18 | 9.1 | 31.38% | 19.9484 | 20.2283 | -0.0129 | 3.9484 | 4.2283 | 16.0129 | 1048.31 | 1029.22 | 949.212 | 1343.6 | 0 | К206852 | 3 | 1300 | 13 | 58.29 | 31.3% | 0.198 | 2.904 | 0.062 | 2.895 | 0.105
13 | 2020-09-14 05:18 | 9.2 | 31.72% | 19.9527 | 20.3497 | -0.0065 | 3.9527 | 4.3497 | 16.0065 | 1048.34 | 1025.96 | 945.959 | 1343.3 | 0 | К206852 | 3 | 1300 | 13 | 59.27 | 31.82% | 0.1782 | 2.932 | 0.106 | 2.936 | 0.064
13 | 2020-09-14 05:18 | 9.3 | 32.07% | 19.9748 | 20.3845 | -0.0028 | 3.9748 | 4.3845 | 16.0028 | 1047.18 | 1026.09 | 946.09 | 1343.32 | 0 | К206852 | 3 | 1300 | 13 | 59.84 | 32.13% | 0.1584 | 2.939 | 0.087 | 2.94 | 0.06
13 | 2020-09-14 05:18 | 9.4 | 32.41% | 19.9927 | 20.3715 | -0.0037 | 3.9927 | 4.3715 | 16.0037 | 1043.26 | 1029.98 | 949.975 | 1343.77 | 0 | К206852 | 3 | 1300 | 13 | 60.41 | 32.43% | 0.1386 | 2.933 | 0.107 | 2.934 | 0.066
13 | 2020-09-14 05:18 | 9.5 | 32.76% | 20.0105 | 20.361 | -0.0065 | 4.0105 | 4.361 | 16.0065 | 1043.64 | 1019.86 | 939.854 | 1344.34 | 0 | К206852 | 3 | 1300 | 13 | 60.79 | 32.64% | 0.1584 | 2.93 | 0.093 | 2.931 | 0.069
13 | 2020-09-14 05:18 | 9.6 | 33.1% | 20.0145 | 20.3469 | -0.005 | 4.0145 | 4.3469 | 16.005 | 1043.27 | 1015.98 | 935.976 | 1344.54 | 0 | К206852 | 3 | 1300 | 13 | 61.77 | 33.17% | 0.198 | 2.919 | 0.072 | 2.916 | 0.084
13 | 2020-09-14 05:18 | 9.7 | 33.45% | 20.0222 | 20.3295 | -0.0053 | 4.0222 | 4.3295 | 16.0053 | 1040.53 | 1023.35 | 943.344 | 1344.4 | 0 | К206852 | 3 | 1300 | 13 | 62.34 | 33.47% | 0.198 | 2.905 | 0.085 | 2.907 | 0.093
13 | 2020-09-14 05:18 | 9.8 | 33.79% | 20.1597 | 20.3221 | -0.0037 | 4.1597 | 4.3221 | 16.0037 | 1040.37 | 1029.22 | 949.225 | 1344.3 | 0 | К206852 | 3 | 1300 | 13 | 62.92 | 33.78% | 0.1584 | 2.91 | 0.123 | 2.918 | 0.082
13 | 2020-09-14 05:18 | 9.9 | 34.14% | 20.2695 | 20.3367 | -0.001 | 4.2695 | 4.3367 | 16.001 | 1040.19 | 1032.61 | 952.616 | 1344.3 | 0 | К206852 | 3 | 1300 | 13 | 63.88 | 34.3% | 0.1188 | 2.933 | 0.118 | 2.933 | 0.067
13 | 2020-09-14 05:18 | 10 | 34.48% | 20.2 | 20.3734 | -0.0004 | 4.2 | 4.3734 | 16.0004 | 1041.57 | 1034.94 | 954.941 | 1344.32 | 0 | К206852 | 3 | 1300 | 13 | 64.27 | 34.51% | 0.1386 | 2.942 | 0.115 | 2.937 | 0.063
13 | 2020-09-14 05:18 | 10.1 | 34.83% | 20.148 | 20.3812 | -0.008 | 4.148 | 4.3812 | 16.008 | 1038.73 | 1036.01 | 956.007 | 1346.77 | 0 | К206852 | 3 | 1300 | 13 | 64.85 | 34.82% | 0.1782 | 2.968 | 0.14 | 2.962 | 0.038
13 | 2020-09-14 05:18 | 10.2 | 35.17% | 20.0988 | 20.3726 | -0.0205 | 4.0988 | 4.3726 | 16.0205 | 1037.97 | 1035.6 | 955.599 | 1355.39 | 0 | К206852 | 3 | 1300 | 13 | 65.42 | 35.12% | 0.198 | 2.97 | 0.155 | 2.965 | 0.035
13 | 2020-09-14 05:18 | 10.3 | 35.52% | 20.0594 | 20.3712 | -0.0248 | 4.0594 | 4.3712 | 16.0248 | 1035.07 | 1035.6 | 955.599 | 1353.13 | 0 | К206852 | 3 | 1300 | 13 | 66.4 | 35.65% | 0.1782 | 2.96 | 0.111 | 2.955 | 0.045
13 | 2020-09-14 05:18 | 10.4 | 35.86% | 20.0557 | 20.372 | -0.0229 | 4.0557 | 4.372 | 16.0229 | 1038.16 | 1036.03 | 956.027 | 1344.07 | 0 | К206852 | 3 | 1300 | 13 | 66.77 | 35.85% | 0.1584 | 2.965 | 0.127 | 2.959 | 0.041
13 | 2020-09-14 05:18 | 10.5 | 36.21% | 20.0576 | 20.3696 | -0.0238 | 4.0576 | 4.3696 | 16.0238 | 1039.25 | 1036.21 | 956.211 | 1344.13 | 0 | К206852 | 3 | 1300 | 13 | 67.35 | 36.16% | 0.1584 | 2.948 | 0.138 | 2.942 | 0.058
13 | 2020-09-14 05:18 | 10.6 | 36.55% | 20.0619 | 20.3759 | -0.022 | 4.0619 | 4.3759 | 16.022 | 1040.68 | 1035.69 | 955.691 | 1344.66 | 0 | К206852 | 3 | 1300 | 13 | 67.92 | 36.47% | 0.198 | 2.925 | 0.096 | 2.918 | 0.082
13 | 2020-09-14 05:18 | 10.7 | 36.9% | 20.064 | 20.385 | -0.0202 | 4.064 | 4.385 | 16.0202 | 1038.08 | 1035.95 | 955.955 | 1345.4 | 0 | К206852 | 3 | 1300 | 13 | 68.9 | 36.99% | 0.1782 | 2.936 | 0.085 | 2.937 | 0.063
13 | 2020-09-14 05:18 | 10.8 | 37.24% | 20.0413 | 20.3809 | -0.0211 | 4.0413 | 4.3809 | 16.0211 | 1030.17 | 1035.41 | 955.415 | 1345.24 | 0 | К206852 | 3 | 1300 | 13 | 69.28 | 37.2% | 0.1386 | 2.953 | 0.104 | 2.959 | 0.041
13 | 2020-09-14 05:18 | 10.9 | 37.59% | 20.0139 | 20.3687 | -0.019 | 4.0139 | 4.3687 | 16.019 | 1032.92 | 1035.18 | 955.178 | 1344.41 | 0 | К206852 | 3 | 1300 | 13 | 69.85 | 37.5% | 0.1584 | 2.955 | 0.088 | 2.955 | 0.045
13 | 2020-09-14 05:18 | 11 | 37.93% | 19.9985 | 20.3411 | -0.0162 | 3.9985 | 4.3411 | 16.0162 | 1036.52 | 1035.74 | 955.737 | 1344.19 | 0 | К206852 | 3 | 1300 | 13 | 70.83 | 38.03% | 0.198 | 2.97 | 0.096 | 2.964 | 0.036
13 | 2020-09-14 05:18 | 11.1 | 38.28% | 19.9967 | 20.292 | -0.0171 | 3.9967 | 4.292 | 16.0171 | 1038.52 | 1035.59 | 955.586 | 1344.02 | 0 | К206852 | 3 | 1300 | 13 | 71.4 | 38.34% | 0.198 | 2.966 | 0.122 | 2.959 | 0.041
13 | 2020-09-14 05:18 | 11.2 | 38.62% | 19.9976 | 20.2674 | -0.019 | 3.9976 | 4.2674 | 16.019 | 1038.93 | 1035.95 | 955.948 | 1343.62 | 0 | К206852 | 3 | 1300 | 13 | 71.78 | 38.54% | 0.198 | 2.955 | 0.126 | 2.952 | 0.048
13 | 2020-09-14 05:18 | 11.3 | 38.97% | 20.0047 | 20.2561 | -0.0205 | 4.0047 | 4.2561 | 16.0205 | 1035.9 | 1036.22 | 956.225 | 1342.96 | 0 | К206852 | 3 | 1300 | 13 | 72.37 | 38.86% | 0.1782 | 2.938 | 0.09 | 2.933 | 0.067
13 | 2020-09-14 05:18 | 11.4 | 39.31% | 19.9982 | 20.2517 | -0.0217 | 3.9982 | 4.2517 | 16.0217 | 1035.65 | 1037.03 | 957.028 | 1342.73 | 0 | К206852 | 3 | 1300 | 13 | 73.33 | 39.37% | 0.198 | 2.923 | 0.129 | 2.915 | 0.085
13 | 2020-09-14 05:18 | 11.5 | 39.66% | 19.961 | 20.234 | -0.0217 | 3.961 | 4.234 | 16.0217 | 1037.39 | 1037.7 | 957.706 | 1342.85 | 0 | К206852 | 3 | 1300 | 13 | 73.9 | 39.68% | 0.1782 | 2.927 | 0.109 | 2.923 | 0.077
13 | 2020-09-14 05:18 | 11.6 | 40% | 19.9284 | 20.2114 | -0.0223 | 3.9284 | 4.2114 | 16.0223 | 1040.62 | 1037.87 | 957.864 | 1343.26 | 0 | К206852 | 3 | 1300 | 13 | 74.28 | 39.88% | 0.1782 | 2.946 | 0.08 | 2.938 | 0.062
13 | 2020-09-14 05:18 | 11.7 | 40.34% | 19.9265 | 20.2233 | -0.0184 | 3.9265 | 4.2233 | 16.0184 | 1041.99 | 1038.47 | 958.47 | 1343.55 | 0 | К206852 | 3 | 1300 | 13 | 75.26 | 40.41% | 0.198 | 2.961 | 0.097 | 2.953 | 0.047
13 | 2020-09-14 05:18 | 11.8 | 40.69% | 19.9367 | 20.3243 | -0.0132 | 3.9367 | 4.3243 | 16.0132 | 1043.68 | 1039.62 | 959.616 | 1343.49 | 0 | К206852 | 3 | 1300 | 13 | 75.83 | 40.71% | 0.198 | 2.953 | 0.097 | 2.946 | 0.054
13 | 2020-09-14 05:18 | 11.9 | 41.03% | 19.9499 | 20.3323 | -0.012 | 3.9499 | 4.3323 | 16.012 | 1043.92 | 1040.67 | 960.67 | 1343.07 | 0 | К206852 | 3 | 1300 | 13 | 76.41 | 41.03% | 0.198 | 2.943 | 0.11 | 2.94 | 0.06
13 | 2020-09-14 05:18 | 12 | 41.38% | 19.9622 | 20.2981 | -0.0114 | 3.9622 | 4.2981 | 16.0114 | 1043.41 | 1040.8 | 960.801 | 1343.12 | 0 | К206852 | 3 | 1300 | 13 | 76.8 | 41.23% | 0.1782 | 2.955 | 0.139 | 2.951 | 0.049
13 | 2020-09-14 05:18 | 12.1 | 41.72% | 19.9637 | 20.2492 | -0.0114 | 3.9637 | 4.2492 | 16.0114 | 1045.41 | 1039.86 | 959.86 | 1343.13 | 0 | К206852 | 3 | 1300 | 13 | 77.76 | 41.75% | 0.1584 | 2.953 | 0.179 | 2.942 | 0.058
13 | 2020-09-14 05:18 | 12.2 | 42.07% | 19.9474 | 20.2145 | -0.0132 | 3.9474 | 4.2145 | 16.0132 | 1042.18 | 1038.51 | 958.51 | 1342.96 | 0 | К206852 | 3 | 1300 | 13 | 78.34 | 42.06% | 0.1584 | 2.946 | 0.146 | 2.933 | 0.067
13 | 2020-09-14 05:18 | 12.3 | 42.41% | 19.9191 | 20.2007 | -0.0193 | 3.9191 | 4.2007 | 16.0193 | 1036.36 | 1039.27 | 959.273 | 1342.7 | 0 | К206852 | 3 | 1300 | 13 | 78.91 | 42.37% | 0.198 | 2.947 | 0.123 | 2.931 | 0.069
13 | 2020-09-14 05:18 | 12.4 | 42.76% | 19.8835 | 20.1874 | -0.0187 | 3.8835 | 4.1874 | 16.0187 | 1040.24 | 1040.27 | 960.268 | 1342.37 | 0 | К206852 | 3 | 1300 | 13 | 79.87 | 42.88% | 0.198 | 2.946 | 0.128 | 2.941 | 0.059
13 | 2020-09-14 05:18 | 12.5 | 43.1% | 19.8552 | 20.1739 | -0.0101 | 3.8552 | 4.1739 | 16.0101 | 1043.16 | 1040.61 | 960.61 | 1342.41 | 0 | К206852 | 3 | 1300 | 13 | 80.26 | 43.09% | 0.1782 | 2.958 | 0.125 | 2.951 | 0.049
13 | 2020-09-14 05:18 | 12.6 | 43.45% | 19.8469 | 20.1764 | -0.0074 | 3.8469 | 4.1764 | 16.0074 | 1045.75 | 1041.15 | 961.15 | 1342.81 | 0 | К206852 | 3 | 1300 | 13 | 80.84 | 43.4% | 0.1584 | 2.956 | 0.13 | 2.949 | 0.051
13 | 2020-09-14 05:18 | 12.7 | 43.79% | 19.857 | 20.1755 | -0.0074 | 3.857 | 4.1755 | 16.0074 | 1046.88 | 1041.68 | 961.677 | 1343.35 | 0 | К206852 | 3 | 1300 | 13 | 81.41 | 43.71% | 0.1386 | 2.955 | 0.121 | 2.949 | 0.051
13 | 2020-09-14 05:18 | 12.8 | 44.14% | 19.8558 | 20.1617 | -0.0098 | 3.8558 | 4.1617 | 16.0098 | 1047.83 | 1041.38 | 961.381 | 1343.74 | 0 | К206852 | 3 | 1300 | 13 | 82.39 | 44.24% | 0.198 | 2.973 | 0.114 | 2.967 | 0.033
13 | 2020-09-14 05:18 | 12.9 | 44.48% | 19.8386 | 20.1535 | -0.0168 | 3.8386 | 4.1535 | 16.0168 | 1049.09 | 1042.01 | 962.013 | 1343.55 | 0 | К206852 | 3 | 1300 | 13 | 82.77 | 44.44% | 0.198 | 2.976 | 0.113 | 2.97 | 0.03
13 | 2020-09-14 05:18 | 13 | 44.83% | 19.8312 | 20.1532 | -0.022 | 3.8312 | 4.1532 | 16.022 | 1047.72 | 1042.92 | 962.928 | 1343.37 | 0 | К206852 | 3 | 1300 | 13 | 83.34 | 44.75% | 0.198 | 3.001 | 0.159 | 2.997 | 0.003
13 | 2020-09-14 05:18 | 13.1 | 45.17% | 19.8281 | 20.1499 | -0.0296 | 3.8281 | 4.1499 | 16.0296 | 1049.72 | 1043.87 | 963.87 | 1343.54 | 0 | К206852 | 3 | 1300 | 13 | 84.32 | 45.27% | 0.1188 | 3.018 | 0.163 | 3.018 | 0.018
13 | 2020-09-14 05:18 | 13.2 | 45.52% | 19.8213 | 20.1432 | -0.0357 | 3.8213 | 4.1432 | 16.0357 | 1049.72 | 1042.57 | 962.573 | 1343.54 | 0 | К206852 | 3 | 1300 | 13 | 84.89 | 45.58% | 0.1188 | 3.011 | 0.143 | 3.011 | 0.011
13 | 2020-09-14 05:18 | 13.3 | 45.86% | 19.8155 | 20.1374 | -0.0312 | 3.8155 | 4.1374 | 16.0312 | 1048.49 | 1042.7 | 962.704 | 1343.02 | 0 | К206852 | 3 | 1300 | 13 | 85.27 | 45.78% | 0.1584 | 3.018 | 0.15 | 3.012 | 0.012
13 | 2020-09-14 05:18 | 13.4 | 46.21% | 19.8155 | 20.1361 | -0.0235 | 3.8155 | 4.1361 | 16.0235 | 1046.27 | 1043 | 963.001 | 1342.37 | 0 | К206852 | 3 | 1300 | 13 | 85.86 | 46.1% | 0.1782 | 3.003 | 0.162 | 3 | 0
13 | 2020-09-14 05:18 | 13.5 | 46.55% | 19.8164 | 20.1347 | -0.0147 | 3.8164 | 4.1347 | 16.0147 | 1047.64 | 1043.97 | 963.969 | 1342.21 | 0 | К206852 | 3 | 1300 | 13 | 86.82 | 46.61% | 0.1782 | 3.005 | 0.116 | 3 | 0
13 | 2020-09-14 05:18 | 13.6 | 46.9% | 19.8124 | 20.1192 | -0.0117 | 3.8124 | 4.1192 | 16.0117 | 1049.2 | 1044.18 | 964.179 | 1342.57 | 0 | К206852 | 3 | 1300 | 13 | 87.39 | 46.92% | 0.1188 | 3.024 | 1.097 | 3.035 | 0.035
13 | 2020-09-14 05:18 | 13.7 | 47.24% | 19.801 | 20.0914 | -0.0108 | 3.801 | 4.0914 | 16.0108 | 1049.39 | 1043.67 | 963.672 | 1343.12 | 0 | К206852 | 3 | 1300 | 13 | 87.77 | 47.12% | 0.099 | 3.033 | 0.14 | 3.038 | 0.038
13 | 2020-09-14 05:18 | 13.8 | 47.59% | 19.7961 | 20.0789 | -0.0101 | 3.7961 | 4.0789 | 16.0101 | 1051.42 | 1043.99 | 963.988 | 1343.27 | 0 | К206852 | 3 | 1300 | 13 | 88.36 | 47.44% | 0.099 | 3.037 | 0.126 | 3.039 | 0.039
13 | 2020-09-14 05:18 | 13.9 | 47.93% | 19.7952 | 20.0925 | -0.0092 | 3.7952 | 4.0925 | 16.0092 | 1052.46 | 1044.43 | 964.43 | 1343.34 | 0 | К206852 | 3 | 1300 | 13 | 89.32 | 47.96% | 0.1782 | 3.058 | 0.133 | 3.049 | 0.049
13 | 2020-09-14 05:18 | 14 | 48.28% | 19.821 | 20.1007 | -0.0153 | 3.821 | 4.1007 | 16.0153 | 1050.09 | 1045.13 | 965.128 | 1343.55 | 0 | К206852 | 3 | 1300 | 13 | 89.9 | 48.27% | 0.198 | 3.045 | 0.134 | 3.038 | 0.038
13 | 2020-09-14 05:18 | 14.1 | 48.62% | 19.841 | 20.0897 | -0.0254 | 3.841 | 4.0897 | 16.0254 | 1047.95 | 1045.8 | 965.799 | 1343.52 | 0 | К206852 | 3 | 1300 | 13 | 90.86 | 48.78% | 0.198 | 3.024 | 0.127 | 3.021 | 0.021
13 | 2020-09-14 05:18 | 14.2 | 48.97% | 19.8438 | 20.0938 | -0.0272 | 3.8438 | 4.0938 | 16.0272 | 1048.26 | 1045.74 | 965.733 | 1343.34 | 0 | К206852 | 3 | 1300 | 13 | 91.45 | 49.1% | 0.2178 | 3.007 | 0.138 | 3.007 | 0.007
13 | 2020-09-14 05:18 | 14.3 | 49.31% | 19.8915 | 20.1294 | -0.029 | 3.8915 | 4.1294 | 16.029 | 1047.91 | 1045.71 | 965.707 | 1342.91 | 0 | К206852 | 3 | 1300 | 13 | 91.83 | 49.3% | 0.198 | 2.994 | 0.136 | 2.998 | 0.002
13 | 2020-09-14 05:18 | 14.4 | 49.66% | 20.0256 | 20.1617 | -0.0308 | 4.0256 | 4.1617 | 16.0308 | 1046.93 | 1044.93 | 964.93 | 1342.41 | 0 | К206852 | 3 | 1300 | 13 | 92.4 | 49.61% | 0.198 | 2.989 | 0.084 | 2.987 | 0.013
13 | 2020-09-14 05:18 | 14.5 | 50% | 20.0471 | 20.1725 | -0.0312 | 4.0471 | 4.1725 | 16.0312 | 1044.88 | 1045.14 | 965.141 | 1342.1 | 0 | К206852 | 3 | 1300 | 13 | 93.36 | 50.13% | 0.2178 | 2.981 | 0.092 | 2.978 | 0.022
13 | 2020-09-14 05:18 | 14.6 | 50.34% | 19.9865 | 20.1736 | -0.0284 | 3.9865 | 4.1736 | 16.0284 | 1045.41 | 1046.36 | 966.359 | 1342.1 | 0 | К206852 | 3 | 1300 | 13 | 93.95 | 50.44% | 0.198 | 2.974 | 0.102 | 2.971 | 0.029
13 | 2020-09-14 05:18 | 14.7 | 50.69% | 19.9656 | 20.1758 | -0.0269 | 3.9656 | 4.1758 | 16.0269 | 1047.24 | 1046.71 | 966.701 | 1342.38 | 0 | К206852 | 3 | 1300 | 13 | 94.33 | 50.65% | 0.198 | 2.96 | 0.104 | 2.959 | 0.041
13 | 2020-09-14 05:18 | 14.8 | 51.03% | 19.965 | 20.1747 | -0.0248 | 3.965 | 4.1747 | 16.0248 | 1046.87 | 1046.41 | 966.412 | 1342.87 | 0 | К206852 | 3 | 1300 | 13 | 95.29 | 51.16% | 0.198 | 2.981 | 0.116 | 2.977 | 0.023
13 | 2020-09-14 05:18 | 14.9 | 51.38% | 19.9607 | 20.17 | -0.0242 | 3.9607 | 4.17 | 16.0242 | 1047.82 | 1045.75 | 965.747 | 1343.07 | 0 | К206852 | 3 | 1300 | 13 | 95.88 | 51.48% | 0.2178 | 2.992 | 0.112 | 2.987 | 0.013
13 | 2020-09-14 05:18 | 15 | 51.72% | 19.9339 | 20.1695 | -0.0245 | 3.9339 | 4.1695 | 16.0245 | 1045.59 | 1045.45 | 965.444 | 1342.87 | 0 | К206852 | 3 | 1300 | 13 | 96.26 | 51.68% | 0.198 | 2.978 | 0.105 | 2.977 | 0.023
13 | 2020-09-14 05:18 | 15.1 | 52.07% | 19.9425 | 20.1747 | -0.0223 | 3.9425 | 4.1747 | 16.0223 | 1038 | 1044.36 | 964.364 | 1342.73 | 0 | К206852 | 3 | 1300 | 13 | 96.84 | 51.99% | 0.198 | 2.967 | 0.091 | 2.966 | 0.034
13 | 2020-09-14 05:18 | 15.2 | 52.41% | 19.9588 | 20.1852 | -0.0238 | 3.9588 | 4.1852 | 16.0238 | 1036.26 | 1044.56 | 964.568 | 1342.77 | 0 | К206852 | 3 | 1300 | 13 | 97.42 | 52.31% | 0.2178 | 2.957 | 0.079 | 2.958 | 0.042
13 | 2020-09-14 05:18 | 15.3 | 52.76% | 19.9573 | 20.1846 | -0.0287 | 3.9573 | 4.1846 | 16.0287 | 1044.56 | 1044.53 | 964.528 | 1342.68 | 0 | К206852 | 3 | 1300 | 13 | 98.38 | 52.82% | 0.2178 | 2.948 | 0.072 | 2.951 | 0.049
13 | 2020-09-14 05:18 | 15.4 | 53.1% | 19.9465 | 20.1835 | -0.0299 | 3.9465 | 4.1835 | 16.0299 | 1046.85 | 1044.57 | 964.568 | 1342.63 | 0 | К206852 | 3 | 1300 | 13 | 98.76 | 53.03% | 0.198 | 2.956 | 0.102 | 2.959 | 0.041
13 | 2020-09-14 05:18 | 15.5 | 53.45% | 19.9281 | 20.1885 | -0.0266 | 3.9281 | 4.1885 | 16.0266 | 1047.18 | 1044.59 | 964.588 | 1342.48 | 0 | К206852 | 3 | 1300 | 13 | 99.33 | 53.33% | 0.198 | 2.964 | 0.1 | 2.964 | 0.036
13 | 2020-09-14 05:18 | 15.6 | 53.79% | 19.9087 | 20.1932 | -0.0232 | 3.9087 | 4.1932 | 16.0232 | 1048.27 | 1044.99 | 964.983 | 1342.23 | 0 | К206852 | 3 | 1300 | 13 | 100.31 | 53.86% | 0.2178 | 2.988 | 0.109 | 2.998 | 0.002
13 | 2020-09-14 05:18 | 15.7 | 54.14% | 19.9062 | 20.1971 | -0.0248 | 3.9062 | 4.1971 | 16.0248 | 1049.41 | 1044.75 | 964.746 | 1342.34 | 0 | К206852 | 3 | 1300 | 13 | 100.88 | 54.16% | 0.198 | 3.003 | 0.137 | 3.006 | 0.006
13 | 2020-09-14 05:18 | 15.8 | 54.48% | 19.9124 | 20.1995 | -0.0208 | 3.9124 | 4.1995 | 16.0208 | 1050.26 | 1044.67 | 964.673 | 1342.56 | 0 | К206852 | 3 | 1300 | 13 | 101.26 | 54.37% | 0.198 | 3.028 | 0.138 | 3.043 | 0.043
13 | 2020-09-14 05:18 | 15.9 | 54.83% | 19.9185 | 20.2004 | -0.0156 | 3.9185 | 4.2004 | 16.0156 | 1051.44 | 1044.47 | 964.476 | 1342.73 | 0 | К206852 | 3 | 1300 | 13 | 102.42 | 54.99% | 0.2178 | 3.032 | 0.157 | 3.047 | 0.047
13 | 2020-09-14 05:18 | 16 | 55.17% | 19.9173 | 20.2042 | -0.0129 | 3.9173 | 4.2042 | 16.0129 | 1052.28 | 1043.99 | 963.982 | 1343.01 | 0 | К206852 | 3 | 1300 | 13 | 102.81 | 55.2% | 0.2178 | 3.009 | 0.149 | 3.016 | 0.016
13 | 2020-09-14 05:18 | 16.1 | 55.52% | 19.9044 | 20.2018 | -0.0108 | 3.9044 | 4.2018 | 16.0108 | 1051.04 | 1043.38 | 963.376 | 1343.37 | 0 | К206852 | 3 | 1300 | 13 | 103.4 | 55.52% | 0.198 | 2.992 | 0.15 | 2.998 | 0.002
13 | 2020-09-14 05:18 | 16.2 | 55.86% | 19.9025 | 20.196 | -0.0117 | 3.9025 | 4.196 | 16.0117 | 1052.58 | 1043.56 | 963.56 | 1343.4 | 0 | К206852 | 3 | 1300 | 13 | 103.78 | 55.72% | 0.2178 | 2.988 | 0.144 | 2.989 | 0.011
13 | 2020-09-14 05:18 | 16.3 | 56.21% | 19.9087 | 20.1935 | -0.0114 | 3.9087 | 4.1935 | 16.0114 | 1053.68 | 1044.01 | 964.002 | 1343.37 | 0 | К206852 | 3 | 1300 | 13 | 104.94 | 56.34% | 0.2178 | 2.962 | 0.075 | 2.963 | 0.037
13 | 2020-09-14 05:18 | 16.4 | 56.55% | 19.9173 | 20.1932 | -0.0144 | 3.9173 | 4.1932 | 16.0144 | 1054.09 | 1043.12 | 963.126 | 1343.09 | 0 | К206852 | 3 | 1300 | 13 | 105.33 | 56.55% | 0.2178 | 2.966 | 0.074 | 2.97 | 0.03
13 | 2020-09-14 05:18 | 16.5 | 56.9% | 19.921 | 20.1982 | -0.0181 | 3.921 | 4.1982 | 16.0181 | 1053.38 | 1042.7 | 962.704 | 1342.57 | 0 | К206852 | 3 | 1300 | 13 | 105.9 | 56.86% | 0.198 | 2.972 | 0.077 | 2.978 | 0.022
13 | 2020-09-14 05:18 | 16.6 | 57.24% | 19.9234 | 20.2023 | -0.0193 | 3.9234 | 4.2023 | 16.0193 | 1053.5 | 1042.19 | 962.197 | 1342.38 | 0 | К206852 | 3 | 1300 | 13 | 106.85 | 57.37% | 0.198 | 2.961 | 0.08 | 2.971 | 0.029
13 | 2020-09-14 05:18 | 16.7 | 57.59% | 19.9213 | 20.207 | -0.0171 | 3.9213 | 4.207 | 16.0171 | 1053.47 | 1041.68 | 961.677 | 1342.49 | 0 | К206852 | 3 | 1300 | 13 | 107.44 | 57.69% | 0.198 | 2.967 | 0.092 | 2.975 | 0.025
13 | 2020-09-14 05:18 | 16.8 | 57.93% | 19.9139 | 20.2109 | -0.0159 | 3.9139 | 4.2109 | 16.0159 | 1053.18 | 1041.5 | 961.506 | 1342.71 | 0 | К206852 | 3 | 1300 | 13 | 107.83 | 57.9% | 0.198 | 2.986 | 0.112 | 2.989 | 0.011
13 | 2020-09-14 05:18 | 16.9 | 58.28% | 19.9075 | 20.2081 | -0.0153 | 3.9075 | 4.2081 | 16.0153 | 1052.64 | 1041.6 | 961.598 | 1342.99 | 0 | К206852 | 3 | 1300 | 13 | 108.4 | 58.2% | 0.198 | 2.974 | 0.104 | 2.974 | 0.026
13 | 2020-09-14 05:18 | 17 | 58.62% | 19.8902 | 20.2029 | -0.0141 | 3.8902 | 4.2029 | 16.0141 | 1051.39 | 1041.41 | 961.414 | 1343.41 | 0 | К206852 | 3 | 1300 | 13 | 109.37 | 58.72% | 0.2178 | 2.947 | 0.069 | 2.95 | 0.05
13 | 2020-09-14 05:18 | 17.1 | 58.97% | 19.8705 | 20.2001 | -0.0135 | 3.8705 | 4.2001 | 16.0135 | 1050.02 | 1041.09 | 961.084 | 1343.8 | 0 | К206852 | 3 | 1300 | 13 | 109.76 | 58.93% | 0.198 | 2.94 | 0.096 | 2.946 | 0.054
13 | 2020-09-14 05:18 | 17.2 | 59.31% | 19.8712 | 20.2012 | -0.0184 | 3.8712 | 4.2012 | 16.0184 | 1050.07 | 1041.01 | 961.005 | 1343.94 | 0 | К206852 | 3 | 1300 | 13 | 110.33 | 59.24% | 0.2178 | 2.947 | 0.069 | 2.949 | 0.051
13 | 2020-09-14 05:18 | 17.3 | 59.66% | 19.877 | 20.194 | -0.022 | 3.877 | 4.194 | 16.022 | 1050.54 | 1040.88 | 960.88 | 1344.13 | 0 | К206852 | 3 | 1300 | 13 | 110.91 | 59.55% | 0.198 | 2.948 | 0.069 | 2.95 | 0.05
13 | 2020-09-14 05:18 | 17.4 | 60% | 19.8872 | 20.1841 | -0.0245 | 3.8872 | 4.1841 | 16.0245 | 1050.02 | 1040.87 | 960.867 | 1344.19 | 0 | К206852 | 3 | 1300 | 13 | 111.87 | 60.06% | 0.198 | 2.97 | 0.073 | 2.968 | 0.032
13 | 2020-09-14 05:18 | 17.5 | 60.34% | 19.9044 | 20.1838 | -0.0254 | 3.9044 | 4.1838 | 16.0254 | 1049.19 | 1040.73 | 960.729 | 1343.71 | 0 | К206852 | 3 | 1300 | 13 | 112.26 | 60.27% | 0.198 | 2.974 | 0.079 | 2.973 | 0.027
13 | 2020-09-14 05:18 | 17.6 | 60.69% | 19.9142 | 20.1888 | -0.0238 | 3.9142 | 4.1888 | 16.0238 | 1048.81 | 1040.63 | 960.63 | 1343.26 | 0 | К206852 | 3 | 1300 | 13 | 112.83 | 60.58% | 0.2178 | 2.975 | 0.064 | 2.974 | 0.026
13 | 2020-09-14 05:18 | 17.7 | 61.03% | 19.9173 | 20.1921 | -0.0199 | 3.9173 | 4.1921 | 16.0199 | 1047.77 | 1039.96 | 959.965 | 1343.09 | 0 | К206852 | 3 | 1300 | 13 | 113.8 | 61.1% | 0.198 | 2.991 | 0.088 | 2.988 | 0.012
13 | 2020-09-14 05:18 | 17.8 | 61.38% | 19.921 | 20.1885 | -0.0187 | 3.921 | 4.1885 | 16.0187 | 1046.36 | 1039.29 | 959.287 | 1343.13 | 0 | К206852 | 3 | 1300 | 13 | 114.37 | 61.41% | 0.2178 | 2.993 | 0.089 | 2.991 | 0.009
13 | 2020-09-14 05:18 | 17.9 | 61.72% | 19.9296 | 20.1766 | -0.0162 | 3.9296 | 4.1766 | 16.0162 | 1046.66 | 1039.25 | 959.254 | 1343.62 | 0 | К206852 | 3 | 1300 | 13 | 114.76 | 61.62% | 0.2178 | 2.979 | 0.074 | 2.977 | 0.023
13 | 2020-09-14 05:18 | 18 | 62.07% | 19.9336 | 20.1719 | -0.0135 | 3.9336 | 4.1719 | 16.0135 | 1047.07 | 1039.09 | 959.096 | 1344.19 | 0 | К206852 | 3 | 1300 | 13 | 115.34 | 61.93% | 0.198 | 2.973 | 0.065 | 2.971 | 0.029
13 | 2020-09-14 05:18 | 18.1 | 62.41% | 19.9324 | 20.1954 | -0.0138 | 3.9324 | 4.1954 | 16.0138 | 1046.57 | 1038.46 | 958.464 | 1344.54 | 0 | К206852 | 3 | 1300 | 13 | 116.3 | 62.44% | 0.2178 | 2.967 | 0.063 | 2.966 | 0.034
13 | 2020-09-14 05:18 | 18.2 | 62.76% | 19.9311 | 20.2158 | -0.0138 | 3.9311 | 4.2158 | 16.0138 | 1046.41 | 1037.57 | 957.568 | 1344.65 | 0 | К206852 | 3 | 1300 | 13 | 116.89 | 62.76% | 0.2178 | 2.961 | 0.069 | 2.959 | 0.041
13 | 2020-09-14 05:18 | 18.3 | 63.1% | 19.937 | 20.2175 | -0.0132 | 3.937 | 4.2175 | 16.0132 | 1045.91 | 1037.02 | 957.021 | 1344.65 | 0 | К206852 | 3 | 1300 | 13 | 117.84 | 63.27% | 0.198 | 2.955 | 0.077 | 2.956 | 0.044
13 | 2020-09-14 05:18 | 18.4 | 63.45% | 19.9404 | 20.2219 | -0.0135 | 3.9404 | 4.2219 | 16.0135 | 1045.84 | 1036.83 | 956.83 | 1344.46 | 0 | К206852 | 3 | 1300 | 13 | 118.43 | 63.59% | 0.198 | 2.96 | 0.073 | 2.962 | 0.038
13 | 2020-09-14 05:18 | 18.5 | 63.79% | 19.9287 | 20.2324 | -0.0388 | 3.9287 | 4.2324 | 16.0388 | 1045.06 | 1036.55 | 956.547 | 1344.12 | 0 | К206852 | 3 | 1300 | 13 | 118.82 | 63.8% | 0.2178 | 2.958 | 0.079 | 2.963 | 0.037
13 | 2020-09-14 05:18 | 18.6 | 64.14% | 19.9348 | 20.2467 | -0.0513 | 3.9348 | 4.2467 | 16.0513 | 1044.78 | 1036.72 | 956.725 | 1343.82 | 0 | К206852 | 3 | 1300 | 13 | 119.39 | 64.1% | 0.198 | 2.967 | 0.103 | 2.977 | 0.023
13 | 2020-09-14 05:18 | 18.7 | 64.48% | 19.961 | 20.2603 | -0.0324 | 3.961 | 4.2603 | 16.0324 | 1045.13 | 1037.01 | 957.002 | 1343.49 | 0 | К206852 | 3 | 1300 | 13 | 120.34 | 64.61% | 0.198 | 2.998 | 0.1 | 3 | 0
13 | 2020-09-14 05:18 | 18.8 | 64.83% | 20.0077 | 20.2578 | -0.0232 | 4.0077 | 4.2578 | 16.0232 | 1045.59 | 1037.39 | 957.384 | 1343.4 | 0 | К206852 | 3 | 1300 | 13 | 120.93 | 64.93% | 0.198 | 2.989 | 0.085 | 2.988 | 0.012
13 | 2020-09-14 05:18 | 18.9 | 65.17% | 20.1286 | 20.2506 | -0.0229 | 4.1286 | 4.2506 | 16.0229 | 1046.64 | 1037.88 | 957.884 | 1343.66 | 0 | К206852 | 3 | 1300 | 13 | 121.32 | 65.14% | 0.2178 | 2.98 | 0.073 | 2.979 | 0.021
13 | 2020-09-14 05:18 | 19 | 65.52% | 20.0883 | 20.2572 | -0.0129 | 4.0883 | 4.2572 | 16.0129 | 1047.34 | 1037.99 | 957.989 | 1344.26 | 0 | К206852 | 3 | 1300 | 13 | 121.89 | 65.44% | 0.198 | 2.978 | 0.078 | 2.975 | 0.025
13 | 2020-09-14 05:18 | 19.1 | 65.86% | 20.0493 | 20.2835 | 0.0005 | 4.0493 | 4.2835 | 15.9995 | 1047.98 | 1038.35 | 958.352 | 1344.26 | 0 | К206852 | 3 | 1300 | 13 | 122.86 | 65.97% | 0.198 | 2.968 | 0.073 | 2.966 | 0.034
13 | 2020-09-14 05:18 | 19.2 | 66.21% | 20.0342 | 20.3025 | -0.0086 | 4.0342 | 4.3025 | 16.0086 | 1048.7 | 1038.75 | 958.747 | 1344.09 | 0 | К206852 | 3 | 1300 | 13 | 123.43 | 66.27% | 0.2178 | 2.955 | 0.056 | 2.958 | 0.042
13 | 2020-09-14 05:18 | 19.3 | 66.55% | 20.0197 | 20.3083 | -0.0126 | 4.0197 | 4.3083 | 16.0126 | 1049.49 | 1038.88 | 958.878 | 1344.23 | 0 | К206852 | 3 | 1300 | 13 | 123.82 | 66.48% | 0.2178 | 2.95 | 0.056 | 2.955 | 0.045
13 | 2020-09-14 05:18 | 19.4 | 66.9% | 20.0071 | 20.3066 | -0.015 | 4.0071 | 4.3066 | 16.015 | 1049.74 | 1038.89 | 958.885 | 1344.12 | 0 | К206852 | 3 | 1300 | 13 | 124.79 | 67% | 0.198 | 2.953 | 0.068 | 2.953 | 0.047
13 | 2020-09-14 05:18 | 19.5 | 67.24% | 20.0062 | 20.2967 | -0.0211 | 4.0062 | 4.2967 | 16.0211 | 1050.83 | 1039.31 | 959.306 | 1343.8 | 0 | К206852 | 3 | 1300 | 13 | 125.36 | 67.31% | 0.2178 | 2.952 | 0.068 | 2.95 | 0.05
13 | 2020-09-14 05:18 | 19.6 | 67.59% | 20.0043 | 20.2691 | -0.0254 | 4.0043 | 4.2691 | 16.0254 | 1051.98 | 1039.33 | 959.333 | 1343.51 | 0 | К206852 | 3 | 1300 | 13 | 125.93 | 67.61% | 0.198 | 2.967 | 0.082 | 2.967 | 0.033
13 | 2020-09-14 05:18 | 19.7 | 67.93% | 19.9939 | 20.2139 | -0.0248 | 3.9939 | 4.2139 | 16.0248 | 1052.86 | 1039.76 | 959.761 | 1343.3 | 0 | К206852 | 3 | 1300 | 13 | 126.9 | 68.13% | 0.2178 | 2.973 | 0.085 | 2.965 | 0.035
13 | 2020-09-14 05:18 | 19.8 | 68.28% | 19.9785 | 20.2056 | -0.0226 | 3.9785 | 4.2056 | 16.0226 | 1052.08 | 1039.9 | 959.899 | 1343.57 | 0 | К206852 | 3 | 1300 | 13 | 127.29 | 68.34% | 0.2178 | 2.959 | 0.073 | 2.954 | 0.046
13 | 2020-09-14 05:18 | 19.9 | 68.62% | 19.9588 | 20.2172 | -0.022 | 3.9588 | 4.2172 | 16.022 | 1052.94 | 1040.85 | 960.847 | 1343.91 | 0 | К206852 | 3 | 1300 | 13 | 127.86 | 68.65% | 0.198 | 2.943 | 0.084 | 2.94 | 0.06
13 | 2020-09-14 05:18 | 20 | 68.97% | 19.9361 | 20.2153 | -0.0223 | 3.9361 | 4.2153 | 16.0223 | 1054.67 | 1041.75 | 961.743 | 1344.24 | 0 | К206852 | 3 | 1300 | 13 | 128.45 | 68.97% | 0.198 | 2.94 | 0.099 | 2.939 | 0.061
13 | 2020-09-14 05:18 | 20.1 | 69.31% | 19.8995 | 20.2158 | -0.0238 | 3.8995 | 4.2158 | 16.0238 | 1055.64 | 1042.45 | 962.448 | 1344.26 | 0 | К206852 | 3 | 1300 | 13 | 129.4 | 69.48% | 0.198 | 2.928 | 0.069 | 2.935 | 0.065
13 | 2020-09-14 05:18 | 20.2 | 69.66% | 19.8764 | 20.2244 | -0.019 | 3.8764 | 4.2244 | 16.019 | 1055.64 | 1042.35 | 962.349 | 1344.24 | 0 | К206852 | 3 | 1300 | 13 | 129.79 | 69.69% | 0.198 | 2.932 | 0.072 | 2.94 | 0.06
13 | 2020-09-14 05:18 | 20.3 | 70% | 19.8521 | 20.2211 | -0.0135 | 3.8521 | 4.2211 | 16.0135 | 1056.26 | 1042.05 | 962.046 | 1344.09 | 0 | К206852 | 3 | 1300 | 13 | 130.38 | 70% | 0.198 | 2.942 | 0.061 | 2.95 | 0.05
13 | 2020-09-14 05:18 | 20.4 | 70.34% | 19.7804 | 20.2045 | -0.0202 | 3.7804 | 4.2045 | 16.0202 | 1055.86 | 1033.79 | 956.969 | 1343.74 | 0 | К206852 | 3 | 1300 | 13 | 130.76 | 70.21% | 0.198 | 2.957 | 0.063 | 2.961 | 0.039
13 | 2020-09-14 05:18 | 20.5 | 70.69% | 19.8379 | 20.1852 | -0.0257 | 3.8379 | 4.1852 | 16.0257 | 1056.78 | 1034.53 | 961.032 | 1343.68 | 0 | К206852 | 3 | 1300 | 13 | 131.92 | 70.83% | 0.198 | 2.981 | 0.09 | 2.99 | 0.01
13 | 2020-09-14 05:18 | 20.6 | 71.03% | 19.8536 | 20.1982 | -0.0245 | 3.8536 | 4.1982 | 16.0245 | 1058.16 | 1039.06 | 966.734 | 1343.48 | 0 | К206852 | 3 | 1300 | 13 | 132.31 | 71.04% | 0.2178 | 3 | 0.105 | 2.999 | 0.001
13 | 2020-09-14 05:18 | 20.7 | 71.38% | 19.845 | 20.2158 | -0.0238 | 3.845 | 4.2158 | 16.0238 | 1058.41 | 1040.91 | 971.186 | 1343.1 | 0 | К206852 | 3 | 1300 | 13 | 132.88 | 71.34% | 0.2178 | 2.985 | 0.105 | 2.983 | 0.017
13 | 2020-09-14 05:18 | 20.8 | 71.72% | 19.8453 | 20.1742 | -0.0193 | 3.8453 | 4.1742 | 16.0193 | 1057.72 | 1041.05 | 974.004 | 1342.87 | 0 | К206852 | 3 | 1300 | 13 | 133.83 | 71.86% | 0.2178 | 2.957 | 0.073 | 2.957 | 0.043
13 | 2020-09-14 05:18 | 20.9 | 72.07% | 19.8213 | 20.1154 | -0.015 | 3.8213 | 4.1154 | 16.015 | 1057.68 | 1041.18 | 975.598 | 1343.05 | 0 | К206852 | 3 | 1300 | 13 | 134.42 | 72.17% | 0.198 | 2.957 | 0.088 | 2.963 | 0.037
13 | 2020-09-14 05:18 | 21 | 72.41% | 19.765 | 20.0955 | -0.0162 | 3.765 | 4.0955 | 16.0162 | 1057.67 | 1042.28 | 978.686 | 1343.38 | 0 | К206852 | 3 | 1300 | 13 | 134.81 | 72.38% | 0.198 | 2.959 | 0.072 | 2.966 | 0.034
13 | 2020-09-14 05:18 | 21.1 | 72.76% | 19.7521 | 20.096 | -0.0208 | 3.7521 | 4.096 | 16.0208 | 1057.87 | 1043.8 | 981.544 | 1343.63 | 0 | К206852 | 3 | 1300 | 13 | 135.76 | 72.89% | 0.2178 | 2.937 | 0.061 | 2.938 | 0.062
13 | 2020-09-14 05:18 | 21.2 | 73.1% | 19.7543 | 20.0952 | -0.0254 | 3.7543 | 4.0952 | 16.0254 | 1058.18 | 1044.83 | 983.829 | 1343.7 | 0 | К206852 | 3 | 1300 | 13 | 136.35 | 73.21% | 0.198 | 2.935 | 0.059 | 2.939 | 0.061
13 | 2020-09-14 05:18 | 21.3 | 73.45% | 19.7703 | 20.0988 | -0.0321 | 3.7703 | 4.0988 | 16.0321 | 1057.84 | 1045.4 | 986.299 | 1343.8 | 0 | К206852 | 3 | 1300 | 13 | 136.92 | 73.51% | 0.2178 | 2.936 | 0.065 | 2.937 | 0.063
13 | 2020-09-14 05:18 | 21.4 | 73.79% | 19.7776 | 20.1104 | -0.0351 | 3.7776 | 4.1104 | 16.0351 | 1056.93 | 1045.1 | 987.82 | 1343.99 | 0 | К206852 | 3 | 1300 | 13 | 137.31 | 73.72% | 0.2178 | 2.937 | 0.064 | 2.939 | 0.061
13 | 2020-09-14 05:18 | 21.5 | 74.14% | 19.7718 | 20.1173 | -0.0342 | 3.7718 | 4.1173 | 16.0342 | 1057.71 | 1045.14 | 990.236 | 1344.05 | 0 | К206852 | 3 | 1300 | 13 | 138.28 | 74.24% | 0.2178 | 2.968 | 0.076 | 2.966 | 0.034
13 | 2020-09-14 05:18 | 21.6 | 74.48% | 19.7429 | 20.1201 | -0.0324 | 3.7429 | 4.1201 | 16.0324 | 1058.2 | 1044.66 | 992.857 | 1343.65 | 0 | К206852 | 3 | 1300 | 13 | 138.85 | 74.55% | 0.2178 | 2.981 | 0.077 | 2.974 | 0.026
13 | 2020-09-14 05:18 | 21.7 | 74.83% | 19.7229 | 20.1184 | -0.0348 | 3.7229 | 4.1184 | 16.0348 | 1058.26 | 1044.84 | 995.458 | 1342.96 | 0 | К206852 | 3 | 1300 | 13 | 139.42 | 74.86% | 0.198 | 2.984 | 0.078 | 2.982 | 0.018
13 | 2020-09-14 05:18 | 21.8 | 75.17% | 19.7214 | 20.1225 | -0.0406 | 3.7214 | 4.1225 | 16.0406 | 1057.13 | 1045.74 | 996.123 | 1342.7 | 0 | К206852 | 3 | 1300 | 13 | 139.81 | 75.07% | 0.2178 | 2.986 | 0.072 | 2.983 | 0.017
13 | 2020-09-14 05:18 | 21.9 | 75.52% | 19.7207 | 20.1179 | -0.04 | 3.7207 | 4.1179 | 16.04 | 1055.98 | 1046.14 | 996.973 | 1342.82 | 0 | К206852 | 3 | 1300 | 13 | 140.78 | 75.59% | 0.2178 | 2.984 | 0.092 | 2.986 | 0.014
13 | 2020-09-14 05:18 | 22 | 75.86% | 19.7207 | 20.1085 | -0.0394 | 3.7207 | 4.1085 | 16.0394 | 1055.4 | 1046.37 | 997.974 | 1343.41 | 0 | К206852 | 3 | 1300 | 13 | 141.35 | 75.89% | 0.2178 | 2.976 | 0.082 | 2.982 | 0.018
13 | 2020-09-14 05:18 | 22.1 | 76.21% | 19.7429 | 20.1021 | -0.0446 | 3.7429 | 4.1021 | 16.0446 | 1054.61 | 1046.58 | 997.375 | 1343.93 | 0 | К206852 | 3 | 1300 | 13 | 141.94 | 76.21% | 0.198 | 2.966 | 0.082 | 2.975 | 0.025
13 | 2020-09-14 05:18 | 22.2 | 76.55% | 19.7518 | 20.0759 | -0.0464 | 3.7518 | 4.0759 | 16.0464 | 1054.55 | 1047.14 | 998.145 | 1343.65 | 0 | К206852 | 3 | 1300 | 13 | 142.33 | 76.42% | 0.198 | 2.967 | 0.088 | 2.975 | 0.025
13 | 2020-09-14 05:18 | 22.3 | 76.9% | 19.7361 | 20.0337 | -0.0421 | 3.7361 | 4.0337 | 16.0421 | 1055.35 | 1046.88 | 999.317 | 1343.34 | 0 | К206852 | 3 | 1300 | 13 | 143.28 | 76.93% | 0.198 | 2.962 | 0.084 | 2.968 | 0.032
13 | 2020-09-14 05:18 | 22.4 | 77.24% | 19.726 | 20.0144 | -0.0348 | 3.726 | 4.0144 | 16.0348 | 1056.06 | 1047.12 | 1000.65 | 1343.32 | 0 | К206852 | 3 | 1300 | 13 | 143.87 | 77.25% | 0.198 | 2.969 | 0.08 | 2.975 | 0.025
13 | 2020-09-14 05:18 | 22.5 | 77.59% | 19.7171 | 20.0138 | -0.0266 | 3.7171 | 4.0138 | 16.0266 | 1054.7 | 1047.49 | 1001.73 | 1342.96 | 0 | К206852 | 3 | 1300 | 13 | 144.25 | 77.45% | 0.2178 | 2.983 | 0.066 | 2.987 | 0.013
13 | 2020-09-14 05:18 | 22.6 | 77.93% | 19.7149 | 20.0091 | -0.0202 | 3.7149 | 4.0091 | 16.0202 | 1053.18 | 1047.25 | 1002.48 | 1342.6 | 0 | К206852 | 3 | 1300 | 13 | 145.4 | 78.07% | 0.2178 | 2.976 | 0.087 | 2.97 | 0.03
13 | 2020-09-14 05:18 | 22.7 | 78.28% | 19.7152 | 20.0083 | -0.022 | 3.7152 | 4.0083 | 16.022 | 1052.63 | 1047.45 | 1002.95 | 1342.26 | 0 | К206852 | 3 | 1300 | 13 | 145.78 | 78.27% | 0.2178 | 2.962 | 0.075 | 2.963 | 0.037
13 | 2020-09-14 05:18 | 22.8 | 78.62% | 19.7097 | 20.0121 | -0.0293 | 3.7097 | 4.0121 | 16.0293 | 1052.36 | 1047.63 | 1004.43 | 1341.99 | 0 | К206852 | 3 | 1300 | 13 | 146.37 | 78.59% | 0.198 | 2.956 | 0.056 | 2.956 | 0.044
13 | 2020-09-14 05:18 | 22.9 | 78.97% | 19.6881 | 20.0155 | -0.0354 | 3.6881 | 4.0155 | 16.0354 | 1052.37 | 1048.35 | 1005.77 | 1342.04 | 0 | К206852 | 3 | 1300 | 13 | 147.32 | 79.1% | 0.2178 | 2.955 | 0.059 | 2.952 | 0.048
13 | 2020-09-14 05:18 | 23 | 79.31% | 19.6804 | 20.0105 | -0.0406 | 3.6804 | 4.0105 | 16.0406 | 1051.35 | 1048.29 | 1005.68 | 1341.79 | 0 | К206852 | 3 | 1300 | 13 | 147.91 | 79.41% | 0.198 | 2.95 | 0.072 | 2.949 | 0.051
13 | 2020-09-14 05:18 | 23.1 | 79.66% | 19.7275 | 20.0179 | -0.0436 | 3.7275 | 4.0179 | 16.0436 | 1051.52 | 1048.25 | 1006.67 | 1342.51 | 0 | К206852 | 3 | 1300 | 13 | 148.3 | 79.62% | 0.198 | 2.953 | 0.071 | 2.952 | 0.048
13 | 2020-09-14 05:18 | 23.2 | 80% | 19.773 | 20.0453 | -0.0449 | 3.773 | 4.0453 | 16.0449 | 1051.79 | 1048.35 | 1007.92 | 1343.51 | 0 | К206852 | 3 | 1300 | 13 | 148.87 | 79.93% | 0.2178 | 2.97 | 0.076 | 2.966 | 0.034
13 | 2020-09-14 05:18 | 23.3 | 80.34% | 19.7813 | 20.0726 | -0.0418 | 3.7813 | 4.0726 | 16.0418 | 1052.55 | 1048.29 | 1008.42 | 1343.43 | 0 | К206852 | 3 | 1300 | 13 | 149.84 | 80.45% | 0.198 | 2.981 | 0.065 | 2.973 | 0.027
13 | 2020-09-14 05:18 | 23.4 | 80.69% | 19.7823 | 20.0704 | -0.0409 | 3.7823 | 4.0704 | 16.0409 | 1051.52 | 1047.4 | 1008.33 | 1343.32 | 0 | К206852 | 3 | 1300 | 13 | 150.41 | 80.76% | 0.2178 | 3 | 0.052 | 2.99 | 0.01
13 | 2020-09-14 05:18 | 23.5 | 81.03% | 19.7804 | 20.0657 | -0.043 | 3.7804 | 4.0657 | 16.043 | 1051.57 | 1047.85 | 1009.98 | 1343.38 | 0 | К206852 | 3 | 1300 | 13 | 150.8 | 80.97% | 0.2178 | 3.007 | 0.063 | 3.001 | 0.001
13 | 2020-09-14 05:18 | 23.6 | 81.38% | 19.7094 | 20.0731 | -0.0467 | 3.7094 | 4.0731 | 16.0467 | 1051.66 | 1048.06 | 1011 | 1343.07 | 0 | К206852 | 3 | 1300 | 13 | 151.39 | 81.28% | 0.2178 | 3.012 | 0.08 | 2.998 | 0.002
13 | 2020-09-14 05:18 | 23.7 | 81.72% | 19.551 | 20.0778 | -0.0516 | 3.551 | 4.0778 | 16.0516 | 1051.59 | 1047.94 | 1011.12 | 1342.4 | 0 | К206852 | 3 | 1300 | 13 | 152.34 | 81.79% | 0.198 | 3.001 | 0.105 | 2.985 | 0.015
13 | 2020-09-14 05:18 | 23.8 | 82.07% | 19.3689 | 20.0831 | -0.0531 | 3.3689 | 4.0831 | 16.0531 | 1051.58 | 1048.11 | 1010.52 | 1342.02 | 0 | К206852 | 3 | 1300 | 13 | 152.91 | 82.1% | 0.198 | 3.004 | 0.082 | 2.988 | 0.012
13 | 2020-09-14 05:18 | 23.9 | 82.41% | 19.4107 | 20.0847 | -0.054 | 3.4107 | 4.0847 | 16.054 | 1050.55 | 1048.02 | 1010.74 | 1342.32 | 0 | К206852 | 3 | 1300 | 13 | 153.3 | 82.31% | 0.198 | 2.998 | 0.099 | 2.988 | 0.012
13 | 2020-09-14 05:18 | 24 | 82.76% | 19.0459 | 20.0798 | -0.0525 | 3.0459 | 4.0798 | 16.0525 | 1050.13 | 1047.36 | 1011.14 | 1342.63 | 0 | К206852 | 3 | 1300 | 13 | 154.27 | 82.83% | 0.2178 | 2.992 | 0.094 | 2.978 | 0.022
13 | 2020-09-14 05:18 | 24.1 | 83.1% | 17.941 | 20.0776 | -0.0488 | 1.941 | 4.0776 | 16.0488 | 1049.6 | 1047.15 | 1011.29 | 1342.7 | 0 | К206852 | 3 | 1300 | 13 | 154.84 | 83.14% | 0.198 | 2.992 | 0.103 | 2.986 | 0.014
13 | 2020-09-14 05:18 | 24.2 | 83.45% | 17.3061 | 20.0875 | -0.05 | 1.3061 | 4.0875 | 16.05 | 1049.31 | 1046.38 | 1011.86 | 1342.54 | 0 | К206852 | 3 | 1300 | 13 | 155.43 | 83.45% | 0.198 | 2.999 | 0.11 | 2.993 | 0.007
13 | 2020-09-14 05:18 | 24.3 | 83.79% | 18.4525 | 20.09 | -0.0494 | 2.4525 | 4.09 | 16.0494 | 1049.12 | 1046.56 | 1012.05 | 1342.63 | 0 | К206852 | 3 | 1300 | 13 | 156.39 | 83.97% | 0.198 | 2.998 | 0.099 | 2.988 | 0.012
13 | 2020-09-14 05:18 | 24.4 | 84.14% | 19.5076 | 20.0936 | -0.0436 | 3.5076 | 4.0936 | 16.0436 | 1048.84 | 1047.17 | 1012.24 | 1343.04 | 0 | К206852 | 3 | 1300 | 13 | 156.77 | 84.17% | 0.2178 | 3.007 | 0.087 | 2.997 | 0.003
13 | 2020-09-14 05:18 | 24.5 | 84.48% | 17.1071 | 20.101 | -0.0363 | 1.1071 | 4.101 | 16.0363 | 1049.44 | 1047.42 | 1012.15 | 1343.09 | 0 | К206852 | 3 | 1300 | 13 | 157.36 | 84.49% | 0.2178 | 3.006 | 0.087 | 2.998 | 0.002
13 | 2020-09-14 05:18 | 24.6 | 84.83% | 16.9604 | 20.1176 | -0.0351 | 0.9604 | 4.1176 | 16.0351 | 1048.44 | 1046.84 | 1011.7 | 1342.41 | 0 | К206852 | 3 | 1300 | 13 | 157.93 | 84.79% | 0.2178 | 3.008 | 0.103 | 2.998 | 0.002
13 | 2020-09-14 05:18 | 24.7 | 85.17% | 19.3064 | 20.135 | -0.0366 | 3.3064 | 4.135 | 16.0366 | 1046.14 | 1046.04 | 1011.39 | 1341.73 | 0 | К206852 | 3 | 1300 | 13 | 158.89 | 85.31% | 0.2178 | 3.014 | 0.099 | 3.01 | 0.01
13 | 2020-09-14 05:18 | 24.8 | 85.52% | 19.8139 | 20.1374 | -0.0348 | 3.8139 | 4.1374 | 16.0348 | 1046.62 | 1046.76 | 1012.85 | 1341.81 | 0 | К206852 | 3 | 1300 | 13 | 159.27 | 85.51% | 0.2178 | 3.021 | 0.109 | 3.018 | 0.018
13 | 2020-09-14 05:18 | 24.9 | 85.86% | 18.6079 | 20.1363 | -0.0324 | 2.6079 | 4.1363 | 16.0324 | 1045.61 | 1047.22 | 1012.27 | 1342.01 | 0 | К206852 | 3 | 1300 | 13 | 159.86 | 85.83% | 0.2178 | 3.014 | 0.112 | 3.012 | 0.012
13 | 2020-09-14 05:18 | 25 | 86.21% | 18.5691 | 20.1319 | -0.0287 | 2.5691 | 4.1319 | 16.0287 | 1045.23 | 1047.32 | 1011.99 | 1342.43 | 0 | К206852 | 3 | 1300 | 13 | 160.43 | 86.14% | 0.2178 | 3.011 | 0.125 | 3.012 | 0.012
13 | 2020-09-14 05:18 | 25.1 | 86.55% | 17.2068 | 20.1303 | -0.0108 | 1.2068 | 4.1303 | 16.0108 | 1044.5 | 1047.19 | 1011.51 | 1342.87 | 0 | К206852 | 3 | 1300 | 13 | 161.4 | 86.66% | 0.2178 | 3.031 | 0.148 | 3.035 | 0.035
13 | 2020-09-14 05:18 | 25.2 | 86.9% | 16.626 | 20.1217 | 0.0048 | 0.626 | 4.1217 | 15.9952 | 1044.34 | 1047.69 | 1010.5 | 1343.23 | 0 | К206852 | 3 | 1300 | 13 | 161.79 | 86.87% | 0.198 | 3.037 | 0.156 | 3.038 | 0.038
13 | 2020-09-14 05:18 | 25.3 | 87.24% | 14.7466 | 20.1121 | 0.009 | 1.2534 | 4.1121 | 15.991 | 1045.15 | 1047.65 | 1010.57 | 1343.46 | 0 | К206852 | 3 | 1300 | 13 | 162.36 | 87.17% | 0.198 | 3.039 | 0.14 | 3.039 | 0.039
13 | 2020-09-14 05:18 | 25.4 | 87.59% | 15.408 | 20.1076 | 0.013 | 0.592 | 4.1076 | 15.987 | 1045.96 | 1046.89 | 1010.67 | 1343.55 | 0 | К206852 | 3 | 1300 | 13 | 162.95 | 87.49% | 0.2178 | 3.054 | 0.114 | 3.054 | 0.054
13 | 2020-09-14 05:18 | 25.5 | 87.93% | 14.0561 | 20.1049 | 0.0352 | 1.9439 | 4.1049 | 15.9648 | 1044.75 | 1046.12 | 1010.84 | 1342.95 | 0 | К206852 | 3 | 1300 | 13 | 163.9 | 88% | 0.2178 | 3.043 | 0.121 | 3.054 | 0.054
13 | 2020-09-14 05:18 | 25.6 | 88.28% | 18.1219 | 20.1041 | 0.0858 | 2.1219 | 4.1041 | 15.9142 | 1042.52 | 1046.36 | 1011.8 | 1342.9 | 0 | К206852 | 3 | 1300 | 13 | 164.29 | 88.21% | 0.2178 | 3.036 | 0.13 | 3.046 | 0.046
13 | 2020-09-14 05:18 | 25.7 | 88.62% | 17.8337 | 20.1085 | 0.1531 | 1.8337 | 4.1085 | 15.8469 | 1040.54 | 1045.54 | 1012.2 | 1343.12 | 0 | К206852 | 3 | 1300 | 13 | 164.88 | 88.53% | 0.2178 | 3.03 | 0.139 | 3.041 | 0.041
13 | 2020-09-14 05:18 | 25.8 | 88.97% | 14.5519 | 20.1264 | 0.1302 | 1.4481 | 4.1264 | 15.8698 | 1039.95 | 1043.89 | 1012.47 | 1342.52 | 0 | К206852 | 3 | 1300 | 13 | 165.83 | 89.04% | 0.198 | 3.027 | 0.129 | 3.036 | 0.036
13 | 2020-09-14 05:18 | 25.9 | 89.31% | 19.1905 | 20.1366 | 0.0063 | 3.1905 | 4.1366 | 15.9937 | 1037.81 | 1043.07 | 1011.59 | 1342.29 | 0 | К206852 | 3 | 1300 | 13 | 166.4 | 89.34% | 0.2178 | 3.024 | 0.124 | 3.038 | 0.038
13 | 2020-09-14 05:18 | 26 | 89.66% | 19.8607 | 20.1372 | -0.0089 | 3.8607 | 4.1372 | 16.0089 | 1035.18 | 1041.49 | 1010.2 | 1343.37 | 0 | К206852 | 3 | 1300 | 13 | 166.79 | 89.55% | 0.198 | 3.021 | 0.124 | 3.035 | 0.035
13 | 2020-09-14 05:18 | 26.1 | 90% | 19.0939 | 20.138 | 1.072 | 3.0939 | 4.138 | 14.928 | 1034.75 | 1040.51 | 1010.79 | 1344.05 | 0 | К206852 | 3 | 1300 | 13 | 167.76 | 90.07% | 0.198 | 3.043 | 0.124 | 3.049 | 0.049
13 | 2020-09-14 05:18 | 26.2 | 90.34% | 17.6531 | 20.1546 | 1.1348 | 1.6531 | 4.1546 | 14.8652 | 1033.62 | 1039.73 | 1012.34 | 1344.8 | 0 | К206852 | 3 | 1300 | 13 | 168.33 | 90.38% | 0.198 | 3.052 | 0.118 | 3.055 | 0.055
13 | 2020-09-14 05:18 | 26.3 | 90.69% | 17.7294 | 20.2407 | 1.199 | 1.7294 | 4.2407 | 14.801 | 1029.95 | 1039.99 | 1013.14 | 1344.98 | 0 | К206852 | 3 | 1300 | 13 | 168.92 | 90.7% | 0.2178 | 3.06 | 0.103 | 3.059 | 0.059
13 | 2020-09-14 05:18 | 26.4 | 91.03% | 15.7242 | 20.2658 | 1.1256 | 0.2758 | 4.2658 | 14.8744 | 1028.93 | 1038.92 | 1013.29 | 1344.59 | 0 | К206852 | 3 | 1300 | 13 | 169.31 | 90.9% | 0.2178 | 3.06 | 0.093 | 3.063 | 0.063
13 | 2020-09-14 05:18 | 26.5 | 91.38% | 15.8586 | 20.2594 | 1.1195 | 0.1414 | 4.2594 | 14.8805 | 1030.63 | 1038.16 | 1013.53 | 1344.76 | 0 | К206852 | 3 | 1300 | 13 | 170.26 | 91.41% | 0.198 | 3.048 | 0.126 | 3.06 | 0.06
13 | 2020-09-14 05:18 | 26.6 | 91.72% | 19.2587 | 20.2498 | 1.1405 | 3.2587 | 4.2498 | 14.8595 | 1030.32 | 1036.84 | 1013.63 | 1345.33 | 0 | К206852 | 3 | 1300 | 13 | 170.85 | 91.73% | 0.198 | 3.049 | 0.141 | 3.064 | 0.064
13 | 2020-09-14 05:18 | 26.7 | 92.07% | 19.9318 | 20.2216 | 1.1771 | 3.9318 | 4.2216 | 14.8229 | 1026.67 | 1035.97 | 1013.65 | 1345.69 | 0 | К206852 | 3 | 1300 | 13 | 171.42 | 92.04% | 0.198 | 3.049 | 0.151 | 3.063 | 0.063
13 | 2020-09-14 05:18 | 26.8 | 92.41% | 19.9081 | 20.1869 | 1.3211 | 3.9081 | 4.1869 | 14.6789 | 1028.22 | 1035.38 | 1013.32 | 1346.37 | 0 | К206852 | 3 | 1300 | 13 | 172.38 | 92.55% | 0.198 | 3.055 | 0.163 | 3.079 | 0.079
13 | 2020-09-14 05:18 | 26.9 | 92.76% | 18.7641 | 20.1686 | 1.4393 | 2.7641 | 4.1686 | 14.5607 | 1027.61 | 1034.93 | 1012.79 | 1347.32 | 0 | К206852 | 3 | 1300 | 13 | 172.76 | 92.76% | 0.198 | 3.06 | 0.157 | 3.089 | 0.089
13 | 2020-09-14 05:18 | 27 | 93.1% | 18.8103 | 20.1645 | 1.5994 | 2.8103 | 4.1645 | 14.4006 | 1029.04 | 1034.96 | 1012.88 | 1348.21 | 0 | К206852 | 3 | 1300 | 13 | 173.35 | 93.07% | 0.198 | 3.077 | 0.149 | 3.096 | 0.096
13 | 2020-09-14 05:18 | 27.1 | 93.45% | 19.9075 | 20.159 | 1.8878 | 3.9075 | 4.159 | 14.1122 | 1029.22 | 1035.09 | 1013.95 | 1349.04 | 0 | К206852 | 3 | 1300 | 13 | 173.92 | 93.38% | 0.198 | 3.1 | 0.141 | 3.11 | 0.11
13 | 2020-09-14 05:18 | 27.2 | 93.79% | 19.8622 | 20.1471 | 2.1079 | 3.8622 | 4.1471 | 13.8921 | 1026.38 | 1034.62 | 1013.44 | 1349.43 | 0 | К206852 | 3 | 1300 | 13 | 174.89 | 93.9% | 0.198 | 3.147 | 0.139 | 3.143 | 0.143
13 | 2020-09-14 05:18 | 27.3 | 94.14% | 19.8585 | 20.1297 | 2.3655 | 3.8585 | 4.1297 | 13.6345 | 1025.77 | 1035.35 | 1014.98 | 1349.66 | 0 | К206852 | 3 | 1300 | 13 | 175.28 | 94.11% | 0.198 | 3.155 | 0.125 | 3.155 | 0.155
13 | 2020-09-14 05:18 | 27.4 | 94.48% | 19.8564 | 20.1455 | 2.6746 | 3.8564 | 4.1455 | 13.3254 | 1026.84 | 1035.46 | 1016.38 | 1349.89 | 0 | К206852 | 3 | 1300 | 13 | 175.85 | 94.42% | 0.198 | 3.165 | 0.132 | 3.171 | 0.171
13 | 2020-09-14 05:18 | 27.5 | 94.83% | 19.8552 | 20.1882 | 3.1679 | 3.8552 | 4.1882 | 12.8321 | 1028.9 | 1036.31 | 1018.11 | 1350.14 | 0 | К206852 | 3 | 1300 | 13 | 176.82 | 94.94% | 0.198 | 3.184 | 0.146 | 3.194 | 0.194
13 | 2020-09-14 05:18 | 27.6 | 95.17% | 19.8484 | 20.2073 | 3.6465 | 3.8484 | 4.2073 | 12.3535 | 1029.94 | 1036.34 | 1020.24 | 1350.14 | 0 | К206852 | 3 | 1300 | 13 | 177.39 | 95.24% | 0.198 | 3.2 | 0.144 | 3.207 | 0.207
13 | 2020-09-14 05:18 | 27.7 | 95.52% | 19.8349 | 20.2037 | 4.3706 | 3.8349 | 4.2037 | 11.6294 | 1031.82 | 1037.14 | 1021.09 | 1351.83 | 0 | К206852 | 3 | 1300 | 13 | 177.78 | 95.45% | 0.198 | 3.217 | 0.139 | 3.23 | 0.23
13 | 2020-09-14 05:18 | 27.8 | 95.86% | 18.2652 | 20.1913 | 4.7202 | 2.2652 | 4.1913 | 11.2798 | 1033.22 | 1038.25 | 1021.86 | 1354.84 | 0 | К206852 | 3 | 1300 | 13 | 178.35 | 95.76% | 0.198 | 3.229 | 0.144 | 3.243 | 0.243
13 | 2020-09-14 05:18 | 27.9 | 96.21% | 17.7571 | 20.1819 | 5.0837 | 1.7571 | 4.1819 | 10.9163 | 1035.54 | 1039.09 | 1021.86 | 1356.75 | 0 | К206852 | 3 | 1300 | 13 | 179.32 | 96.28% | 0.198 | 3.241 | 0.149 | 3.257 | 0.257
13 | 2020-09-14 05:18 | 28 | 96.55% | 19.5362 | 20.191 | 5.5654 | 3.5362 | 4.191 | 10.4346 | 1036.66 | 1041.07 | 1022.11 | 1358.28 | 0 | К206852 | 3 | 1300 | 13 | 179.89 | 96.59% | 0.198 | 3.254 | 0.153 | 3.266 | 0.266
13 | 2020-09-14 05:18 | 28.1 | 96.9% | 19.2166 | 20.2186 | 6.4071 | 3.2166 | 4.2186 | 9.5929 | 1037.11 | 1042.27 | 1022.4 | 1359.47 | 0 | К206852 | 3 | 1300 | 13 | 180.87 | 97.11% | 0.198 | 3.273 | 0.144 | 3.281 | 0.281
13 | 2020-09-14 05:18 | 28.2 | 97.24% | 19.6946 | 20.2048 | 7.1726 | 3.6946 | 4.2048 | 8.8274 | 1037.27 | 1043.4 | 1022.57 | 1361.14 | 0 | К206852 | 3 | 1300 | 13 | 181.25 | 97.32% | 0.198 | 3.29 | 0.132 | 3.3 | 0.3
13 | 2020-09-14 05:18 | 28.3 | 97.59% | 19.6848 | 20.1951 | 8.4523 | 3.6848 | 4.1951 | 7.5477 | 1036.03 | 1045.8 | 1022.21 | 1362.7 | 0 | К206852 | 3 | 1300 | 13 | 181.82 | 97.62% | 0.198 | 3.303 | 0.097 | 3.311 | 0.311
13 | 2020-09-14 05:18 | 28.4 | 97.93% | 19.7737 | 20.2004 | 10.6919 | 3.7737 | 4.2004 | 5.3081 | 1033.59 | 1047.76 | 1022.45 | 1364.1 | 0 | К206852 | 3 | 1300 | 13 | 182.41 | 97.94% | 0.198 | 3.329 | 0.101 | 3.334 | 0.334
13 | 2020-09-14 05:18 | 28.5 | 98.28% | 19.8555 | 20.2114 | 12.3325 | 3.8555 | 4.2114 | 3.6675 | 1030.98 | 1049.25 | 1022.61 | 1366.49 | 0 | К206852 | 3 | 1300 | 13 | 182.8 | 98.15% | 0.198 | 3.345 | 0.107 | 3.349 | 0.349
13 | 2020-09-14 05:18 | 28.6 | 98.62% | 19.8515 | 20.2156 | 14.5687 | 3.8515 | 4.2156 | 1.4313 | 1028.16 | 1049.73 | 1025.29 | 1370.08 | 0 | К206852 | 3 | 1300 | 13 | 183.75 | 98.66% | 0.1782 | 3.403 | 0.115 | 3.402 | 0.402
13 | 2020-09-14 05:18 | 28.7 | 98.97% | 19.8173 | 20.1719 | 17.0229 | 3.8173 | 4.1719 | 1.0229 | 1036.47 | 1052.28 | 1030.83 | 1375.41 | 0 | К206852 | 3 | 1300 | 13 | 184.34 | 98.97% | 0.1782 | 3.429 | 0.115 | 3.43 | 0.43
13 | 2020-09-14 05:18 | 28.8 | 99.31% | 19.7703 | 20.1225 | 18.5564 | 3.7703 | 4.1225 | 2.5564 | 1044.09 | 1055.3 | 1031.54 | 1383.9 | 0 | К206852 | 3 | 1300 | 13 | 184.91 | 99.28% | 0.1782 | 3.463 | 0.113 | 3.459 | 0.459
13 | 2020-09-14 05:18 | 28.9 | 99.66% | 19.7995 | 20.1096 | 19.4467 | 3.7995 | 4.1096 | 3.4467 | 1046.51 | 1058.08 | 1030.28 | 1394.93 | 0 | К206852 | 3 | 1300 | 13 | 185.3 | 99.49% | 0.1782 | 3.486 | 0.097 | 3.481 | 0.481
13 | 2020-09-14 05:18 | 29 | 100% | 19.9087 | 20.1681 | 19.9004 | 3.9087 | 4.1681 | 3.9004 | 1038.35 | 1059.78 | 1026.47 | 1400.11 | 0 | К206852 | 3 | 1300 | 13 | 186.25 | 100% | 0.1782 | 3.539 | 0.089 | 3.537 | 0.537
14 | 2020-09-14 05:33 | 0.5 | 1.73% | 19.6591 | 20.0555 | -0.0036 | 3.6591 | 4.0555 | 16.0036 | 987.308 | 1012.63 | 932.624 | 1853.99 | 0 | К206852 | 3 | 1300 | 14 | 3.41 | 1.821% | 0.1782 | 3.003 | 0.163 | 2.999 | 0.001
14 | 2020-09-14 05:33 | 0.6 | 2.076% | 19.7168 | 20.0917 | -0.0018 | 3.7168 | 4.0917 | 16.0018 | 1016.94 | 1030.94 | 950.933 | 1829.7 | 0 | К206852 | 3 | 1300 | 14 | 3.79 | 2.024% | 0.1782 | 3.037 | 0.148 | 3.031 | 0.031
14 | 2020-09-14 05:33 | 0.7 | 2.422% | 19.8156 | 20.092 | 0.002 | 3.8156 | 4.092 | 15.998 | 1036.29 | 1044.26 | 964.264 | 1835.05 | 0 | К206852 | 3 | 1300 | 14 | 4.36 | 2.328% | 0.1782 | 3.056 | 0.125 | 3.048 | 0.048
14 | 2020-09-14 05:33 | 0.8 | 2.768% | 19.8425 | 20.1053 | 0.01 | 3.8425 | 4.1053 | 15.99 | 1045.23 | 1050.94 | 970.94 | 1846.9 | 0 | К206852 | 3 | 1300 | 14 | 5.34 | 2.852% | 0.198 | 3.037 | 0.067 | 3.028 | 0.028
14 | 2020-09-14 05:33 | 0.9 | 3.114% | 19.803 | 20.1455 | 0.0109 | 3.803 | 4.1455 | 15.9891 | 1048.36 | 1052.49 | 972.482 | 1606.75 | 0 | К206852 | 3 | 1300 | 14 | 5.91 | 3.156% | 0.198 | 3.011 | 0.105 | 3.01 | 0.01
14 | 2020-09-14 05:33 | 1 | 3.46% | 19.7965 | 20.1719 | 0.0085 | 3.7965 | 4.1719 | 15.9915 | 1050.81 | 1050.34 | 970.346 | 1369.12 | 0 | К206852 | 3 | 1300 | 14 | 6.29 | 3.359% | 0.198 | 2.999 | 0.083 | 2.999 | 0.001
14 | 2020-09-14 05:33 | 1.1 | 3.806% | 19.8194 | 20.1714 | 0.0069 | 3.8194 | 4.1714 | 15.9931 | 1053.26 | 1047.57 | 967.57 | 1366.16 | 0 | К206852 | 3 | 1300 | 14 | 7.27 | 3.882% | 0.198 | 2.985 | 0.095 | 2.98 | 0.02
14 | 2020-09-14 05:33 | 1.2 | 4.152% | 19.8447 | 20.1632 | 0.0069 | 3.8447 | 4.1632 | 15.9931 | 1054.26 | 1046.56 | 966.564 | 1363.93 | 0 | К206852 | 3 | 1300 | 14 | 7.84 | 4.187% | 0.198 | 2.969 | 0.096 | 2.964 | 0.036
14 | 2020-09-14 05:33 | 1.3 | 4.498% | 19.9009 | 20.2051 | 0.0072 | 3.9009 | 4.2051 | 15.9928 | 1049.41 | 1041.6 | 961.606 | 1363.45 | 0 | К206852 | 3 | 1300 | 14 | 8.41 | 4.491% | 0.198 | 2.957 | 0.124 | 2.955 | 0.045
14 | 2020-09-14 05:33 | 1.4 | 4.844% | 20.0148 | 20.3043 | 0.006 | 4.0148 | 4.3043 | 15.994 | 1047.73 | 1040.24 | 960.241 | 1362.87 | 0 | К206852 | 3 | 1300 | 14 | 9.38 | 5.009% | 0.198 | 2.955 | 0.118 | 2.951 | 0.049
14 | 2020-09-14 05:33 | 1.5 | 5.19% | 20.0482 | 20.3105 | 0.0047 | 4.0482 | 4.3105 | 15.9953 | 1046.72 | 1038.48 | 958.484 | 1362.4 | 0 | К206852 | 3 | 1300 | 14 | 9.77 | 5.217% | 0.198 | 2.958 | 0.121 | 2.955 | 0.045
14 | 2020-09-14 05:33 | 1.6 | 5.536% | 20.0497 | 20.2953 | 0.0038 | 4.0497 | 4.2953 | 15.9962 | 1044.89 | 1035.53 | 955.531 | 1361.98 | 0 | К206852 | 3 | 1300 | 14 | 10.34 | 5.522% | 0.198 | 2.95 | 0.108 | 2.944 | 0.056
14 | 2020-09-14 05:33 | 1.7 | 5.882% | 20.0432 | 20.2803 | -0.0008 | 4.0432 | 4.2803 | 16.0008 | 1044.43 | 1034.76 | 954.76 | 1360.23 | 0 | К206852 | 3 | 1300 | 14 | 10.92 | 5.831% | 0.198 | 2.94 | 0.1 | 2.931 | 0.069
14 | 2020-09-14 05:33 | 1.8 | 6.228% | 20.0395 | 20.2773 | -0.0052 | 4.0395 | 4.2773 | 16.0052 | 1044.27 | 1035.05 | 955.048 | 1359.35 | 0 | К206852 | 3 | 1300 | 14 | 11.88 | 6.344% | 0.198 | 2.929 | 0.101 | 2.921 | 0.079
14 | 2020-09-14 05:33 | 1.9 | 6.574% | 20.0441 | 20.2868 | -0.0039 | 4.0441 | 4.2868 | 16.0039 | 1043.07 | 1035.72 | 955.727 | 1358.66 | 0 | К206852 | 3 | 1300 | 14 | 12.27 | 6.552% | 0.198 | 2.923 | 0.096 | 2.919 | 0.081
14 | 2020-09-14 05:33 | 2 | 6.92% | 20.05 | 20.3305 | 0.0016 | 4.05 | 4.3305 | 15.9984 | 1039.14 | 1035.86 | 955.858 | 1359.38 | 0 | К206852 | 3 | 1300 | 14 | 12.85 | 6.862% | 0.198 | 2.916 | 0.105 | 2.912 | 0.088
14 | 2020-09-14 05:33 | 2.1 | 7.266% | 20.0472 | 20.3996 | 0.0066 | 4.0472 | 4.3996 | 15.9934 | 1035.73 | 1035.61 | 955.61 | 1361.55 | 0 | К206852 | 3 | 1300 | 14 | 13.81 | 7.375% | 0.198 | 2.897 | 0.084 | 2.897 | 0.103
14 | 2020-09-14 05:33 | 2.2 | 7.612% | 20.0435 | 20.41 | 0.0057 | 4.0435 | 4.41 | 15.9943 | 1034.33 | 1034.89 | 954.891 | 1361.69 | 0 | К206852 | 3 | 1300 | 14 | 14.4 | 7.69% | 0.198 | 2.893 | 0.052 | 2.889 | 0.111
14 | 2020-09-14 05:33 | 2.3 | 7.958% | 20.0426 | 20.4095 | -0.0008 | 4.0426 | 4.4095 | 16.0008 | 1031.98 | 1031.35 | 951.351 | 1359.42 | 0 | К206852 | 3 | 1300 | 14 | 14.77 | 7.887% | 0.198 | 2.89 | 0.078 | 2.883 | 0.117
14 | 2020-09-14 05:33 | 2.4 | 8.304% | 20.0423 | 20.4101 | -0.0046 | 4.0423 | 4.4101 | 16.0046 | 1033.26 | 1030.72 | 950.717 | 1356.73 | 0 | К206852 | 3 | 1300 | 14 | 15.35 | 8.197% | 0.198 | 2.896 | 0.06 | 2.89 | 0.11
14 | 2020-09-14 05:33 | 2.5 | 8.651% | 20.0516 | 20.4077 | -0.0042 | 4.0516 | 4.4077 | 16.0042 | 1032.61 | 1029.94 | 949.933 | 1354.01 | 0 | К206852 | 3 | 1300 | 14 | 16.31 | 8.71% | 0.198 | 2.914 | 0.077 | 2.913 | 0.087
14 | 2020-09-14 05:33 | 2.6 | 8.997% | 20.0673 | 20.4052 | -0.0055 | 4.0673 | 4.4052 | 16.0055 | 1031.38 | 1029.5 | 949.502 | 1351.07 | 0 | К206852 | 3 | 1300 | 14 | 16.9 | 9.025% | 0.198 | 2.906 | 0.08 | 2.905 | 0.095
14 | 2020-09-14 05:33 | 2.7 | 9.343% | 20.0688 | 20.4021 | -0.0089 | 4.0688 | 4.4021 | 16.0089 | 1029.2 | 1029.31 | 949.313 | 1348.87 | 0 | К206852 | 3 | 1300 | 14 | 17.28 | 9.228% | 0.198 | 2.911 | 0.065 | 2.908 | 0.092
14 | 2020-09-14 05:33 | 2.8 | 9.689% | 20.0698 | 20.3987 | -0.007 | 4.0698 | 4.3987 | 16.007 | 1028.92 | 1029.44 | 949.443 | 1350.41 | 0 | К206852 | 3 | 1300 | 14 | 17.85 | 9.532% | 0.198 | 2.916 | 0.083 | 2.911 | 0.089
14 | 2020-09-14 05:33 | 2.9 | 10.03% | 20.0821 | 20.3994 | -0.0052 | 4.0821 | 4.3994 | 16.0052 | 1028.47 | 1028.95 | 948.954 | 1342.88 | 0 | К206852 | 3 | 1300 | 14 | 18.83 | 10.06% | 0.198 | 2.897 | 0.104 | 2.894 | 0.106
14 | 2020-09-14 05:33 | 3 | 10.38% | 20.0976 | 20.4075 | -0.0033 | 4.0976 | 4.4075 | 16.0033 | 1028.52 | 1028.51 | 948.516 | 1342.07 | 0 | К206852 | 3 | 1300 | 14 | 19.4 | 10.36% | 0.198 | 2.887 | 0.049 | 2.886 | 0.114
14 | 2020-09-14 05:33 | 3.1 | 10.73% | 20.1031 | 20.4186 | 0.0112 | 4.1031 | 4.4186 | 15.9888 | 1029.2 | 1029.15 | 949.156 | 1341.81 | 0 | К206852 | 3 | 1300 | 14 | 20.37 | 10.88% | 0.198 | 2.884 | 0.032 | 2.874 | 0.126
14 | 2020-09-14 05:33 | 3.2 | 11.07% | 20.1019 | 20.4311 | 0.0218 | 4.1019 | 4.4311 | 15.9782 | 1028.2 | 1028.77 | 948.764 | 1341.52 | 0 | К206852 | 3 | 1300 | 14 | 20.94 | 11.18% | 0.198 | 2.876 | 0.043 | 2.873 | 0.127
14 | 2020-09-14 05:33 | 3.3 | 11.42% | 20.1068 | 20.4352 | 0.0146 | 4.1068 | 4.4352 | 15.9854 | 1028.33 | 1028.34 | 948.34 | 1341.44 | 0 | К206852 | 3 | 1300 | 14 | 21.33 | 11.39% | 0.198 | 2.872 | 0.069 | 2.868 | 0.132
14 | 2020-09-14 05:33 | 3.4 | 11.76% | 20.1161 | 20.4328 | -0.0126 | 4.1161 | 4.4328 | 16.0126 | 1027.56 | 1028.17 | 948.176 | 1341.52 | 0 | К206852 | 3 | 1300 | 14 | 21.9 | 11.69% | 0.1782 | 2.881 | 0.269 | 2.889 | 0.111
14 | 2020-09-14 05:33 | 3.5 | 12.11% | 20.1315 | 20.4288 | -0.0327 | 4.1315 | 4.4288 | 16.0327 | 1025.72 | 1028.41 | 948.405 | 1341.84 | 0 | К206852 | 3 | 1300 | 14 | 22.87 | 12.21% | 0.198 | 2.892 | 0.084 | 2.892 | 0.108
14 | 2020-09-14 05:33 | 3.6 | 12.46% | 20.1217 | 20.4167 | -0.0299 | 4.1217 | 4.4167 | 16.0299 | 1026.64 | 1028.67 | 948.666 | 1341.58 | 0 | К206852 | 3 | 1300 | 14 | 23.26 | 12.42% | 0.198 | 2.875 | 0.093 | 2.882 | 0.118
14 | 2020-09-14 05:33 | 3.7 | 12.8% | 20.1044 | 20.369 | -0.0207 | 4.1044 | 4.369 | 16.0207 | 1025.78 | 1028.69 | 948.686 | 1340.78 | 0 | К206852 | 3 | 1300 | 14 | 23.83 | 12.73% | 0.198 | 2.871 | 0.084 | 2.868 | 0.132
14 | 2020-09-14 05:33 | 3.8 | 13.15% | 20.1003 | 20.3371 | -0.0114 | 4.1003 | 4.3371 | 16.0114 | 1026.07 | 1028.84 | 948.836 | 1340.63 | 0 | К206852 | 3 | 1300 | 14 | 24.8 | 13.24% | 0.198 | 2.846 | 0.06 | 2.838 | 0.162
14 | 2020-09-14 05:33 | 3.9 | 13.49% | 20.101 | 20.339 | -0.0129 | 4.101 | 4.339 | 16.0129 | 1028.13 | 1029.52 | 949.522 | 1340.77 | 0 | К206852 | 3 | 1300 | 14 | 25.37 | 13.55% | 0.198 | 2.838 | 0.048 | 2.834 | 0.166
14 | 2020-09-14 05:33 | 4 | 13.84% | 20.1028 | 20.3416 | -0.0166 | 4.1028 | 4.3416 | 16.0166 | 1029.04 | 1029.88 | 949.881 | 1340.22 | 0 | К206852 | 3 | 1300 | 14 | 25.76 | 13.76% | 0.198 | 2.844 | 0.046 | 2.841 | 0.159
14 | 2020-09-14 05:33 | 4.1 | 14.19% | 20.0985 | 20.3439 | -0.0151 | 4.0985 | 4.3439 | 16.0151 | 1028.95 | 1029.57 | 949.574 | 1339.58 | 0 | К206852 | 3 | 1300 | 14 | 26.91 | 14.37% | 0.198 | 2.85 | 0.046 | 2.848 | 0.152
14 | 2020-09-14 05:33 | 4.2 | 14.53% | 20.0979 | 20.3359 | -0.0123 | 4.0979 | 4.3359 | 16.0123 | 1029.33 | 1029.84 | 949.842 | 1339.53 | 0 | К206852 | 3 | 1300 | 14 | 27.3 | 14.58% | 0.198 | 2.86 | 0.041 | 2.854 | 0.146
14 | 2020-09-14 05:33 | 4.3 | 14.88% | 20.0969 | 20.3215 | -0.0018 | 4.0969 | 4.3215 | 16.0018 | 1030.53 | 1030.28 | 950.28 | 1339.62 | 0 | К206852 | 3 | 1300 | 14 | 27.87 | 14.88% | 0.198 | 2.875 | 0.037 | 2.865 | 0.135
14 | 2020-09-14 05:33 | 4.4 | 15.22% | 20.0945 | 20.331 | 0.0038 | 4.0945 | 4.331 | 15.9962 | 1032.31 | 1029.89 | 949.894 | 1340.02 | 0 | К206852 | 3 | 1300 | 14 | 28.26 | 15.09% | 0.198 | 2.878 | 0.05 | 2.87 | 0.13
14 | 2020-09-14 05:33 | 4.5 | 15.57% | 20.0957 | 20.3362 | 0.005 | 4.0957 | 4.3362 | 15.995 | 1031.31 | 1029.93 | 949.933 | 1340.61 | 0 | К206852 | 3 | 1300 | 14 | 28.84 | 15.4% | 0.198 | 2.862 | 0.055 | 2.856 | 0.144
14 | 2020-09-14 05:33 | 4.6 | 15.92% | 20.0957 | 20.3504 | 0.0013 | 4.0957 | 4.3504 | 15.9987 | 1030.83 | 1030.61 | 950.613 | 1341.11 | 0 | К206852 | 3 | 1300 | 14 | 29.8 | 15.91% | 0.198 | 2.863 | 0.033 | 2.854 | 0.146
14 | 2020-09-14 05:33 | 4.7 | 16.26% | 20.0911 | 20.3668 | -0.0039 | 4.0911 | 4.3668 | 16.0039 | 1031.05 | 1030.56 | 950.56 | 1341.41 | 0 | К206852 | 3 | 1300 | 14 | 30.39 | 16.23% | 0.198 | 2.865 | 0.048 | 2.848 | 0.152
14 | 2020-09-14 05:33 | 4.8 | 16.61% | 20.0864 | 20.3674 | -0.0104 | 4.0864 | 4.3674 | 16.0104 | 1031.47 | 1029.03 | 949.025 | 1341.44 | 0 | К206852 | 3 | 1300 | 14 | 31.34 | 16.74% | 0.198 | 2.845 | 0.038 | 2.831 | 0.169
14 | 2020-09-14 05:33 | 4.9 | 16.96% | 20.0766 | 20.3521 | -0.0132 | 4.0766 | 4.3521 | 16.0132 | 1030.88 | 1026.12 | 946.119 | 1341.38 | 0 | К206852 | 3 | 1300 | 14 | 31.93 | 17.05% | 0.198 | 2.844 | 0.048 | 2.84 | 0.16
14 | 2020-09-14 05:33 | 5 | 17.3% | 20.0485 | 20.3161 | -0.012 | 4.0485 | 4.3161 | 16.012 | 1032.3 | 1024.56 | 944.558 | 1342.48 | 0 | К206852 | 3 | 1300 | 14 | 32.32 | 17.26% | 0.198 | 2.843 | 0.059 | 2.844 | 0.156
14 | 2020-09-14 05:33 | 5.1 | 17.65% | 20.0117 | 20.2809 | -0.0114 | 4.0117 | 4.2809 | 16.0114 | 1032.12 | 1026.05 | 946.04 | 1343.92 | 0 | К206852 | 3 | 1300 | 14 | 32.89 | 17.56% | 0.198 | 2.839 | 0.056 | 2.844 | 0.156
14 | 2020-09-14 05:33 | 5.2 | 17.99% | 19.9852 | 20.2796 | -0.0142 | 3.9852 | 4.2796 | 16.0142 | 1032.14 | 1027.73 | 947.726 | 1345.1 | 0 | К206852 | 3 | 1300 | 14 | 33.86 | 18.08% | 0.198 | 2.846 | 0.028 | 2.84 | 0.16
14 | 2020-09-14 05:33 | 5.3 | 18.34% | 19.9821 | 20.2874 | -0.0151 | 3.9821 | 4.2874 | 16.0151 | 1031.76 | 1028.48 | 948.483 | 1346.39 | 0 | К206852 | 3 | 1300 | 14 | 34.43 | 18.39% | 0.2178 | 2.865 | 0.049 | 2.859 | 0.141
14 | 2020-09-14 05:33 | 5.4 | 18.69% | 19.9824 | 20.2934 | -0.0173 | 3.9824 | 4.2934 | 16.0173 | 1031.47 | 1028.94 | 948.94 | 1346.65 | 0 | К206852 | 3 | 1300 | 14 | 34.82 | 18.59% | 0.198 | 2.859 | 0.044 | 2.863 | 0.137
14 | 2020-09-14 05:33 | 5.5 | 19.03% | 19.9892 | 20.292 | -0.0179 | 3.9892 | 4.292 | 16.0179 | 1032.55 | 1029.15 | 949.143 | 1346.15 | 0 | К206852 | 3 | 1300 | 14 | 35.77 | 19.1% | 0.198 | 2.872 | 0.039 | 2.87 | 0.13
14 | 2020-09-14 05:33 | 5.6 | 19.38% | 20.0059 | 20.2833 | -0.012 | 4.0059 | 4.2833 | 16.012 | 1031.94 | 1028.34 | 948.34 | 1344.93 | 0 | К206852 | 3 | 1300 | 14 | 36.36 | 19.42% | 0.198 | 2.875 | 0.036 | 2.869 | 0.131
14 | 2020-09-14 05:33 | 5.7 | 19.72% | 20.0191 | 20.2764 | -0.0049 | 4.0191 | 4.2764 | 16.0049 | 1032.59 | 1029.05 | 949.052 | 1345.23 | 0 | К206852 | 3 | 1300 | 14 | 36.93 | 19.72% | 0.2178 | 2.871 | 0.078 | 2.86 | 0.14
14 | 2020-09-14 05:33 | 5.8 | 20.07% | 20.0241 | 20.2741 | -0.0098 | 4.0241 | 4.2741 | 16.0098 | 1033.56 | 1030.08 | 950.077 | 1346.6 | 0 | К206852 | 3 | 1300 | 14 | 37.32 | 19.93% | 0.2178 | 2.86 | 0.083 | 2.853 | 0.147
14 | 2020-09-14 05:33 | 5.9 | 20.42% | 20.033 | 20.2772 | -0.0166 | 4.033 | 4.2772 | 16.0166 | 1032.5 | 1030.93 | 950.926 | 1346.03 | 0 | К206852 | 3 | 1300 | 14 | 38.29 | 20.45% | 0.198 | 2.854 | 0.04 | 2.851 | 0.149
14 | 2020-09-14 05:33 | 6 | 20.76% | 20.0404 | 20.2848 | -0.0148 | 4.0404 | 4.2848 | 16.0148 | 1032.37 | 1031.59 | 951.586 | 1344.8 | 0 | К206852 | 3 | 1300 | 14 | 38.86 | 20.75% | 0.198 | 2.847 | 0.04 | 2.844 | 0.156
14 | 2020-09-14 05:33 | 6.1 | 21.11% | 20.0512 | 20.3049 | -0.0111 | 4.0512 | 4.3049 | 16.0111 | 1032.96 | 1032.18 | 952.18 | 1345.08 | 0 | К206852 | 3 | 1300 | 14 | 39.45 | 21.07% | 0.2178 | 2.845 | 0.049 | 2.845 | 0.155
14 | 2020-09-14 05:33 | 6.2 | 21.45% | 20.063 | 20.3328 | -0.0117 | 4.063 | 4.3328 | 16.0117 | 1032.76 | 1031.93 | 951.926 | 1346.37 | 0 | К206852 | 3 | 1300 | 14 | 40.4 | 21.57% | 0.198 | 2.872 | 0.043 | 2.874 | 0.126
14 | 2020-09-14 05:33 | 6.3 | 21.8% | 20.0667 | 20.3511 | -0.0163 | 4.0667 | 4.3511 | 16.0163 | 1033.06 | 1030.89 | 950.894 | 1346.89 | 0 | К206852 | 3 | 1300 | 14 | 40.79 | 21.78% | 0.198 | 2.87 | 0.045 | 2.87 | 0.13
14 | 2020-09-14 05:33 | 6.4 | 22.15% | 20.075 | 20.3659 | -0.0166 | 4.075 | 4.3659 | 16.0166 | 1031.17 | 1029.83 | 949.822 | 1347.18 | 0 | К206852 | 3 | 1300 | 14 | 41.36 | 22.09% | 0.2178 | 2.861 | 0.059 | 2.858 | 0.142
14 | 2020-09-14 05:33 | 6.5 | 22.49% | 20.0969 | 20.3824 | -0.0166 | 4.0969 | 4.3824 | 16.0166 | 1031.07 | 1029.6 | 949.6 | 1347.99 | 0 | К206852 | 3 | 1300 | 14 | 41.95 | 22.4% | 0.198 | 2.853 | 0.086 | 2.853 | 0.147
14 | 2020-09-14 05:33 | 6.6 | 22.84% | 20.1047 | 20.4059 | -0.0238 | 4.1047 | 4.4059 | 16.0238 | 1031.56 | 1029.44 | 949.437 | 1347.56 | 0 | К206852 | 3 | 1300 | 14 | 42.9 | 22.91% | 0.198 | 2.853 | 0.087 | 2.855 | 0.145
14 | 2020-09-14 05:33 | 6.7 | 23.18% | 20.0991 | 20.405 | -0.029 | 4.0991 | 4.405 | 16.029 | 1032 | 1028.71 | 948.712 | 1347.08 | 0 | К206852 | 3 | 1300 | 14 | 43.29 | 23.12% | 0.198 | 2.85 | 0.059 | 2.85 | 0.15
14 | 2020-09-14 05:33 | 6.8 | 23.53% | 20.1031 | 20.3945 | -0.0296 | 4.1031 | 4.3945 | 16.0296 | 1032.43 | 1028.59 | 948.594 | 1346.6 | 0 | К206852 | 3 | 1300 | 14 | 43.88 | 23.43% | 0.198 | 2.853 | 0.053 | 2.847 | 0.153
14 | 2020-09-14 05:33 | 6.9 | 23.88% | 20.1078 | 20.3617 | -0.0228 | 4.1078 | 4.3617 | 16.0228 | 1034.27 | 1029.36 | 949.359 | 1345.11 | 0 | К206852 | 3 | 1300 | 14 | 44.83 | 23.94% | 0.198 | 2.865 | 0.049 | 2.857 | 0.143
14 | 2020-09-14 05:33 | 7 | 24.22% | 20.1019 | 20.3549 | -0.0083 | 4.1019 | 4.3549 | 16.0083 | 1035.86 | 1029.58 | 949.574 | 1344.61 | 0 | К206852 | 3 | 1300 | 14 | 45.42 | 24.26% | 0.198 | 2.875 | 0.043 | 2.867 | 0.133
14 | 2020-09-14 05:33 | 7.1 | 24.57% | 20.0929 | 20.366 | -0.0002 | 4.0929 | 4.366 | 16.0002 | 1036.27 | 1029.79 | 949.796 | 1344.61 | 0 | К206852 | 3 | 1300 | 14 | 45.81 | 24.46% | 0.198 | 2.886 | 0.042 | 2.884 | 0.116
14 | 2020-09-14 05:33 | 7.2 | 24.91% | 20.0923 | 20.3659 | -0.0049 | 4.0923 | 4.3659 | 16.0049 | 1035.41 | 1029.83 | 949.835 | 1344.6 | 0 | К206852 | 3 | 1300 | 14 | 46.76 | 24.97% | 0.2178 | 2.902 | 0.072 | 2.896 | 0.104
14 | 2020-09-14 05:33 | 7.3 | 25.26% | 20.092 | 20.3603 | -0.0089 | 4.092 | 4.3603 | 16.0089 | 1034.25 | 1029.68 | 949.672 | 1345.39 | 0 | К206852 | 3 | 1300 | 14 | 47.35 | 25.29% | 0.2178 | 2.887 | 0.069 | 2.881 | 0.119
14 | 2020-09-14 05:33 | 7.4 | 25.61% | 20.0877 | 20.3631 | -0.0129 | 4.0877 | 4.3631 | 16.0129 | 1033.83 | 1029.75 | 949.75 | 1346.69 | 0 | К206852 | 3 | 1300 | 14 | 47.92 | 25.59% | 0.198 | 2.873 | 0.068 | 2.869 | 0.131
14 | 2020-09-14 05:33 | 7.5 | 25.95% | 20.1198 | 20.3651 | -0.0188 | 4.1198 | 4.3651 | 16.0188 | 1034.05 | 1029.46 | 949.457 | 1347.22 | 0 | К206852 | 3 | 1300 | 14 | 48.88 | 26.1% | 0.1782 | 2.877 | 0.046 | 2.863 | 0.137
14 | 2020-09-14 05:33 | 7.6 | 26.3% | 20.214 | 20.361 | -0.0216 | 4.214 | 4.361 | 16.0216 | 1032.96 | 1029.51 | 949.509 | 1347.22 | 0 | К206852 | 3 | 1300 | 14 | 49.26 | 26.31% | 0.198 | 2.876 | 0.047 | 2.856 | 0.144
14 | 2020-09-14 05:33 | 7.7 | 26.64% | 20.239 | 20.3619 | -0.02 | 4.239 | 4.3619 | 16.02 | 1031.89 | 1029.72 | 949.718 | 1346.74 | 0 | К206852 | 3 | 1300 | 14 | 49.85 | 26.62% | 0.198 | 2.875 | 0.066 | 2.86 | 0.14
14 | 2020-09-14 05:33 | 7.8 | 26.99% | 20.2127 | 20.3609 | -0.0154 | 4.2127 | 4.3609 | 16.0154 | 1031.59 | 1028.61 | 948.614 | 1345.28 | 0 | К206852 | 3 | 1300 | 14 | 50.42 | 26.93% | 0.198 | 2.877 | 0.062 | 2.863 | 0.137
14 | 2020-09-14 05:33 | 7.9 | 27.34% | 20.176 | 20.3658 | -0.0145 | 4.176 | 4.3658 | 16.0145 | 1030.16 | 1027.06 | 947.059 | 1344.81 | 0 | К206852 | 3 | 1300 | 14 | 51.39 | 27.44% | 0.198 | 2.876 | 0.043 | 2.864 | 0.136
14 | 2020-09-14 05:33 | 8 | 27.68% | 20.1414 | 20.3619 | -0.016 | 4.1414 | 4.3619 | 16.016 | 1030.09 | 1026.98 | 946.981 | 1344.82 | 0 | К206852 | 3 | 1300 | 14 | 51.78 | 27.65% | 0.198 | 2.881 | 0.046 | 2.875 | 0.125
14 | 2020-09-14 05:33 | 8.1 | 28.03% | 20.0299 | 20.3358 | -0.0157 | 4.0299 | 4.3358 | 16.0157 | 1029.08 | 1026.51 | 946.511 | 1344.83 | 0 | К206852 | 3 | 1300 | 14 | 52.35 | 27.96% | 0.198 | 2.896 | 0.039 | 2.89 | 0.11
14 | 2020-09-14 05:33 | 8.2 | 28.37% | 19.9978 | 20.2995 | -0.0145 | 3.9978 | 4.2995 | 16.0145 | 1029.34 | 1027.27 | 947.268 | 1344.83 | 0 | К206852 | 3 | 1300 | 14 | 52.94 | 28.27% | 0.2178 | 2.898 | 0.05 | 2.887 | 0.113
14 | 2020-09-14 05:33 | 8.3 | 28.72% | 20.0022 | 20.2828 | -0.0163 | 4.0022 | 4.2828 | 16.0163 | 1031.25 | 1027.91 | 947.915 | 1344.81 | 0 | К206852 | 3 | 1300 | 14 | 53.89 | 28.78% | 0.198 | 2.895 | 0.042 | 2.89 | 0.11
14 | 2020-09-14 05:33 | 8.4 | 29.07% | 20.0031 | 20.277 | -0.0188 | 4.0031 | 4.277 | 16.0188 | 1032.93 | 1027.97 | 947.967 | 1344.8 | 0 | К206852 | 3 | 1300 | 14 | 54.28 | 28.99% | 0.198 | 2.912 | 0.056 | 2.901 | 0.099
14 | 2020-09-14 05:33 | 8.5 | 29.41% | 19.9951 | 20.2776 | -0.0228 | 3.9951 | 4.2776 | 16.0228 | 1033.39 | 1027.79 | 947.791 | 1345.05 | 0 | К206852 | 3 | 1300 | 14 | 54.85 | 29.29% | 0.198 | 2.932 | 0.088 | 2.918 | 0.082
14 | 2020-09-14 05:33 | 8.6 | 29.76% | 19.9805 | 20.285 | -0.0269 | 3.9805 | 4.285 | 16.0269 | 1032.88 | 1027.33 | 947.327 | 1346.36 | 0 | К206852 | 3 | 1300 | 14 | 55.82 | 29.81% | 0.2178 | 2.904 | 0.076 | 2.899 | 0.101
14 | 2020-09-14 05:33 | 8.7 | 30.1% | 19.9685 | 20.2913 | -0.0296 | 3.9685 | 4.2913 | 16.0296 | 1033.12 | 1026.89 | 946.883 | 1347.41 | 0 | К206852 | 3 | 1300 | 14 | 56.4 | 30.12% | 0.198 | 2.89 | 0.067 | 2.891 | 0.109
14 | 2020-09-14 05:33 | 8.8 | 30.45% | 19.9691 | 20.2931 | -0.0284 | 3.9691 | 4.2931 | 16.0284 | 1033.53 | 1026.59 | 946.589 | 1347.41 | 0 | К206852 | 3 | 1300 | 14 | 56.78 | 30.32% | 0.198 | 2.883 | 0.056 | 2.88 | 0.12
14 | 2020-09-14 05:33 | 8.9 | 30.8% | 19.9682 | 20.3084 | -0.0269 | 3.9682 | 4.3084 | 16.0269 | 1033.28 | 1026.48 | 946.471 | 1346.92 | 0 | К206852 | 3 | 1300 | 14 | 57.75 | 30.84% | 0.198 | 2.88 | 0.051 | 2.871 | 0.129
14 | 2020-09-14 05:33 | 9 | 31.14% | 19.9657 | 20.3334 | -0.0253 | 3.9657 | 4.3334 | 16.0253 | 1033.62 | 1026.79 | 946.792 | 1345.46 | 0 | К206852 | 3 | 1300 | 14 | 58.33 | 31.15% | 0.2178 | 2.896 | 0.042 | 2.882 | 0.118
14 | 2020-09-14 05:33 | 9.1 | 31.49% | 19.971 | 20.329 | -0.025 | 3.971 | 4.329 | 16.025 | 1032.89 | 1026.3 | 946.302 | 1344.97 | 0 | К206852 | 3 | 1300 | 14 | 58.91 | 31.46% | 0.2178 | 2.914 | 0.063 | 2.9 | 0.1
14 | 2020-09-14 05:33 | 9.2 | 31.83% | 19.9744 | 20.3245 | -0.0278 | 3.9744 | 4.3245 | 16.0278 | 1032.46 | 1026.25 | 946.249 | 1344.98 | 0 | К206852 | 3 | 1300 | 14 | 59.87 | 31.97% | 0.198 | 2.898 | 0.073 | 2.894 | 0.106
14 | 2020-09-14 05:33 | 9.3 | 32.18% | 19.9787 | 20.3161 | -0.0303 | 3.9787 | 4.3161 | 16.0303 | 1032.31 | 1026.64 | 946.635 | 1344.98 | 0 | К206852 | 3 | 1300 | 14 | 60.25 | 32.17% | 0.1782 | 2.905 | 0.051 | 2.905 | 0.095
14 | 2020-09-14 05:33 | 9.5 | 32.87% | 19.9923 | 20.3134 | -0.012 | 3.9923 | 4.3134 | 16.012 | 1032.6 | 1027.12 | 947.118 | 1346.43 | 0 | К206852 | 3 | 1300 | 14 | 61.8 | 33% | 0.1584 | 2.893 | 0.074 | 2.884 | 0.116
14 | 2020-09-14 05:33 | 9.6 | 33.22% | 20.0688 | 20.3081 | -0.0107 | 4.0688 | 4.3081 | 16.0107 | 1026.38 | 1027.21 | 947.21 | 1347.43 | 0 | К206852 | 3 | 1300 | 14 | 62.37 | 33.31% | 0.2178 | 2.902 | 0.088 | 2.899 | 0.101
14 | 2020-09-14 05:33 | 9.7 | 33.56% | 20.159 | 20.29 | -0.0114 | 4.159 | 4.29 | 16.0114 | 1027.4 | 1026.58 | 946.582 | 1347.44 | 0 | К206852 | 3 | 1300 | 14 | 62.75 | 33.51% | 0.2178 | 2.898 | 0.085 | 2.896 | 0.104
14 | 2020-09-14 05:33 | 9.8 | 33.91% | 20.1031 | 20.2862 | -0.0327 | 4.1031 | 4.2862 | 16.0327 | 1028.73 | 1025.52 | 945.518 | 1346.96 | 0 | К206852 | 3 | 1300 | 14 | 63.34 | 33.82% | 0.198 | 2.887 | 0.067 | 2.886 | 0.114
14 | 2020-09-14 05:33 | 9.9 | 34.26% | 20.0102 | 20.2745 | -0.0742 | 4.0102 | 4.2745 | 16.0742 | 1023.44 | 1025.2 | 945.198 | 1345.51 | 0 | К206852 | 3 | 1300 | 14 | 64.3 | 34.34% | 0.1782 | 2.917 | 0.055 | 2.921 | 0.079
14 | 2020-09-14 05:33 | 10 | 34.6% | 19.9938 | 20.2577 | -0.0668 | 3.9938 | 4.2577 | 16.0668 | 1015.47 | 1025.43 | 945.433 | 1345.08 | 0 | К206852 | 3 | 1300 | 14 | 64.89 | 34.65% | 0.1782 | 2.929 | 0.076 | 2.93 | 0.07
14 | 2020-09-14 05:33 | 10.1 | 34.95% | 20.0059 | 20.246 | -0.0581 | 4.0059 | 4.246 | 16.0581 | 1018.45 | 1025.26 | 945.263 | 1345.06 | 0 | К206852 | 3 | 1300 | 14 | 65.27 | 34.86% | 0.1782 | 2.912 | 0.059 | 2.907 | 0.093
14 | 2020-09-14 05:33 | 10.2 | 35.29% | 20.0059 | 20.229 | -0.038 | 4.0059 | 4.229 | 16.038 | 1018.52 | 1025.41 | 945.407 | 1345.08 | 0 | К206852 | 3 | 1300 | 14 | 65.84 | 35.16% | 0.1782 | 2.894 | 0.049 | 2.889 | 0.111
14 | 2020-09-14 05:33 | 10.3 | 35.64% | 19.9867 | 20.2218 | -0.0219 | 3.9867 | 4.2218 | 16.0219 | 1023.02 | 1025.07 | 945.067 | 1345.05 | 0 | К206852 | 3 | 1300 | 14 | 66.82 | 35.68% | 0.1782 | 2.9 | 0.052 | 2.894 | 0.106
14 | 2020-09-14 05:33 | 10.4 | 35.99% | 19.9876 | 20.2466 | -0.0197 | 3.9876 | 4.2466 | 16.0197 | 1026.46 | 1024.86 | 944.858 | 1345.04 | 0 | К206852 | 3 | 1300 | 14 | 67.39 | 35.99% | 0.1782 | 2.895 | 0.058 | 2.881 | 0.119
14 | 2020-09-14 05:33 | 10.5 | 36.33% | 19.9963 | 20.2836 | -0.0213 | 3.9963 | 4.2836 | 16.0213 | 1027.94 | 1024.81 | 944.812 | 1345.02 | 0 | К206852 | 3 | 1300 | 14 | 67.77 | 36.19% | 0.1782 | 2.896 | 0.083 | 2.882 | 0.118
14 | 2020-09-14 05:33 | 10.6 | 36.68% | 20.0071 | 20.299 | -0.0213 | 4.0071 | 4.299 | 16.0213 | 1028.5 | 1024.6 | 944.603 | 1345.99 | 0 | К206852 | 3 | 1300 | 14 | 68.93 | 36.81% | 0.1782 | 2.912 | 0.074 | 2.91 | 0.09
14 | 2020-09-14 05:33 | 10.7 | 37.02% | 20.0151 | 20.2908 | -0.0194 | 4.0151 | 4.2908 | 16.0194 | 1028.81 | 1024.46 | 944.46 | 1347.22 | 0 | К206852 | 3 | 1300 | 14 | 69.32 | 37.02% | 0.1782 | 2.911 | 0.073 | 2.911 | 0.089
14 | 2020-09-14 05:33 | 10.8 | 37.37% | 20.021 | 20.2808 | -0.0203 | 4.021 | 4.2808 | 16.0203 | 1027.7 | 1023.68 | 943.689 | 1346.98 | 0 | К206852 | 3 | 1300 | 14 | 70.27 | 37.53% | 0.198 | 2.901 | 0.091 | 2.895 | 0.105
14 | 2020-09-14 05:33 | 10.9 | 37.72% | 20.0238 | 20.2816 | -0.0145 | 4.0238 | 4.2816 | 16.0145 | 1027.33 | 1023.52 | 943.519 | 1345.53 | 0 | К206852 | 3 | 1300 | 14 | 70.86 | 37.84% | 0.2178 | 2.918 | 0.091 | 2.909 | 0.091
14 | 2020-09-14 05:33 | 11 | 38.06% | 20.0201 | 20.2882 | -0.0073 | 4.0201 | 4.2882 | 16.0073 | 1027.7 | 1023.78 | 943.774 | 1345.03 | 0 | К206852 | 3 | 1300 | 14 | 71.43 | 38.14% | 0.198 | 2.905 | 0.093 | 2.894 | 0.106
14 | 2020-09-14 05:33 | 11.1 | 38.41% | 20.0216 | 20.295 | -0.0008 | 4.0216 | 4.295 | 16.0008 | 1027.85 | 1024.36 | 944.355 | 1345.03 | 0 | К206852 | 3 | 1300 | 14 | 71.82 | 38.35% | 0.198 | 2.9 | 0.101 | 2.885 | 0.115
14 | 2020-09-14 05:33 | 11.2 | 38.75% | 20.0364 | 20.3058 | -0.0011 | 4.0364 | 4.3058 | 16.0011 | 1027.98 | 1025.27 | 945.27 | 1345.02 | 0 | К206852 | 3 | 1300 | 14 | 72.4 | 38.66% | 0.198 | 2.9 | 0.086 | 2.877 | 0.123
14 | 2020-09-14 05:33 | 11.3 | 39.1% | 20.0417 | 20.3142 | -0.0042 | 4.0417 | 4.3142 | 16.0042 | 1027.03 | 1025.63 | 945.629 | 1345.01 | 0 | К206852 | 3 | 1300 | 14 | 73.36 | 39.18% | 0.2178 | 2.923 | 0.093 | 2.886 | 0.114
14 | 2020-09-14 05:33 | 11.4 | 39.45% | 20.0133 | 20.3194 | -0.0052 | 4.0133 | 4.3194 | 16.0052 | 1025.88 | 1025.28 | 945.276 | 1345.54 | 0 | К206852 | 3 | 1300 | 14 | 73.93 | 39.48% | 0.198 | 2.931 | 0.103 | 2.882 | 0.118
14 | 2020-09-14 05:33 | 11.5 | 39.79% | 19.9774 | 20.3185 | -0.0145 | 3.9774 | 4.3185 | 16.0145 | 1026.57 | 1025.62 | 945.622 | 1347.6 | 0 | К206852 | 3 | 1300 | 14 | 74.32 | 39.69% | 0.198 | 2.938 | 0.113 | 2.88 | 0.12
14 | 2020-09-14 05:33 | 11.6 | 40.14% | 19.975 | 20.2436 | -0.0293 | 3.975 | 4.2436 | 16.0293 | 1027.93 | 1026.39 | 946.393 | 1349.56 | 0 | К206852 | 3 | 1300 | 14 | 74.9 | 40% | 0.198 | 2.94 | 0.114 | 2.881 | 0.119
14 | 2020-09-14 05:33 | 11.7 | 40.48% | 19.9827 | 20.2258 | -0.0327 | 3.9827 | 4.2258 | 16.0327 | 1027.38 | 1026.81 | 946.811 | 1350.04 | 0 | К206852 | 3 | 1300 | 14 | 75.86 | 40.51% | 0.2178 | 2.939 | 0.131 | 2.875 | 0.125
14 | 2020-09-14 05:33 | 11.8 | 40.83% | 19.9876 | 20.2414 | -0.0334 | 3.9876 | 4.2414 | 16.0334 | 1028.65 | 1026.98 | 946.981 | 1349.52 | 0 | К206852 | 3 | 1300 | 14 | 76.45 | 40.83% | 0.198 | 2.945 | 0.157 | 2.868 | 0.132
14 | 2020-09-14 05:33 | 11.9 | 41.18% | 19.9833 | 20.245 | -0.0275 | 3.9833 | 4.245 | 16.0275 | 1030.49 | 1027.51 | 947.517 | 1347.94 | 0 | К206852 | 3 | 1300 | 14 | 77.4 | 41.33% | 0.2178 | 2.952 | 0.154 | 2.876 | 0.124
14 | 2020-09-14 05:33 | 12 | 41.52% | 19.9849 | 20.2457 | -0.0225 | 3.9849 | 4.2457 | 16.0225 | 1031.28 | 1028.08 | 948.078 | 1347.41 | 0 | К206852 | 3 | 1300 | 14 | 77.79 | 41.54% | 0.198 | 2.943 | 0.15 | 2.866 | 0.134
14 | 2020-09-14 05:33 | 12.1 | 41.87% | 19.9873 | 20.2491 | -0.0213 | 3.9873 | 4.2491 | 16.0213 | 1031.54 | 1028.45 | 948.451 | 1347.4 | 0 | К206852 | 3 | 1300 | 14 | 78.38 | 41.86% | 0.2178 | 2.94 | 0.156 | 2.865 | 0.135
14 | 2020-09-14 05:33 | 12.2 | 42.21% | 19.9787 | 20.2459 | -0.0265 | 3.9787 | 4.2459 | 16.0265 | 1029.94 | 1028.93 | 948.927 | 1346.36 | 0 | К206852 | 3 | 1300 | 14 | 79.33 | 42.36% | 0.198 | 2.943 | 0.157 | 2.868 | 0.132
14 | 2020-09-14 05:33 | 12.3 | 42.56% | 19.9531 | 20.2391 | -0.038 | 3.9531 | 4.2391 | 16.038 | 1022.25 | 1029.38 | 949.378 | 1345.34 | 0 | К206852 | 3 | 1300 | 14 | 79.92 | 42.68% | 0.2178 | 2.931 | 0.165 | 2.857 | 0.143
14 | 2020-09-14 05:33 | 12.4 | 42.91% | 19.924 | 20.2393 | -0.0439 | 3.924 | 4.2393 | 16.0439 | 1018.89 | 1030.17 | 950.169 | 1345.37 | 0 | К206852 | 3 | 1300 | 14 | 80.31 | 42.89% | 0.2178 | 2.921 | 0.175 | 2.844 | 0.156
14 | 2020-09-14 05:33 | 12.5 | 43.25% | 19.9228 | 20.2407 | -0.0383 | 3.9228 | 4.2407 | 16.0383 | 1025.17 | 1030.08 | 950.077 | 1345 | 0 | К206852 | 3 | 1300 | 14 | 80.88 | 43.19% | 0.2178 | 2.919 | 0.171 | 2.845 | 0.155
14 | 2020-09-14 05:33 | 12.6 | 43.6% | 19.9262 | 20.229 | -0.0365 | 3.9262 | 4.229 | 16.0365 | 1030.14 | 1030.14 | 950.136 | 1344.8 | 0 | К206852 | 3 | 1300 | 14 | 81.83 | 43.7% | 0.2178 | 2.922 | 0.148 | 2.852 | 0.148
14 | 2020-09-14 05:33 | 12.7 | 43.94% | 19.9175 | 20.211 | -0.0321 | 3.9175 | 4.211 | 16.0321 | 1033.53 | 1030.37 | 950.371 | 1345.26 | 0 | К206852 | 3 | 1300 | 14 | 82.42 | 44.01% | 0.2178 | 2.936 | 0.138 | 2.866 | 0.134
14 | 2020-09-14 05:33 | 12.8 | 44.29% | 19.9148 | 20.2274 | -0.0278 | 3.9148 | 4.2274 | 16.0278 | 1033.81 | 1030.9 | 950.9 | 1346.71 | 0 | К206852 | 3 | 1300 | 14 | 82.81 | 44.22% | 0.198 | 2.957 | 0.133 | 2.885 | 0.115
14 | 2020-09-14 05:33 | 12.9 | 44.64% | 19.9209 | 20.2769 | -0.0293 | 3.9209 | 4.2769 | 16.0293 | 1033.73 | 1030.26 | 950.26 | 1347.2 | 0 | К206852 | 3 | 1300 | 14 | 83.76 | 44.73% | 0.2178 | 2.956 | 0.14 | 2.885 | 0.115
14 | 2020-09-14 05:33 | 13 | 44.98% | 19.9225 | 20.2604 | -0.0303 | 3.9225 | 4.2604 | 16.0303 | 1033.53 | 1029 | 949.006 | 1347.05 | 0 | К206852 | 3 | 1300 | 14 | 84.35 | 45.04% | 0.2178 | 2.942 | 0.136 | 2.872 | 0.128
14 | 2020-09-14 05:33 | 13.1 | 45.33% | 19.9197 | 20.2086 | -0.0284 | 3.9197 | 4.2086 | 16.0284 | 1033.9 | 1028.46 | 948.457 | 1345.67 | 0 | К206852 | 3 | 1300 | 14 | 84.92 | 45.35% | 0.198 | 2.936 | 0.135 | 2.868 | 0.132
14 | 2020-09-14 05:33 | 13.2 | 45.67% | 19.9101 | 20.169 | -0.0284 | 3.9101 | 4.169 | 16.0284 | 1035.48 | 1025.26 | 945.263 | 1344.63 | 0 | К206852 | 3 | 1300 | 14 | 85.31 | 45.56% | 0.2178 | 2.928 | 0.123 | 2.87 | 0.13
14 | 2020-09-14 05:33 | 13.3 | 46.02% | 19.8962 | 20.1127 | -0.0281 | 3.8962 | 4.1127 | 16.0281 | 1035.6 | 1020.02 | 940.018 | 1344.71 | 0 | К206852 | 3 | 1300 | 14 | 86.28 | 46.07% | 0.2178 | 2.907 | 0.085 | 2.871 | 0.129
14 | 2020-09-14 05:33 | 13.4 | 46.37% | 19.8771 | 20.0931 | -0.0241 | 3.8771 | 4.0931 | 16.0241 | 1034.25 | 1024.84 | 944.838 | 1344.69 | 0 | К206852 | 3 | 1300 | 14 | 86.85 | 46.38% | 0.198 | 2.896 | 0.076 | 2.869 | 0.131
14 | 2020-09-14 05:33 | 13.5 | 46.71% | 19.8651 | 20.0997 | -0.016 | 3.8651 | 4.0997 | 16.016 | 1033.76 | 1028.48 | 948.483 | 1344.64 | 0 | К206852 | 3 | 1300 | 14 | 87.42 | 46.68% | 0.198 | 2.904 | 0.071 | 2.878 | 0.122
14 | 2020-09-14 05:33 | 13.6 | 47.06% | 19.8681 | 20.1015 | -0.0098 | 3.8681 | 4.1015 | 16.0098 | 1035.73 | 1027.43 | 947.432 | 1344.62 | 0 | К206852 | 3 | 1300 | 14 | 88.39 | 47.2% | 0.2178 | 2.902 | 0.085 | 2.885 | 0.115
14 | 2020-09-14 05:33 | 13.7 | 47.4% | 19.9441 | 20.0985 | -0.0067 | 3.9441 | 4.0985 | 16.0067 | 1036.34 | 1023.3 | 943.297 | 1345.16 | 0 | К206852 | 3 | 1300 | 14 | 88.78 | 47.41% | 0.2178 | 2.91 | 0.084 | 2.897 | 0.103
14 | 2020-09-14 05:33 | 13.8 | 47.75% | 19.9719 | 20.0964 | -0.0039 | 3.9719 | 4.0964 | 16.0039 | 1037 | 1028.12 | 948.111 | 1346.59 | 0 | К206852 | 3 | 1300 | 14 | 89.35 | 47.71% | 0.198 | 2.917 | 0.082 | 2.907 | 0.093
14 | 2020-09-14 05:33 | 13.9 | 48.1% | 19.8654 | 20.1034 | -0.0098 | 3.8654 | 4.1034 | 16.0098 | 1036.89 | 1030.86 | 950.861 | 1347.04 | 0 | К206852 | 3 | 1300 | 14 | 89.94 | 48.03% | 0.198 | 2.914 | 0.083 | 2.904 | 0.096
14 | 2020-09-14 05:33 | 14 | 48.44% | 19.8351 | 20.1122 | -0.0132 | 3.8351 | 4.1122 | 16.0132 | 1037.18 | 1031.97 | 951.965 | 1347.02 | 0 | К206852 | 3 | 1300 | 14 | 90.89 | 48.54% | 0.198 | 2.917 | 0.081 | 2.907 | 0.093
14 | 2020-09-14 05:33 | 14.1 | 48.79% | 19.8317 | 20.1081 | -0.012 | 3.8317 | 4.1081 | 16.012 | 1038.47 | 1032.6 | 952.605 | 1346.49 | 0 | К206852 | 3 | 1300 | 14 | 91.28 | 48.75% | 0.2178 | 2.927 | 0.088 | 2.918 | 0.082
14 | 2020-09-14 05:33 | 14.2 | 49.13% | 19.8255 | 20.0932 | -0.0126 | 3.8255 | 4.0932 | 16.0126 | 1038.73 | 1032.52 | 952.52 | 1344.92 | 0 | К206852 | 3 | 1300 | 14 | 91.87 | 49.06% | 0.198 | 2.927 | 0.085 | 2.918 | 0.082
14 | 2020-09-14 05:33 | 14.3 | 49.48% | 19.8209 | 20.0868 | -0.0138 | 3.8209 | 4.0868 | 16.0138 | 1039.37 | 1032.4 | 952.409 | 1344.41 | 0 | К206852 | 3 | 1300 | 14 | 92.82 | 49.57% | 0.2178 | 2.935 | 0.076 | 2.92 | 0.08
14 | 2020-09-14 05:33 | 14.4 | 49.83% | 19.8212 | 20.0838 | -0.0169 | 3.8212 | 4.0838 | 16.0169 | 1040.29 | 1030.03 | 950.031 | 1344.4 | 0 | К206852 | 3 | 1300 | 14 | 93.39 | 49.87% | 0.2178 | 2.937 | 0.067 | 2.918 | 0.082
14 | 2020-09-14 05:33 | 14.5 | 50.17% | 19.8237 | 20.0898 | -0.0213 | 3.8237 | 4.0898 | 16.0213 | 1039.88 | 1028.67 | 948.666 | 1344.45 | 0 | К206852 | 3 | 1300 | 14 | 93.78 | 50.08% | 0.2178 | 2.941 | 0.079 | 2.919 | 0.081
14 | 2020-09-14 05:33 | 14.6 | 50.52% | 19.8268 | 20.0969 | -0.0318 | 3.8268 | 4.0969 | 16.0318 | 1038.67 | 1030.47 | 950.469 | 1344.43 | 0 | К206852 | 3 | 1300 | 14 | 94.75 | 50.6% | 0.2178 | 2.945 | 0.084 | 2.927 | 0.073
14 | 2020-09-14 05:33 | 14.7 | 50.87% | 19.8286 | 20.1001 | -0.0349 | 3.8286 | 4.1001 | 16.0349 | 1037.41 | 1030.55 | 950.554 | 1344.93 | 0 | К206852 | 3 | 1300 | 14 | 95.32 | 50.9% | 0.198 | 2.959 | 0.066 | 2.942 | 0.058
14 | 2020-09-14 05:33 | 14.8 | 51.21% | 19.8388 | 20.1071 | -0.0321 | 3.8388 | 4.1071 | 16.0321 | 1039.17 | 1031.81 | 951.808 | 1346.37 | 0 | К206852 | 3 | 1300 | 14 | 95.91 | 51.22% | 0.2178 | 2.942 | 0.063 | 2.925 | 0.075
14 | 2020-09-14 05:33 | 14.9 | 51.56% | 19.853 | 20.1211 | -0.0299 | 3.853 | 4.1211 | 16.0299 | 1040.57 | 1032.65 | 952.651 | 1346.85 | 0 | К206852 | 3 | 1300 | 14 | 96.3 | 51.43% | 0.2178 | 2.926 | 0.078 | 2.912 | 0.088
14 | 2020-09-14 05:33 | 15 | 51.9% | 19.992 | 20.1792 | -0.0287 | 3.992 | 4.1792 | 16.0287 | 1041.38 | 1033.1 | 953.101 | 1346.84 | 0 | К206852 | 3 | 1300 | 14 | 97.25 | 51.93% | 0.2178 | 2.914 | 0.102 | 2.907 | 0.093
14 | 2020-09-14 05:33 | 15.1 | 52.25% | 20.1142 | 20.2247 | -0.0299 | 4.1142 | 4.2247 | 16.0299 | 1042.56 | 1033.01 | 953.016 | 1346.66 | 0 | К206852 | 3 | 1300 | 14 | 97.84 | 52.25% | 0.2178 | 2.915 | 0.105 | 2.909 | 0.091
14 | 2020-09-14 05:33 | 15.2 | 52.6% | 20.0648 | 20.2264 | -0.033 | 4.0648 | 4.2264 | 16.033 | 1041.25 | 1032.65 | 952.657 | 1345.28 | 0 | К206852 | 3 | 1300 | 14 | 98.41 | 52.55% | 0.198 | 2.911 | 0.108 | 2.901 | 0.099
14 | 2020-09-14 05:33 | 15.3 | 52.94% | 19.95 | 20.224 | -0.0377 | 3.95 | 4.224 | 16.0377 | 1029.46 | 1032.57 | 952.572 | 1344.28 | 0 | К206852 | 3 | 1300 | 14 | 99.38 | 53.07% | 0.2178 | 2.917 | 0.111 | 2.914 | 0.086
14 | 2020-09-14 05:33 | 15.4 | 53.29% | 19.9342 | 20.2233 | -0.0383 | 3.9342 | 4.2233 | 16.0383 | 1026.14 | 1032.79 | 952.788 | 1344.5 | 0 | К206852 | 3 | 1300 | 14 | 99.77 | 53.28% | 0.2178 | 2.923 | 0.104 | 2.917 | 0.083
14 | 2020-09-14 05:33 | 15.5 | 53.63% | 19.9271 | 20.2222 | -0.0334 | 3.9271 | 4.2222 | 16.0334 | 1031.51 | 1026.38 | 946.38 | 1342.35 | 0 | К206852 | 3 | 1300 | 14 | 100.34 | 53.58% | 0.198 | 2.925 | 0.113 | 2.915 | 0.085
14 | 2020-09-14 05:33 | 15.6 | 53.98% | 19.925 | 20.2218 | -0.0259 | 3.925 | 4.2218 | 16.0259 | 1034.96 | 1017.16 | 937.157 | 1342.24 | 0 | К206852 | 3 | 1300 | 14 | 100.91 | 53.89% | 0.198 | 2.938 | 0.104 | 2.928 | 0.072
14 | 2020-09-14 05:33 | 15.7 | 54.33% | 19.9305 | 20.2449 | -0.0228 | 3.9305 | 4.2449 | 16.0228 | 1037.22 | 1022.33 | 942.33 | 1341.59 | 0 | К206852 | 3 | 1300 | 14 | 101.88 | 54.41% | 0.2178 | 2.965 | 0.089 | 2.955 | 0.045
14 | 2020-09-14 05:33 | 15.8 | 54.67% | 19.8848 | 20.2629 | -0.0247 | 3.8848 | 4.2629 | 16.0247 | 1038.92 | 1025.25 | 945.25 | 1341.06 | 0 | К206852 | 3 | 1300 | 14 | 102.27 | 54.61% | 0.2178 | 2.957 | 0.091 | 2.953 | 0.047
14 | 2020-09-14 05:33 | 15.9 | 55.02% | 19.8329 | 20.2633 | -0.0247 | 3.8329 | 4.2633 | 16.0247 | 1040.17 | 1027.08 | 947.072 | 1341.37 | 0 | К206852 | 3 | 1300 | 14 | 102.84 | 54.92% | 0.2178 | 2.948 | 0.104 | 2.946 | 0.054
14 | 2020-09-14 05:33 | 16 | 55.36% | 19.8623 | 20.2527 | -0.0203 | 3.8623 | 4.2527 | 16.0203 | 1041.33 | 1021.04 | 941.043 | 1341.16 | 0 | К206852 | 3 | 1300 | 14 | 103.81 | 55.44% | 0.2178 | 2.934 | 0.108 | 2.929 | 0.071
14 | 2020-09-14 05:33 | 16.1 | 55.71% | 19.9311 | 20.2336 | -0.0176 | 3.9311 | 4.2336 | 16.0176 | 1042.39 | 1010.58 | 930.579 | 1340.64 | 0 | К206852 | 3 | 1300 | 14 | 104.38 | 55.74% | 0.198 | 2.929 | 0.118 | 2.928 | 0.072
14 | 2020-09-14 05:33 | 16.2 | 56.06% | 19.9549 | 20.229 | -0.0182 | 3.9549 | 4.229 | 16.0182 | 1041.59 | 1018.41 | 938.404 | 1340.72 | 0 | К206852 | 3 | 1300 | 14 | 104.77 | 55.95% | 0.198 | 2.924 | 0.119 | 2.923 | 0.077
14 | 2020-09-14 05:33 | 16.3 | 56.4% | 19.9531 | 20.2317 | -0.0216 | 3.9531 | 4.2317 | 16.0216 | 1041.32 | 1022.25 | 942.245 | 1341.06 | 0 | К206852 | 3 | 1300 | 14 | 105.93 | 56.57% | 0.198 | 2.925 | 0.102 | 2.92 | 0.08
14 | 2020-09-14 05:33 | 16.4 | 56.75% | 19.9441 | 20.248 | -0.0219 | 3.9441 | 4.248 | 16.0219 | 1041.46 | 1024.83 | 944.838 | 1341.25 | 0 | К206852 | 3 | 1300 | 14 | 106.31 | 56.77% | 0.198 | 2.927 | 0.1 | 2.924 | 0.076
14 | 2020-09-14 05:33 | 16.5 | 57.09% | 19.9385 | 20.2786 | -0.0222 | 3.9385 | 4.2786 | 16.0222 | 1042.49 | 1026.8 | 946.805 | 1341.29 | 0 | К206852 | 3 | 1300 | 14 | 106.88 | 57.08% | 0.2178 | 2.931 | 0.096 | 2.927 | 0.073
14 | 2020-09-14 05:33 | 16.6 | 57.44% | 19.9404 | 20.2852 | -0.0216 | 3.9404 | 4.2852 | 16.0216 | 1042.56 | 1027.78 | 947.778 | 1341.29 | 0 | К206852 | 3 | 1300 | 14 | 107.27 | 57.28% | 0.198 | 2.938 | 0.085 | 2.934 | 0.066
14 | 2020-09-14 05:33 | 16.7 | 57.79% | 19.9385 | 20.2637 | -0.0185 | 3.9385 | 4.2637 | 16.0185 | 1041.85 | 1024.87 | 944.865 | 1340.9 | 0 | К206852 | 3 | 1300 | 14 | 108.43 | 57.9% | 0.198 | 2.919 | 0.087 | 2.915 | 0.085
14 | 2020-09-14 05:33 | 16.8 | 58.13% | 19.928 | 20.2436 | -0.0188 | 3.928 | 4.2436 | 16.0188 | 1040.84 | 1023.76 | 943.761 | 1340.53 | 0 | К206852 | 3 | 1300 | 14 | 108.81 | 58.11% | 0.2178 | 2.909 | 0.083 | 2.909 | 0.091
14 | 2020-09-14 05:33 | 16.9 | 58.48% | 19.9206 | 20.2236 | -0.0275 | 3.9206 | 4.2236 | 16.0275 | 1040.75 | 1024.98 | 944.982 | 1340.24 | 0 | К206852 | 3 | 1300 | 14 | 109.4 | 58.42% | 0.198 | 2.92 | 0.091 | 2.92 | 0.08
14 | 2020-09-14 05:33 | 17 | 58.82% | 19.9108 | 20.2123 | -0.0402 | 3.9108 | 4.2123 | 16.0402 | 1040.02 | 1026.53 | 946.53 | 1340.12 | 0 | К206852 | 3 | 1300 | 14 | 110.36 | 58.93% | 0.2178 | 2.944 | 0.084 | 2.935 | 0.065
14 | 2020-09-14 05:33 | 17.1 | 59.17% | 19.9117 | 20.2146 | -0.0426 | 3.9117 | 4.2146 | 16.0426 | 1039.15 | 1027.57 | 947.569 | 1340.73 | 0 | К206852 | 3 | 1300 | 14 | 110.94 | 59.24% | 0.2178 | 2.946 | 0.074 | 2.936 | 0.064
14 | 2020-09-14 05:33 | 17.2 | 59.52% | 19.9222 | 20.2047 | -0.0451 | 3.9222 | 4.2047 | 16.0451 | 1038.47 | 1027.48 | 947.484 | 1341.42 | 0 | К206852 | 3 | 1300 | 14 | 111.33 | 59.45% | 0.2178 | 2.937 | 0.07 | 2.934 | 0.066
14 | 2020-09-14 05:33 | 17.3 | 59.86% | 19.9271 | 20.1907 | -0.0454 | 3.9271 | 4.1907 | 16.0454 | 1037.48 | 1027.3 | 947.301 | 1341.71 | 0 | К206852 | 3 | 1300 | 14 | 111.9 | 59.76% | 0.2178 | 2.937 | 0.076 | 2.931 | 0.069
14 | 2020-09-14 05:33 | 17.4 | 60.21% | 19.9293 | 20.1969 | -0.0457 | 3.9293 | 4.1969 | 16.0457 | 1037.94 | 1026.87 | 946.87 | 1341.77 | 0 | К206852 | 3 | 1300 | 14 | 112.87 | 60.27% | 0.198 | 2.923 | 0.052 | 2.924 | 0.076
14 | 2020-09-14 05:33 | 17.5 | 60.55% | 19.9231 | 20.2095 | -0.0507 | 3.9231 | 4.2095 | 16.0507 | 1038.53 | 1026.49 | 946.491 | 1341.67 | 0 | К206852 | 3 | 1300 | 14 | 113.44 | 60.58% | 0.198 | 2.939 | 0.052 | 2.942 | 0.058
14 | 2020-09-14 05:33 | 17.6 | 60.9% | 19.9234 | 20.2173 | -0.0522 | 3.9234 | 4.2173 | 16.0522 | 1038.22 | 1026.2 | 946.204 | 1341.63 | 0 | К206852 | 3 | 1300 | 14 | 113.83 | 60.79% | 0.2178 | 2.949 | 0.082 | 2.945 | 0.055
14 | 2020-09-14 05:33 | 17.7 | 61.25% | 19.9395 | 20.2177 | -0.043 | 3.9395 | 4.2177 | 16.043 | 1038.39 | 1025.88 | 945.884 | 1341.47 | 0 | К206852 | 3 | 1300 | 14 | 114.79 | 61.3% | 0.2178 | 2.95 | 0.089 | 2.949 | 0.051
14 | 2020-09-14 05:33 | 17.8 | 61.59% | 19.9639 | 20.2334 | -0.0392 | 3.9639 | 4.2334 | 16.0392 | 1038.79 | 1022.89 | 942.892 | 1341.04 | 0 | К206852 | 3 | 1300 | 14 | 115.37 | 61.61% | 0.198 | 2.942 | 0.104 | 2.94 | 0.06
14 | 2020-09-14 05:33 | 17.9 | 61.94% | 19.9725 | 20.2441 | -0.0371 | 3.9725 | 4.2441 | 16.0371 | 1038.12 | 1015.99 | 935.988 | 1340.65 | 0 | К206852 | 3 | 1300 | 14 | 115.76 | 61.82% | 0.198 | 2.946 | 0.118 | 2.949 | 0.051
14 | 2020-09-14 05:33 | 18 | 62.28% | 19.9728 | 20.2426 | -0.0361 | 3.9728 | 4.2426 | 16.0361 | 1036.92 | 1017.31 | 937.307 | 1340.67 | 0 | К206852 | 3 | 1300 | 14 | 116.33 | 62.12% | 0.198 | 2.951 | 0.118 | 2.955 | 0.045
14 | 2020-09-14 05:33 | 18.1 | 62.63% | 19.9617 | 20.2427 | -0.0361 | 3.9617 | 4.2427 | 16.0361 | 1036.08 | 1019.65 | 939.646 | 1341.15 | 0 | К206852 | 3 | 1300 | 14 | 117.3 | 62.64% | 0.198 | 2.959 | 0.128 | 2.969 | 0.031
14 | 2020-09-14 05:33 | 18.2 | 62.98% | 19.887 | 20.283 | -0.0355 | 3.887 | 4.283 | 16.0355 | 1036.57 | 1021.24 | 941.233 | 1341.68 | 0 | К206852 | 3 | 1300 | 14 | 117.87 | 62.94% | 0.198 | 2.969 | 0.104 | 2.983 | 0.017
14 | 2020-09-14 05:33 | 18.3 | 63.32% | 19.8468 | 20.3216 | -0.0296 | 3.8468 | 4.3216 | 16.0296 | 1036.57 | 1021.55 | 941.546 | 1342.02 | 0 | К206852 | 3 | 1300 | 14 | 118.85 | 63.47% | 0.2178 | 2.979 | 0.098 | 2.99 | 0.01
14 | 2020-09-14 05:33 | 18.4 | 63.67% | 19.8549 | 20.298 | -0.0228 | 3.8549 | 4.298 | 16.0228 | 1035.28 | 1021.47 | 941.474 | 1342.05 | 0 | К206852 | 3 | 1300 | 14 | 119.42 | 63.77% | 0.2178 | 2.992 | 0.073 | 3.004 | 0.004
14 | 2020-09-14 05:33 | 18.5 | 64.01% | 19.8598 | 20.2568 | -0.0213 | 3.8598 | 4.2568 | 16.0213 | 1033.93 | 1017.96 | 937.96 | 1341.76 | 0 | К206852 | 3 | 1300 | 14 | 119.8 | 63.98% | 0.2178 | 3.003 | 0.074 | 3.015 | 0.015
14 | 2020-09-14 05:33 | 18.6 | 64.36% | 19.8867 | 20.2254 | -0.0179 | 3.8867 | 4.2254 | 16.0179 | 1034.1 | 1002.9 | 922.904 | 1341.83 | 0 | К206852 | 3 | 1300 | 14 | 120.76 | 64.49% | 0.198 | 2.99 | 0.067 | 2.996 | 0.004
14 | 2020-09-14 05:33 | 18.7 | 64.71% | 19.9234 | 20.1977 | -0.0157 | 3.9234 | 4.1977 | 16.0157 | 1033.73 | 1002.94 | 922.943 | 1341.88 | 0 | К206852 | 3 | 1300 | 14 | 121.35 | 64.8% | 0.2178 | 2.982 | 0.075 | 2.985 | 0.015
14 | 2020-09-14 05:33 | 18.8 | 65.05% | 19.937 | 20.1928 | -0.02 | 3.937 | 4.1928 | 16.02 | 1033.47 | 1011.17 | 931.167 | 1341.34 | 0 | К206852 | 3 | 1300 | 14 | 121.92 | 65.11% | 0.2178 | 2.977 | 0.077 | 2.978 | 0.022
14 | 2020-09-14 05:33 | 18.9 | 65.4% | 19.9558 | 20.1965 | -0.0222 | 3.9558 | 4.1965 | 16.0222 | 1033.4 | 1015.69 | 935.681 | 1341.02 | 0 | К206852 | 3 | 1300 | 14 | 122.3 | 65.31% | 0.2178 | 2.983 | 0.094 | 2.98 | 0.02
14 | 2020-09-14 05:33 | 19 | 65.74% | 19.9818 | 20.2011 | -0.0253 | 3.9818 | 4.2011 | 16.0253 | 1033.24 | 1018.76 | 938.751 | 1340.93 | 0 | К206852 | 3 | 1300 | 14 | 122.89 | 65.63% | 0.198 | 2.975 | 0.089 | 2.98 | 0.02
14 | 2020-09-14 05:33 | 19.1 | 66.09% | 19.9966 | 20.2052 | -0.0312 | 3.9966 | 4.2052 | 16.0312 | 1032.44 | 1020.63 | 940.632 | 1341.27 | 0 | К206852 | 3 | 1300 | 14 | 123.85 | 66.14% | 0.198 | 2.974 | 0.076 | 2.982 | 0.018
14 | 2020-09-14 05:33 | 19.2 | 66.44% | 19.9889 | 20.1967 | -0.0312 | 3.9889 | 4.1967 | 16.0312 | 1029.68 | 1021.6 | 941.605 | 1341.72 | 0 | К206852 | 3 | 1300 | 14 | 124.44 | 66.45% | 0.2178 | 2.985 | 0.091 | 2.996 | 0.004
14 | 2020-09-14 05:33 | 19.3 | 66.78% | 19.9265 | 20.1503 | -0.0299 | 3.9265 | 4.1503 | 16.0299 | 1022.39 | 1021.99 | 941.997 | 1341.91 | 0 | К206852 | 3 | 1300 | 14 | 124.82 | 66.66% | 0.198 | 2.978 | 0.079 | 2.998 | 0.002
14 | 2020-09-14 05:33 | 19.4 | 67.13% | 19.8996 | 20.1723 | -0.0253 | 3.8996 | 4.1723 | 16.0253 | 1025.68 | 1021.15 | 941.148 | 1341.64 | 0 | К206852 | 3 | 1300 | 14 | 125.78 | 67.17% | 0.2178 | 2.986 | 0.101 | 2.996 | 0.004
14 | 2020-09-14 05:33 | 19.5 | 67.47% | 19.9012 | 20.2669 | -0.025 | 3.9012 | 4.2669 | 16.025 | 1028.13 | 1020.4 | 940.397 | 1341.21 | 0 | К206852 | 3 | 1300 | 14 | 126.36 | 67.48% | 0.2178 | 2.974 | 0.118 | 2.982 | 0.018
14 | 2020-09-14 05:33 | 19.6 | 67.82% | 19.9172 | 20.2801 | -0.0303 | 3.9172 | 4.2801 | 16.0303 | 1030.76 | 1022.58 | 942.585 | 1340.95 | 0 | К206852 | 3 | 1300 | 14 | 126.94 | 67.79% | 0.2178 | 2.959 | 0.137 | 2.96 | 0.04
14 | 2020-09-14 05:33 | 19.7 | 68.17% | 19.9318 | 20.2536 | -0.0327 | 3.9318 | 4.2536 | 16.0327 | 1031.14 | 1022.06 | 942.056 | 1338.68 | 0 | К206852 | 3 | 1300 | 14 | 127.89 | 68.3% | 0.198 | 2.952 | 0.137 | 2.95 | 0.05
14 | 2020-09-14 05:33 | 19.8 | 68.51% | 19.9166 | 20.2319 | -0.0309 | 3.9166 | 4.2319 | 16.0309 | 1031.56 | 1023.44 | 943.441 | 1331.49 | 0 | К206852 | 3 | 1300 | 14 | 128.28 | 68.5% | 0.198 | 2.962 | 0.126 | 2.958 | 0.042
14 | 2020-09-14 05:33 | 19.9 | 68.86% | 19.8965 | 20.2243 | -0.0355 | 3.8965 | 4.2243 | 16.0355 | 1031.92 | 1024.46 | 944.453 | 1335.07 | 0 | К206852 | 3 | 1300 | 14 | 128.86 | 68.81% | 0.2178 | 2.968 | 0.127 | 2.961 | 0.039
14 | 2020-09-14 05:33 | 20 | 69.2% | 19.9855 | 20.2377 | -0.0392 | 3.9855 | 4.2377 | 16.0392 | 1032.61 | 1025.02 | 945.021 | 1339.23 | 0 | К206852 | 3 | 1300 | 14 | 129.82 | 69.33% | 0.2178 | 2.978 | 0.115 | 2.974 | 0.026
14 | 2020-09-14 05:33 | 20.1 | 69.55% | 20.1198 | 20.3218 | -0.0337 | 4.1198 | 4.3218 | 16.0337 | 1033.17 | 1025.24 | 945.237 | 1339.83 | 0 | К206852 | 3 | 1300 | 14 | 130.41 | 69.64% | 0.2178 | 2.98 | 0.116 | 2.97 | 0.03
14 | 2020-09-14 05:33 | 20.2 | 69.9% | 20.1312 | 20.4194 | -0.0269 | 4.1312 | 4.4194 | 16.0269 | 1034.23 | 1025.98 | 945.975 | 1340.29 | 0 | К206852 | 3 | 1300 | 14 | 130.79 | 69.84% | 0.2178 | 2.981 | 0.121 | 2.974 | 0.026
14 | 2020-09-14 05:33 | 20.3 | 70.24% | 20.0117 | 20.394 | -0.0228 | 4.0117 | 4.394 | 16.0228 | 1034.11 | 1026.17 | 946.171 | 1340.95 | 0 | К206852 | 3 | 1300 | 14 | 131.37 | 70.15% | 0.2178 | 2.988 | 0.131 | 2.977 | 0.023
14 | 2020-09-14 05:33 | 20.4 | 70.59% | 19.9722 | 20.3491 | -0.0253 | 3.9722 | 4.3491 | 16.0253 | 1033.71 | 1025.56 | 945.557 | 1341.42 | 0 | К206852 | 3 | 1300 | 14 | 132.34 | 70.67% | 0.2178 | 2.996 | 0.111 | 3 | 0
14 | 2020-09-14 05:33 | 20.5 | 70.93% | 19.9666 | 20.2691 | -0.0309 | 3.9666 | 4.2691 | 16.0309 | 1030.67 | 1019.52 | 939.521 | 1341.5 | 0 | К206852 | 3 | 1300 | 14 | 132.91 | 70.98% | 0.198 | 2.983 | 0.12 | 2.994 | 0.006
14 | 2020-09-14 05:33 | 20.6 | 71.28% | 19.9219 | 20.2155 | -0.0358 | 3.9219 | 4.2155 | 16.0358 | 1028.24 | 1008.13 | 928.123 | 1341.77 | 0 | К206852 | 3 | 1300 | 14 | 133.3 | 71.18% | 0.198 | 2.968 | 0.12 | 2.978 | 0.022
14 | 2020-09-14 05:33 | 20.7 | 71.63% | 19.8502 | 20.1963 | -0.0377 | 3.8502 | 4.1963 | 16.0377 | 1014.82 | 1002.49 | 922.493 | 1341.85 | 0 | К206852 | 3 | 1300 | 14 | 134.25 | 71.69% | 0.2178 | 2.967 | 0.133 | 2.979 | 0.021
14 | 2020-09-14 05:33 | 20.8 | 71.97% | 19.8453 | 20.1412 | -0.0383 | 3.8453 | 4.1412 | 16.0383 | 1017.17 | 1010.84 | 930.834 | 1341.17 | 0 | К206852 | 3 | 1300 | 14 | 134.84 | 72.01% | 0.2178 | 2.968 | 0.13 | 2.983 | 0.017
14 | 2020-09-14 05:33 | 20.9 | 72.32% | 19.8428 | 20.1114 | -0.0377 | 3.8428 | 4.1114 | 16.0377 | 1005.41 | 1019.07 | 939.071 | 1340.84 | 0 | К206852 | 3 | 1300 | 14 | 135.41 | 72.31% | 0.2178 | 2.965 | 0.123 | 2.973 | 0.027
14 | 2020-09-14 05:33 | 21 | 72.66% | 19.8379 | 20.106 | -0.0272 | 3.8379 | 4.106 | 16.0272 | 1013.05 | 1023.77 | 943.767 | 1340.6 | 0 | К206852 | 3 | 1300 | 14 | 135.8 | 72.52% | 0.2178 | 2.962 | 0.121 | 2.967 | 0.033
14 | 2020-09-14 05:33 | 21.1 | 73.01% | 19.8376 | 20.1082 | -0.0086 | 3.8376 | 4.1082 | 16.0086 | 1022.61 | 1023.86 | 943.859 | 1340.55 | 0 | К206852 | 3 | 1300 | 14 | 136.77 | 73.04% | 0.198 | 2.964 | 0.101 | 2.967 | 0.033
14 | 2020-09-14 05:33 | 21.2 | 73.36% | 19.836 | 20.1543 | -0.0042 | 3.836 | 4.1543 | 16.0042 | 1030.27 | 1024.5 | 944.505 | 1340.92 | 0 | К206852 | 3 | 1300 | 14 | 137.34 | 73.34% | 0.198 | 2.969 | 0.096 | 2.966 | 0.034
14 | 2020-09-14 05:33 | 21.3 | 73.7% | 19.8326 | 20.2437 | -0.0064 | 3.8326 | 4.2437 | 16.0064 | 1034.11 | 1027.12 | 947.118 | 1341.43 | 0 | К206852 | 3 | 1300 | 14 | 137.93 | 73.66% | 0.198 | 2.987 | 0.09 | 2.984 | 0.016
14 | 2020-09-14 05:33 | 21.4 | 74.05% | 19.8305 | 20.2518 | -0.0132 | 3.8305 | 4.2518 | 16.0132 | 1037.15 | 1028.25 | 948.255 | 1341.72 | 0 | К206852 | 3 | 1300 | 14 | 138.88 | 74.16% | 0.2178 | 2.998 | 0.082 | 2.994 | 0.006
14 | 2020-09-14 05:33 | 21.5 | 74.39% | 19.8416 | 20.2586 | -0.0253 | 3.8416 | 4.2586 | 16.0253 | 1039.65 | 1029.85 | 949.848 | 1341.77 | 0 | К206852 | 3 | 1300 | 14 | 139.27 | 74.37% | 0.2178 | 2.994 | 0.079 | 2.984 | 0.016
14 | 2020-09-14 05:33 | 21.6 | 74.74% | 19.8536 | 20.3049 | -0.0327 | 3.8536 | 4.3049 | 16.0327 | 1041.11 | 1028.87 | 948.875 | 1342.29 | 0 | К206852 | 3 | 1300 | 14 | 139.86 | 74.69% | 0.2178 | 2.984 | 0.071 | 2.974 | 0.026
14 | 2020-09-14 05:33 | 21.7 | 75.09% | 19.8441 | 20.4176 | -0.0343 | 3.8441 | 4.4176 | 16.0343 | 1041.63 | 1024.61 | 944.61 | 1343.02 | 0 | К206852 | 3 | 1300 | 14 | 140.81 | 75.19% | 0.198 | 2.964 | 0.1 | 2.961 | 0.039
14 | 2020-09-14 05:33 | 21.8 | 75.43% | 19.8317 | 20.3676 | -0.034 | 3.8317 | 4.3676 | 16.034 | 1041.62 | 1027.22 | 947.216 | 1342.89 | 0 | К206852 | 3 | 1300 | 14 | 141.38 | 75.5% | 0.2178 | 2.957 | 0.091 | 2.957 | 0.043
14 | 2020-09-14 05:33 | 21.9 | 75.78% | 19.832 | 20.2553 | -0.0327 | 3.832 | 4.2553 | 16.0327 | 1039.56 | 1026.19 | 946.191 | 1342.39 | 0 | К206852 | 3 | 1300 | 14 | 141.77 | 75.71% | 0.2178 | 2.952 | 0.095 | 2.95 | 0.05
14 | 2020-09-14 05:33 | 22 | 76.12% | 19.8407 | 20.207 | -0.0244 | 3.8407 | 4.207 | 16.0244 | 1025.53 | 1021.69 | 941.69 | 1341.99 | 0 | К206852 | 3 | 1300 | 14 | 142.36 | 76.02% | 0.2178 | 2.943 | 0.105 | 2.941 | 0.059
14 | 2020-09-14 05:33 | 22.1 | 76.47% | 19.837 | 20.2627 | -0.0219 | 3.837 | 4.2627 | 16.0219 | 1017.6 | 1016.47 | 936.464 | 1341.55 | 0 | К206852 | 3 | 1300 | 14 | 143.31 | 76.53% | 0.2178 | 2.947 | 0.097 | 2.941 | 0.059
14 | 2020-09-14 05:33 | 22.2 | 76.82% | 19.8187 | 20.3402 | -0.0188 | 3.8187 | 4.3402 | 16.0188 | 1027.53 | 997.835 | 919.919 | 1340.68 | 0 | К206852 | 3 | 1300 | 14 | 143.9 | 76.85% | 0.2178 | 2.961 | 0.087 | 2.953 | 0.047
14 | 2020-09-14 05:33 | 22.3 | 77.16% | 19.8851 | 20.3325 | 0.054 | 3.8851 | 4.3325 | 15.946 | 1032.94 | 997.599 | 924.524 | 1341.24 | 0 | К206852 | 3 | 1300 | 14 | 144.28 | 77.05% | 0.198 | 2.962 | 0.082 | 2.956 | 0.044
14 | 2020-09-14 05:33 | 22.4 | 77.51% | 19.9256 | 20.209 | 0.0627 | 3.9256 | 4.209 | 15.9373 | 1036.23 | 995.697 | 929.71 | 1341.78 | 0 | К206852 | 3 | 1300 | 14 | 145.44 | 77.67% | 0.198 | 2.937 | 0.091 | 2.94 | 0.06
14 | 2020-09-14 05:33 | 22.5 | 77.85% | 19.8187 | 20.153 | 0.0193 | 3.8187 | 4.153 | 15.9807 | 1038 | 994.902 | 937.157 | 1341.77 | 0 | К206852 | 3 | 1300 | 14 | 145.83 | 77.88% | 0.198 | 2.926 | 0.098 | 2.931 | 0.069
14 | 2020-09-14 05:33 | 22.6 | 78.2% | 19.7767 | 20.1459 | 0.0078 | 3.7767 | 4.1459 | 15.9922 | 1039.1 | 995.349 | 928.966 | 1341.6 | 0 | К206852 | 3 | 1300 | 14 | 146.4 | 78.18% | 0.198 | 2.928 | 0.101 | 2.932 | 0.068
14 | 2020-09-14 05:33 | 22.7 | 78.55% | 19.7696 | 20.1999 | -0.0036 | 3.7696 | 4.1999 | 16.0036 | 1036.36 | 997.742 | 936.458 | 1341.08 | 0 | К206852 | 3 | 1300 | 14 | 147.36 | 78.69% | 0.2178 | 2.946 | 0.098 | 2.941 | 0.059
14 | 2020-09-14 05:33 | 22.8 | 78.89% | 19.7703 | 20.212 | -0.0008 | 3.7703 | 4.212 | 16.0008 | 1026.46 | 1013.68 | 948.843 | 1344.61 | 0 | К206852 | 3 | 1300 | 14 | 147.94 | 79% | 0.2178 | 2.959 | 0.094 | 2.951 | 0.049
14 | 2020-09-14 05:33 | 22.9 | 79.24% | 19.7934 | 20.2087 | -0.0005 | 3.7934 | 4.2087 | 16.0005 | 1029.02 | 1022.88 | 959.111 | 1358.42 | 0 | К206852 | 3 | 1300 | 14 | 148.33 | 79.21% | 0.2178 | 2.968 | 0.087 | 2.96 | 0.04
14 | 2020-09-14 05:33 | 23 | 79.58% | 19.8419 | 20.1456 | -0.0018 | 3.8419 | 4.1456 | 16.0018 | 1028.95 | 1023.73 | 964.206 | 1349.92 | 0 | К206852 | 3 | 1300 | 14 | 148.9 | 79.52% | 0.198 | 2.978 | 0.084 | 2.968 | 0.032
14 | 2020-09-14 05:33 | 23.1 | 79.93% | 19.8546 | 20.0684 | -0.0036 | 3.8546 | 4.0684 | 16.0036 | 1030.46 | 1009.87 | 966.283 | 1340.86 | 0 | К206852 | 3 | 1300 | 14 | 149.87 | 80.03% | 0.2178 | 2.983 | 0.096 | 2.984 | 0.016
14 | 2020-09-14 05:33 | 23.2 | 80.28% | 19.7672 | 20.0168 | -0.0089 | 3.7672 | 4.0168 | 16.0089 | 1033.69 | 1002.5 | 971.254 | 1340.77 | 0 | К206852 | 3 | 1300 | 14 | 150.26 | 80.24% | 0.2178 | 2.986 | 0.08 | 2.987 | 0.013
14 | 2020-09-14 05:33 | 23.3 | 80.62% | 19.778 | 20.0139 | -0.0148 | 3.778 | 4.0139 | 16.0148 | 1034.38 | 1007.9 | 974.774 | 1341.14 | 0 | К206852 | 3 | 1300 | 14 | 150.83 | 80.55% | 0.2178 | 2.975 | 0.085 | 2.974 | 0.026
14 | 2020-09-14 05:33 | 23.4 | 80.97% | 19.7913 | 20.0223 | -0.021 | 3.7913 | 4.0223 | 16.021 | 1020.72 | 1017.92 | 977.55 | 1341.05 | 0 | К206852 | 3 | 1300 | 14 | 151.42 | 80.86% | 0.198 | 2.961 | 0.092 | 2.969 | 0.031
14 | 2020-09-14 05:33 | 23.5 | 81.31% | 19.7826 | 20.0749 | -0.0244 | 3.7826 | 4.0749 | 16.0244 | 1022.93 | 1014.54 | 980.281 | 1341.1 | 0 | К206852 | 3 | 1300 | 14 | 152.37 | 81.37% | 0.2178 | 2.945 | 0.119 | 2.962 | 0.038
14 | 2020-09-14 05:33 | 23.6 | 81.66% | 19.7811 | 20.1234 | -0.025 | 3.7811 | 4.1234 | 16.025 | 1025.12 | 1013.95 | 982.489 | 1340.98 | 0 | К206852 | 3 | 1300 | 14 | 152.76 | 81.58% | 0.2178 | 2.943 | 0.111 | 2.96 | 0.04
14 | 2020-09-14 05:33 | 23.7 | 82.01% | 19.7801 | 20.1335 | -0.0234 | 3.7801 | 4.1335 | 16.0234 | 1007.45 | 1012.22 | 984.657 | 1340.68 | 0 | К206852 | 3 | 1300 | 14 | 153.33 | 81.88% | 0.2178 | 2.949 | 0.106 | 2.959 | 0.041
14 | 2020-09-14 05:33 | 23.8 | 82.35% | 19.7851 | 20.1391 | -0.0166 | 3.7851 | 4.1391 | 16.0166 | 1001.22 | 1002.04 | 986.062 | 1339.93 | 0 | К206852 | 3 | 1300 | 14 | 154.3 | 82.4% | 0.198 | 2.942 | 0.104 | 2.952 | 0.048
14 | 2020-09-14 05:33 | 23.9 | 82.7% | 19.7613 | 20.1334 | -0.0092 | 3.7613 | 4.1334 | 16.0092 | 1013.05 | 999.227 | 986.617 | 1339.37 | 0 | К206852 | 3 | 1300 | 14 | 154.87 | 82.7% | 0.2178 | 2.94 | 0.11 | 2.947 | 0.053
14 | 2020-09-14 05:33 | 24 | 83.04% | 19.4463 | 20.1023 | 0.0456 | 3.4463 | 4.1023 | 15.9544 | 1019.26 | 1000.05 | 988.1 | 1339.52 | 0 | К206852 | 3 | 1300 | 14 | 155.26 | 82.91% | 0.2178 | 2.941 | 0.118 | 2.952 | 0.048
14 | 2020-09-14 05:33 | 24.1 | 83.39% | 19.6563 | 20.0744 | 0.1073 | 3.6563 | 4.0744 | 15.8927 | 1022.24 | 1015.8 | 990.327 | 1339.49 | 0 | К206852 | 3 | 1300 | 14 | 156.42 | 83.53% | 0.198 | 2.967 | 0.094 | 2.974 | 0.026
14 | 2020-09-14 05:33 | 24.2 | 83.74% | 19.8848 | 20.0732 | 0.1351 | 3.8848 | 4.0732 | 15.8649 | 1018.22 | 1019.35 | 991.496 | 1338.75 | 0 | К206852 | 3 | 1300 | 14 | 156.8 | 83.73% | 0.2178 | 2.975 | 0.092 | 2.981 | 0.019
14 | 2020-09-14 05:33 | 24.3 | 84.08% | 19.4639 | 20.1535 | 0.0992 | 3.4639 | 4.1535 | 15.9008 | 1001.65 | 1026.44 | 981.705 | 1338.61 | 0 | К206852 | 3 | 1300 | 14 | 157.39 | 84.05% | 0.2178 | 2.982 | 0.085 | 2.988 | 0.012
14 | 2020-09-14 05:33 | 24.4 | 84.43% | 15.6517 | 20.2547 | 0.0416 | 0.3483 | 4.2547 | 15.9584 | 1009.93 | 1031.6 | 978.178 | 1339.36 | 0 | К206852 | 3 | 1300 | 14 | 158.35 | 84.56% | 0.2178 | 2.97 | 0.084 | 2.982 | 0.018
14 | 2020-09-14 05:33 | 24.5 | 84.78% | 14.9233 | 20.2566 | -0.0101 | 1.0767 | 4.2566 | 16.0101 | 1017.6 | 1033.6 | 983.736 | 1340.15 | 0 | К206852 | 3 | 1300 | 14 | 158.93 | 84.87% | 0.2178 | 2.961 | 0.103 | 2.98 | 0.02
14 | 2020-09-14 05:33 | 24.6 | 85.12% | 19.2632 | 20.2127 | -0.0244 | 3.2632 | 4.2127 | 16.0244 | 1022.95 | 1034.01 | 988.433 | 1340.35 | 0 | К206852 | 3 | 1300 | 14 | 159.32 | 85.08% | 0.2178 | 2.954 | 0.106 | 2.97 | 0.03
14 | 2020-09-14 05:33 | 24.7 | 85.47% | 19.8718 | 20.1857 | -0.007 | 3.8718 | 4.1857 | 16.007 | 1024.57 | 1025.83 | 991.477 | 1344.78 | 0 | К206852 | 3 | 1300 | 14 | 159.89 | 85.38% | 0.198 | 2.941 | 0.119 | 2.964 | 0.036
14 | 2020-09-14 05:33 | 24.8 | 85.81% | 19.8867 | 20.1912 | 0.0707 | 3.8867 | 4.1912 | 15.9293 | 1025.37 | 1020.69 | 995.402 | 1349.24 | 0 | К206852 | 3 | 1300 | 14 | 160.85 | 85.9% | 0.198 | 2.945 | 0.135 | 2.963 | 0.037
14 | 2020-09-14 05:33 | 24.9 | 86.16% | 17.6252 | 20.1629 | 0.9094 | 1.6252 | 4.1629 | 15.0906 | 1025.82 | 1026.75 | 998.701 | 1341.95 | 0 | К206852 | 3 | 1300 | 14 | 161.43 | 86.21% | 0.198 | 2.956 | 0.118 | 2.968 | 0.032
14 | 2020-09-14 05:33 | 25 | 86.51% | 16.3934 | 20.1004 | 1.7441 | 0.3934 | 4.1004 | 14.2559 | 1025.42 | 1027.56 | 1000.38 | 1339.87 | 0 | К206852 | 3 | 1300 | 14 | 161.82 | 86.41% | 0.198 | 2.965 | 0.116 | 2.973 | 0.027
14 | 2020-09-14 05:33 | 25.1 | 86.85% | 9.3412 | 20.1004 | 2.7584 | 6.6588 | 4.1004 | 13.2416 | 1025.01 | 1030.2 | 1000.97 | 1339.74 | 0 | К206852 | 3 | 1300 | 14 | 162.39 | 86.72% | 0.2178 | 2.978 | 0.098 | 2.987 | 0.013
14 | 2020-09-14 05:33 | 25.2 | 87.2% | 14.3882 | 20.0977 | 3.5667 | 1.6118 | 4.0977 | 12.4333 | 1023.52 | 1031.34 | 1001.64 | 1339.74 | 0 | К206852 | 3 | 1300 | 14 | 163.36 | 87.24% | 0.2178 | 2.972 | 0.096 | 2.987 | 0.013
14 | 2020-09-14 05:33 | 25.3 | 87.54% | 13.9081 | 20.0971 | 4.2505 | 2.0919 | 4.0971 | 11.7495 | 1021.38 | 1032.36 | 1001.78 | 1339.87 | 0 | К206852 | 3 | 1300 | 14 | 163.93 | 87.54% | 0.2178 | 2.957 | 0.102 | 2.957 | 0.043
14 | 2020-09-14 05:33 | 25.4 | 87.89% | 7.4586 | 20.1032 | 4.8319 | 8.5414 | 4.1032 | 11.1681 | 1020.87 | 1032.45 | 1001.64 | 1340.6 | 0 | К206852 | 3 | 1300 | 14 | 164.32 | 87.75% | 0.2178 | 2.947 | 0.106 | 2.944 | 0.056
14 | 2020-09-14 05:33 | 25.5 | 88.24% | 15.1614 | 20.1086 | 6.2903 | 0.8386 | 4.1086 | 9.7097 | 1018.52 | 1031.02 | 1002.57 | 1340.7 | 0 | К206852 | 3 | 1300 | 14 | 165.29 | 88.27% | 0.2178 | 2.953 | 0.109 | 2.946 | 0.054
14 | 2020-09-14 05:33 | 25.6 | 88.58% | 19.8638 | 20.1252 | 8.0711 | 3.8638 | 4.1252 | 7.9289 | 1016.82 | 1029.98 | 1003.08 | 1340.58 | 0 | К206852 | 3 | 1300 | 14 | 165.86 | 88.57% | 0.198 | 2.958 | 0.113 | 2.964 | 0.036
14 | 2020-09-14 05:33 | 25.7 | 88.93% | 19.895 | 20.1547 | 9.6472 | 3.895 | 4.1547 | 6.3528 | 1016.56 | 1030.01 | 1005.45 | 1340.28 | 0 | К206852 | 3 | 1300 | 14 | 166.43 | 88.88% | 0.198 | 2.966 | 0.108 | 2.98 | 0.02
14 | 2020-09-14 05:33 | 25.8 | 89.27% | 19.8839 | 20.1692 | 11.4008 | 3.8839 | 4.1692 | 4.5992 | 1016.28 | 1029.56 | 1007.25 | 1340.24 | 0 | К206852 | 3 | 1300 | 14 | 167.41 | 89.4% | 0.198 | 2.985 | 0.109 | 2.993 | 0.007
14 | 2020-09-14 05:33 | 25.9 | 89.62% | 19.8617 | 20.1715 | 13.0806 | 3.8617 | 4.1715 | 2.9194 | 1015.53 | 1029.53 | 1008.62 | 1340.72 | 0 | К206852 | 3 | 1300 | 14 | 167.79 | 89.6% | 0.198 | 2.987 | 0.111 | 2.999 | 0.001
14 | 2020-09-14 05:33 | 26 | 89.97% | 19.8305 | 20.1771 | 15.47 | 3.8305 | 4.1771 | 0.53 | 1014.04 | 1028.22 | 1009.31 | 1340.97 | 0 | К206852 | 3 | 1300 | 14 | 168.36 | 89.91% | 0.2178 | 2.991 | 0.097 | 3.008 | 0.008
14 | 2020-09-14 05:33 | 26.1 | 90.31% | 19.5933 | 20.1767 | 17.7055 | 3.5933 | 4.1767 | 1.7055 | 1012.68 | 1027.73 | 1010.39 | 1339.43 | 0 | К206852 | 3 | 1300 | 14 | 168.95 | 90.22% | 0.2178 | 2.986 | 0.094 | 3.005 | 0.005
14 | 2020-09-14 05:33 | 26.2 | 90.66% | 19.048 | 20.1672 | 19.0332 | 3.048 | 4.1672 | 3.0332 | 1012.68 | 1027.69 | 1011.56 | 1340.14 | 0 | К206852 | 3 | 1300 | 14 | 169.91 | 90.73% | 0.2178 | 2.985 | 0.11 | 3.005 | 0.005
14 | 2020-09-14 05:33 | 26.3 | 91% | 18.1214 | 20.1699 | 19.6133 | 2.1214 | 4.1699 | 3.6133 | 1009.79 | 1027.24 | 1011.79 | 1342.34 | 0 | К206852 | 3 | 1300 | 14 | 170.29 | 90.94% | 0.2178 | 2.971 | 0.107 | 2.986 | 0.014
14 | 2020-09-14 05:33 | 26.4 | 91.35% | 16.5342 | 20.2739 | 19.9562 | 0.5342 | 4.2739 | 3.9562 | 1007.37 | 1026.51 | 1012.17 | 1342.82 | 0 | К206852 | 3 | 1300 | 14 | 170.88 | 91.25% | 0.2178 | 2.96 | 0.098 | 2.97 | 0.03
14 | 2020-09-14 05:33 | 26.5 | 91.7% | 15.0407 | 20.3557 | 19.9846 | 0.9593 | 4.3557 | 3.9846 | 1005.37 | 1025.49 | 1012.95 | 1343.24 | 0 | К206852 | 3 | 1300 | 14 | 171.84 | 91.77% | 0.198 | 2.947 | 0.102 | 2.948 | 0.052
14 | 2020-09-14 05:33 | 26.6 | 92.04% | 13.4273 | 20.2956 | 20.0014 | 2.5727 | 4.2956 | 4.0014 | 1002.11 | 1022.5 | 1013.52 | 1344.18 | 0 | К206852 | 3 | 1300 | 14 | 172.41 | 92.07% | 0.2178 | 2.945 | 0.111 | 2.942 | 0.058
14 | 2020-09-14 05:33 | 26.7 | 92.39% | 11.3291 | 20.2697 | 20.0478 | 4.6709 | 4.2697 | 4.0478 | 1000.86 | 1021.92 | 1013.35 | 1343.99 | 0 | К206852 | 3 | 1300 | 14 | 172.79 | 92.27% | 0.198 | 2.951 | 0.122 | 2.956 | 0.044
14 | 2020-09-14 05:33 | 26.8 | 92.73% | 9.6176 | 20.246 | 20.0649 | 6.3824 | 4.246 | 4.0649 | 1000.55 | 1015.08 | 1012.18 | 1344.61 | 0 | К206852 | 3 | 1300 | 14 | 173.77 | 92.8% | 0.198 | 2.988 | 0.123 | 3.003 | 0.003
14 | 2020-09-14 05:33 | 26.9 | 93.08% | 7.6262 | 20.2167 | 20.0899 | 8.3738 | 4.2167 | 4.0899 | 992.785 | 1009.45 | 1010.01 | 1345.42 | 0 | К206852 | 3 | 1300 | 14 | 174.34 | 93.1% | 0.198 | 3.008 | 0.114 | 3.024 | 0.024
14 | 2020-09-14 05:33 | 27 | 93.43% | 5.8165 | 20.2918 | 20.1067 | 10.1835 | 4.2918 | 4.1067 | 981.052 | 1011.7 | 1011.57 | 1346.12 | 0 | К206852 | 3 | 1300 | 14 | 174.93 | 93.42% | 0.198 | 3.034 | 0.104 | 3.045 | 0.045
14 | 2020-09-14 05:33 | 27.1 | 93.77% | 3.9545 | 20.4548 | 20.1246 | 12.0455 | 4.4548 | 4.1246 | 986.297 | 1015.63 | 1014.09 | 1346.8 | 0 | К206852 | 3 | 1300 | 14 | 175.88 | 93.92% | 0.198 | 3.05 | 0.098 | 3.055 | 0.055
14 | 2020-09-14 05:33 | 27.2 | 94.12% | 2.7203 | 20.3399 | 20.1098 | 13.2797 | 4.3399 | 4.1098 | 989.377 | 1013.34 | 1016.17 | 1347.89 | 0 | К206852 | 3 | 1300 | 14 | 176.27 | 94.13% | 0.198 | 3.05 | 0.106 | 3.054 | 0.054
14 | 2020-09-14 05:33 | 27.3 | 94.46% | 1.6887 | 20.2759 | 20.0475 | 14.3113 | 4.2759 | 4.0475 | 990.818 | 998.867 | 1017.97 | 1366.4 | 0 | К206852 | 3 | 1300 | 14 | 176.85 | 94.44% | 0.198 | 3.052 | 0.108 | 3.053 | 0.053
14 | 2020-09-14 05:33 | 27.4 | 94.81% | 0.4032 | 20.2488 | 19.9949 | 15.5968 | 4.2488 | 3.9949 | 989.733 | 985.15 | 1017.82 | 1357.76 | 0 | К206852 | 3 | 1300 | 14 | 177.42 | 94.75% | 0.198 | 3.062 | 0.095 | 3.059 | 0.059
14 | 2020-09-14 05:33 | 27.5 | 95.16% | 0.2019 | 20.2116 | 19.9837 | 15.7981 | 4.2116 | 3.9837 | 988.947 | 998.954 | 1014.67 | 1351.71 | 0 | К206852 | 3 | 1300 | 14 | 178.4 | 95.27% | 0.198 | 3.06 | 0.088 | 3.069 | 0.069
14 | 2020-09-14 05:33 | 27.6 | 95.5% | 0.0941 | 20.1961 | 19.8413 | 15.9059 | 4.1961 | 3.8413 | 988.339 | 1010.69 | 1005.24 | 1352.03 | 0 | К206852 | 3 | 1300 | 14 | 178.78 | 95.47% | 0.198 | 3.064 | 0.101 | 3.076 | 0.076
14 | 2020-09-14 05:33 | 27.7 | 95.85% | 0.0676 | 20.1844 | 19.9574 | 15.9324 | 4.1844 | 3.9574 | 987.834 | 1017.86 | 1013.17 | 1358.65 | 0 | К206852 | 3 | 1300 | 14 | 179.35 | 95.78% | 0.198 | 3.067 | 0.102 | 3.083 | 0.083
14 | 2020-09-14 05:33 | 27.8 | 96.19% | 0.0466 | 20.1864 | 20.1553 | 15.9534 | 4.1864 | 4.1553 | 987.807 | 1021.94 | 1017.13 | 1362.46 | 0 | К206852 | 3 | 1300 | 14 | 180.31 | 96.29% | 0.198 | 3.094 | 0.088 | 3.113 | 0.113
14 | 2020-09-14 05:33 | 27.9 | 96.54% | 0.046 | 20.2092 | 20.1562 | 15.954 | 4.2092 | 4.1562 | 985.471 | 1023.08 | 1014.67 | 1352.92 | 0 | К206852 | 3 | 1300 | 14 | 180.9 | 96.6% | 0.198 | 3.107 | 0.116 | 3.129 | 0.129
14 | 2020-09-14 05:33 | 28 | 96.89% | 0.0497 | 20.2591 | 20.0611 | 15.9503 | 4.2591 | 4.0611 | 979.953 | 1022.11 | 1017.56 | 1354.26 | 0 | К206852 | 3 | 1300 | 14 | 181.28 | 96.81% | 0.198 | 3.115 | 0.106 | 3.125 | 0.125
14 | 2020-09-14 05:33 | 28.1 | 97.23% | 0.0472 | 20.3978 | 20.0091 | 15.9528 | 4.3978 | 4.0091 | 979.106 | 1016.47 | 1018.15 | 1360.45 | 0 | К206852 | 3 | 1300 | 14 | 181.85 | 97.11% | 0.198 | 3.119 | 0.105 | 3.125 | 0.125
14 | 2020-09-14 05:33 | 28.2 | 97.58% | 0.0472 | 20.287 | 19.9524 | 15.9528 | 4.287 | 3.9524 | 968.767 | 1004.11 | 1020.7 | 1361.07 | 0 | К206852 | 3 | 1300 | 14 | 182.83 | 97.63% | 0.198 | 3.117 | 0.077 | 3.126 | 0.126
14 | 2020-09-14 05:33 | 28.3 | 97.92% | 0.0447 | 20.3321 | 20.0141 | 15.9553 | 4.3321 | 4.0141 | 964.58 | 986.063 | 1026.52 | 1360.04 | 0 | К206852 | 3 | 1300 | 14 | 183.4 | 97.94% | 0.198 | 3.128 | 0.09 | 3.134 | 0.134
14 | 2020-09-14 05:33 | 28.4 | 98.27% | 0.0259 | 20.2477 | 20.0478 | 15.9741 | 4.2477 | 4.0478 | 958.53 | 987.648 | 1010.97 | 1360.97 | 0 | К206852 | 3 | 1300 | 14 | 183.78 | 98.14% | 0.1782 | 3.151 | 0.089 | 3.157 | 0.157
14 | 2020-09-14 05:33 | 28.5 | 98.62% | 0.0237 | 20.2377 | 20.032 | 15.9763 | 4.2377 | 4.032 | 970.447 | 1011.54 | 1015.44 | 1369.44 | 0 | К206852 | 3 | 1300 | 14 | 184.76 | 98.66% | 0.1782 | 3.209 | 0.099 | 3.214 | 0.214
14 | 2020-09-14 05:33 | 28.6 | 98.96% | 0.0219 | 20.2153 | 19.985 | 15.9781 | 4.2153 | 3.985 | 978.15 | 1021.64 | 1024.14 | 1365.91 | 0 | К206852 | 3 | 1300 | 14 | 185.33 | 98.97% | 0.1782 | 3.238 | 0.107 | 3.239 | 0.239
14 | 2020-09-14 05:33 | 28.7 | 99.31% | 0.0318 | 20.1679 | 19.9462 | 15.9682 | 4.1679 | 3.9462 | 989.459 | 1026.41 | 1029.76 | 1369.55 | 0 | К206852 | 3 | 1300 | 14 | 185.9 | 99.27% | 0.1782 | 3.263 | 0.114 | 3.263 | 0.263
14 | 2020-09-14 05:33 | 28.8 | 99.65% | 0.025 | 20.1057 | 19.9091 | 15.975 | 4.1057 | 3.9091 | 995.865 | 1038.3 | 1034.27 | 1378.62 | 0 | К206852 | 3 | 1300 | 14 | 186.87 | 99.79% | 0.1782 | 3.298 | 0.101 | 3.301 | 0.301
14 | 2020-09-14 05:33 | 28.9 | 100% | 0.0281 | 20.1438 | 19.9602 | 15.9719 | 4.1438 | 3.9602 | 1000.65 | 1039.17 | 1034.77 | 1410.81 | 0 | К206852 | 3 | 1300 | 14 | 187.26 | 100% | 0.1782 | 3.299 | 0.093 | 3.311 | 0.311
15 | 2020-09-14 05:57 | 0.5 | 1.712% | 19.7197 | 20.1978 | 0.0248 | 3.7197 | 4.1978 | 15.9752 | 999.205 | 1015.49 | 935.491 | 1908.82 | 0 | К206852 | 3 | 1300 | 15 | 3.37 | 1.804% | 0.198 | 3.042 | 0.152 | 3.036 | 0.036
15 | 2020-09-14 05:57 | 0.6 | 2.055% | 19.8174 | 20.2012 | 0.0175 | 3.8174 | 4.2012 | 15.9825 | 1027.03 | 1031.27 | 951.272 | 1901.57 | 0 | К206852 | 3 | 1300 | 15 | 3.76 | 2.012% | 0.198 | 3.055 | 0.145 | 3.051 | 0.051
15 | 2020-09-14 05:57 | 0.7 | 2.397% | 19.8696 | 20.1983 | -0.0013 | 3.8696 | 4.1983 | 16.0013 | 1045.53 | 1043.01 | 963.006 | 1902.66 | 0 | К206852 | 3 | 1300 | 15 | 4.35 | 2.328% | 0.198 | 3.062 | 0.147 | 3.06 | 0.06
15 | 2020-09-14 05:57 | 0.8 | 2.74% | 19.8579 | 20.1882 | -0.0145 | 3.8579 | 4.1882 | 16.0145 | 1053.27 | 1047.03 | 967.033 | 1908.01 | 0 | К206852 | 3 | 1300 | 15 | 5.3 | 2.836% | 0.198 | 3.061 | 0.084 | 3.061 | 0.061
15 | 2020-09-14 05:57 | 0.9 | 3.082% | 19.8493 | 20.1831 | -0.0102 | 3.8493 | 4.1831 | 16.0102 | 1057.84 | 1047.61 | 978.54 | 1726.41 | 0 | К206852 | 3 | 1300 | 15 | 5.89 | 3.152% | 0.198 | 3.037 | 0.073 | 3.039 | 0.039
15 | 2020-09-14 05:57 | 1 | 3.425% | 19.8539 | 20.1899 | -0.0028 | 3.8539 | 4.1899 | 16.0028 | 1059.37 | 1046.37 | 989.859 | 1369.36 | 0 | К206852 | 3 | 1300 | 15 | 6.28 | 3.361% | 0.198 | 3.018 | 0.072 | 3.018 | 0.018
15 | 2020-09-14 05:57 | 1.1 | 3.767% | 19.8674 | 20.195 | -0.0022 | 3.8674 | 4.195 | 16.0022 | 1059.68 | 1047.94 | 993.183 | 1369.35 | 0 | К206852 | 3 | 1300 | 15 | 6.85 | 3.666% | 0.198 | 3.01 | 0.072 | 3.01 | 0.01
15 | 2020-09-14 05:57 | 1.2 | 4.11% | 19.8751 | 20.2032 | -0.0043 | 3.8751 | 4.2032 | 16.0043 | 1060.33 | 1048 | 990.247 | 1369.72 | 0 | К206852 | 3 | 1300 | 15 | 7.82 | 4.185% | 0.198 | 2.982 | 0.114 | 2.979 | 0.021
15 | 2020-09-14 05:57 | 1.3 | 4.452% | 19.8859 | 20.2116 | -0.0074 | 3.8859 | 4.2116 | 16.0074 | 1060.87 | 1046.29 | 980.52 | 1369.83 | 0 | К206852 | 3 | 1300 | 15 | 8.39 | 4.49% | 0.198 | 2.971 | 0.115 | 2.967 | 0.033
15 | 2020-09-14 05:57 | 1.4 | 4.795% | 19.9166 | 20.2224 | -0.0052 | 3.9166 | 4.2224 | 16.0052 | 1061.68 | 1046.49 | 966.491 | 1368.35 | 0 | К206852 | 3 | 1300 | 15 | 8.78 | 4.699% | 0.198 | 2.957 | 0.098 | 2.952 | 0.048
15 | 2020-09-14 05:57 | 1.5 | 5.137% | 19.935 | 20.2464 | -0.0006 | 3.935 | 4.2464 | 16.0006 | 1061.33 | 1046.34 | 966.331 | 1366.84 | 0 | К206852 | 3 | 1300 | 15 | 9.35 | 5.004% | 0.198 | 2.952 | 0.082 | 2.941 | 0.059
15 | 2020-09-14 05:57 | 1.6 | 5.479% | 19.927 | 20.2617 | 0 | 3.927 | 4.2617 | 16 | 1058.96 | 1046.73 | 966.725 | 1363.05 | 0 | К206852 | 3 | 1300 | 15 | 10.32 | 5.523% | 0.198 | 2.927 | 0.056 | 2.923 | 0.077
15 | 2020-09-14 05:57 | 1.7 | 5.822% | 19.9169 | 20.2563 | -0.0025 | 3.9169 | 4.2563 | 16.0025 | 1057.2 | 1046.62 | 966.625 | 1358.24 | 0 | К206852 | 3 | 1300 | 15 | 10.89 | 5.828% | 0.198 | 2.927 | 0.056 | 2.924 | 0.076
15 | 2020-09-14 05:57 | 1.8 | 6.164% | 19.9065 | 20.2507 | -0.0077 | 3.9065 | 4.2507 | 16.0077 | 1057.43 | 1046.92 | 966.919 | 1354.96 | 0 | К206852 | 3 | 1300 | 15 | 11.28 | 6.037% | 0.198 | 2.932 | 0.064 | 2.927 | 0.073
15 | 2020-09-14 05:57 | 1.9 | 6.507% | 19.8871 | 20.2838 | -0.0083 | 3.8871 | 4.2838 | 16.0083 | 1056.11 | 1047.23 | 967.234 | 1351.84 | 0 | К206852 | 3 | 1300 | 15 | 12.43 | 6.652% | 0.198 | 2.913 | 0.087 | 2.906 | 0.094
15 | 2020-09-14 05:57 | 2 | 6.849% | 19.8721 | 20.3268 | -0.0083 | 3.8721 | 4.3268 | 16.0083 | 1054.49 | 1047.44 | 967.441 | 1350.87 | 0 | К206852 | 3 | 1300 | 15 | 12.82 | 6.861% | 0.198 | 2.907 | 0.081 | 2.898 | 0.102
15 | 2020-09-14 05:57 | 2.1 | 7.192% | 19.8708 | 20.3265 | -0.0074 | 3.8708 | 4.3265 | 16.0074 | 1050.09 | 1047.64 | 967.642 | 1351.45 | 0 | К206852 | 3 | 1300 | 15 | 13.41 | 7.177% | 0.198 | 2.909 | 0.111 | 2.898 | 0.102
15 | 2020-09-14 05:57 | 2.2 | 7.534% | 19.8782 | 20.3152 | -0.0046 | 3.8782 | 4.3152 | 16.0046 | 1046.96 | 1048.16 | 968.157 | 1353.06 | 0 | К206852 | 3 | 1300 | 15 | 14.36 | 7.685% | 0.198 | 2.888 | 0.054 | 2.884 | 0.116
15 | 2020-09-14 05:57 | 2.3 | 7.877% | 19.9019 | 20.3087 | -0.0006 | 3.9019 | 4.3087 | 16.0006 | 1043.32 | 1047.68 | 967.675 | 1354.42 | 0 | К206852 | 3 | 1300 | 15 | 14.95 | 8.001% | 0.198 | 2.88 | 0.057 | 2.877 | 0.123
15 | 2020-09-14 05:57 | 2.4 | 8.219% | 19.9298 | 20.3138 | 0.0012 | 3.9298 | 4.3138 | 15.9988 | 1038.55 | 1046.99 | 966.993 | 1354.75 | 0 | К206852 | 3 | 1300 | 15 | 15.32 | 8.199% | 0.198 | 2.872 | 0.054 | 2.867 | 0.133
15 | 2020-09-14 05:57 | 2.5 | 8.562% | 19.9559 | 20.3262 | -0.0022 | 3.9559 | 4.3262 | 16.0022 | 1036.12 | 1046.26 | 966.264 | 1353.99 | 0 | К206852 | 3 | 1300 | 15 | 15.91 | 8.515% | 0.198 | 2.866 | 0.048 | 2.859 | 0.141
15 | 2020-09-14 05:57 | 2.6 | 8.904% | 20.041 | 20.3333 | -0.0034 | 4.041 | 4.3333 | 16.0034 | 1033.79 | 1046.01 | 966.01 | 1353.38 | 0 | К206852 | 3 | 1300 | 15 | 16.86 | 9.023% | 0.198 | 2.883 | 0.052 | 2.869 | 0.131
15 | 2020-09-14 05:57 | 2.7 | 9.247% | 20.0622 | 20.3389 | -0.0065 | 4.0622 | 4.3389 | 16.0065 | 1028.89 | 1045.32 | 965.314 | 1353.13 | 0 | К206852 | 3 | 1300 | 15 | 17.45 | 9.339% | 0.198 | 2.911 | 0.071 | 2.904 | 0.096
15 | 2020-09-14 05:57 | 2.8 | 9.589% | 20.0281 | 20.3395 | -0.0111 | 4.0281 | 4.3395 | 16.0111 | 1030.21 | 1044.71 | 964.705 | 1351.51 | 0 | К206852 | 3 | 1300 | 15 | 17.84 | 9.548% | 0.198 | 2.902 | 0.078 | 2.891 | 0.109
15 | 2020-09-14 05:57 | 2.9 | 9.932% | 20.0168 | 20.3361 | -0.012 | 4.0168 | 4.3361 | 16.012 | 1033.06 | 1044.31 | 964.304 | 1349.77 | 0 | К206852 | 3 | 1300 | 15 | 18.41 | 9.853% | 0.198 | 2.89 | 0.067 | 2.883 | 0.117
15 | 2020-09-14 05:57 | 3 | 10.27% | 20.0152 | 20.3358 | -0.0068 | 4.0152 | 4.3358 | 16.0068 | 1034.47 | 1044.13 | 964.123 | 1348.55 | 0 | К206852 | 3 | 1300 | 15 | 19.38 | 10.37% | 0.198 | 2.874 | 0.043 | 2.871 | 0.129
15 | 2020-09-14 05:57 | 3.1 | 10.62% | 20.0134 | 20.3406 | -0.0028 | 4.0134 | 4.3406 | 16.0028 | 1036.68 | 1042.1 | 962.103 | 1348.13 | 0 | К206852 | 3 | 1300 | 15 | 19.77 | 10.58% | 0.198 | 2.87 | 0.048 | 2.87 | 0.13
15 | 2020-09-14 05:57 | 3.2 | 10.96% | 20.0149 | 20.3471 | -0.0031 | 4.0149 | 4.3471 | 16.0031 | 1035.82 | 1041.17 | 961.166 | 1348.17 | 0 | К206852 | 3 | 1300 | 15 | 20.34 | 10.89% | 0.198 | 2.865 | 0.044 | 2.864 | 0.136
15 | 2020-09-14 05:57 | 3.3 | 11.3% | 20.0198 | 20.3534 | -0.0031 | 4.0198 | 4.3534 | 16.0031 | 1036.26 | 1041 | 961.006 | 1348.22 | 0 | К206852 | 3 | 1300 | 15 | 21.31 | 11.4% | 0.198 | 2.862 | 0.042 | 2.853 | 0.147
15 | 2020-09-14 05:57 | 3.4 | 11.64% | 20.026 | 20.3593 | -0.0046 | 4.026 | 4.3593 | 16.0046 | 1037.83 | 1041.17 | 961.166 | 1349.49 | 0 | К206852 | 3 | 1300 | 15 | 21.88 | 11.71% | 0.198 | 2.854 | 0.048 | 2.845 | 0.155
15 | 2020-09-14 05:57 | 3.5 | 11.99% | 20.0564 | 20.3794 | -0.0056 | 4.0564 | 4.3794 | 16.0056 | 1037.51 | 1041.28 | 961.273 | 1351.65 | 0 | К206852 | 3 | 1300 | 15 | 22.27 | 11.92% | 0.198 | 2.854 | 0.045 | 2.839 | 0.161
15 | 2020-09-14 05:57 | 3.6 | 12.33% | 20.0905 | 20.4193 | -0.0025 | 4.0905 | 4.4193 | 16.0025 | 1036.08 | 1041.18 | 961.186 | 1351.8 | 0 | К206852 | 3 | 1300 | 15 | 22.84 | 12.22% | 0.198 | 2.853 | 0.067 | 2.839 | 0.161
15 | 2020-09-14 05:57 | 3.7 | 12.67% | 20.089 | 20.4424 | 0.0003 | 4.089 | 4.4424 | 15.9997 | 1035.98 | 1040.5 | 960.504 | 1350.01 | 0 | К206852 | 3 | 1300 | 15 | 23.81 | 12.74% | 0.198 | 2.86 | 0.092 | 2.838 | 0.162
15 | 2020-09-14 05:57 | 3.8 | 13.01% | 20.0708 | 20.4399 | -0.0016 | 4.0708 | 4.4399 | 16.0016 | 1036.72 | 1041.05 | 961.053 | 1348.05 | 0 | К206852 | 3 | 1300 | 15 | 24.38 | 13.05% | 0.198 | 2.854 | 0.098 | 2.823 | 0.177
15 | 2020-09-14 05:57 | 3.9 | 13.36% | 20.0616 | 20.4328 | -0.0016 | 4.0616 | 4.4328 | 16.0016 | 1036.48 | 1041.8 | 961.802 | 1346.4 | 0 | К206852 | 3 | 1300 | 15 | 24.77 | 13.26% | 0.2178 | 2.857 | 0.1 | 2.819 | 0.181
15 | 2020-09-14 05:57 | 4 | 13.7% | 20.0576 | 20.4272 | -0.0111 | 4.0576 | 4.4272 | 16.0111 | 1033.2 | 1042.63 | 962.638 | 1345.64 | 0 | К206852 | 3 | 1300 | 15 | 25.92 | 13.87% | 0.198 | 2.871 | 0.104 | 2.827 | 0.173
15 | 2020-09-14 05:57 | 4.1 | 14.04% | 20.0515 | 20.4142 | -0.0261 | 4.0515 | 4.4142 | 16.0261 | 1033.58 | 1043.5 | 963.494 | 1360.63 | 0 | К206852 | 3 | 1300 | 15 | 26.31 | 14.08% | 0.198 | 2.876 | 0.098 | 2.828 | 0.172
15 | 2020-09-14 05:57 | 4.2 | 14.38% | 20.0533 | 20.4085 | -0.0249 | 4.0533 | 4.4085 | 16.0249 | 1034.38 | 1044.05 | 964.05 | 1347.07 | 0 | К206852 | 3 | 1300 | 15 | 26.9 | 14.4% | 0.198 | 2.877 | 0.093 | 2.83 | 0.17
15 | 2020-09-14 05:57 | 4.3 | 14.73% | 20.0616 | 20.398 | -0.0154 | 4.0616 | 4.398 | 16.0154 | 1034.24 | 1044.21 | 964.21 | 1341.57 | 0 | К206852 | 3 | 1300 | 15 | 27.28 | 14.6% | 0.198 | 2.88 | 0.094 | 2.831 | 0.169
15 | 2020-09-14 05:57 | 4.4 | 15.07% | 20.0579 | 20.3983 | -0.0117 | 4.0579 | 4.3983 | 16.0117 | 1034.97 | 1044.21 | 964.217 | 1341.42 | 0 | К206852 | 3 | 1300 | 15 | 27.85 | 14.91% | 0.2178 | 2.879 | 0.105 | 2.824 | 0.176
15 | 2020-09-14 05:57 | 4.5 | 15.41% | 20.0373 | 20.3989 | -0.0071 | 4.0373 | 4.3989 | 16.0071 | 1036.28 | 1044.36 | 964.364 | 1347.18 | 0 | К206852 | 3 | 1300 | 15 | 28.81 | 15.42% | 0.198 | 2.884 | 0.106 | 2.838 | 0.162
15 | 2020-09-14 05:57 | 4.6 | 15.75% | 20.0269 | 20.3918 | -0.0065 | 4.0269 | 4.3918 | 16.0065 | 1037.52 | 1043.7 | 963.702 | 1347.25 | 0 | К206852 | 3 | 1300 | 15 | 29.4 | 15.73% | 0.198 | 2.902 | 0.139 | 2.857 | 0.143
15 | 2020-09-14 05:57 | 4.7 | 16.1% | 20.0297 | 20.3884 | -0.0145 | 4.0297 | 4.3884 | 16.0145 | 1037.61 | 1043.8 | 963.795 | 1346.19 | 0 | К206852 | 3 | 1300 | 15 | 29.78 | 15.94% | 0.198 | 2.91 | 0.155 | 2.86 | 0.14
15 | 2020-09-14 05:57 | 4.8 | 16.44% | 20.0315 | 20.3864 | -0.0178 | 4.0315 | 4.3864 | 16.0178 | 1035.67 | 1044.33 | 964.331 | 1344.74 | 0 | К206852 | 3 | 1300 | 15 | 30.94 | 16.56% | 0.198 | 2.897 | 0.157 | 2.839 | 0.161
15 | 2020-09-14 05:57 | 4.9 | 16.78% | 20.0364 | 20.3898 | -0.0166 | 4.0364 | 4.3898 | 16.0166 | 1034.18 | 1044.32 | 964.324 | 1344.17 | 0 | К206852 | 3 | 1300 | 15 | 31.33 | 16.77% | 0.198 | 2.904 | 0.166 | 2.842 | 0.158
15 | 2020-09-14 05:57 | 5 | 17.12% | 20.0404 | 20.3938 | -0.0166 | 4.0404 | 4.3938 | 16.0166 | 1034.11 | 1044.06 | 964.07 | 1345.31 | 0 | К206852 | 3 | 1300 | 15 | 31.9 | 17.07% | 0.198 | 2.899 | 0.152 | 2.835 | 0.165
15 | 2020-09-14 05:57 | 5.1 | 17.47% | 20.0426 | 20.3983 | -0.0175 | 4.0426 | 4.3983 | 16.0175 | 1036.87 | 1044.16 | 964.157 | 1345.77 | 0 | К206852 | 3 | 1300 | 15 | 32.87 | 17.59% | 0.198 | 2.87 | 0.089 | 2.826 | 0.174
15 | 2020-09-14 05:57 | 5.2 | 17.81% | 20.0481 | 20.4037 | -0.02 | 4.0481 | 4.4037 | 16.02 | 1036.89 | 1044.28 | 964.284 | 1344.79 | 0 | К206852 | 3 | 1300 | 15 | 33.26 | 17.8% | 0.2178 | 2.851 | 0.072 | 2.816 | 0.184
15 | 2020-09-14 05:57 | 5.3 | 18.15% | 20.0509 | 20.3944 | -0.0231 | 4.0509 | 4.3944 | 16.0231 | 1036.09 | 1043.96 | 963.956 | 1344.14 | 0 | К206852 | 3 | 1300 | 15 | 33.83 | 18.11% | 0.2178 | 2.851 | 0.069 | 2.822 | 0.178
15 | 2020-09-14 05:57 | 5.4 | 18.49% | 20.0275 | 20.3601 | -0.0286 | 4.0275 | 4.3601 | 16.0286 | 1034.73 | 1043.49 | 963.488 | 1345.2 | 0 | К206852 | 3 | 1300 | 15 | 34.41 | 18.42% | 0.198 | 2.847 | 0.058 | 2.824 | 0.176
15 | 2020-09-14 05:57 | 5.5 | 18.84% | 19.9888 | 20.3237 | -0.0292 | 3.9888 | 4.3237 | 16.0292 | 1034.65 | 1043.36 | 963.354 | 1346.58 | 0 | К206852 | 3 | 1300 | 15 | 35.37 | 18.93% | 0.2178 | 2.864 | 0.057 | 2.852 | 0.148
15 | 2020-09-14 05:57 | 5.6 | 19.18% | 19.9937 | 20.3104 | -0.0267 | 3.9937 | 4.3104 | 16.0267 | 1033.1 | 1043.37 | 963.374 | 1347.02 | 0 | К206852 | 3 | 1300 | 15 | 35.76 | 19.14% | 0.198 | 2.882 | 0.079 | 2.876 | 0.124
15 | 2020-09-14 05:57 | 5.7 | 19.52% | 20.006 | 20.3104 | -0.0237 | 4.006 | 4.3104 | 16.0237 | 1032.34 | 1043.46 | 963.454 | 1347.34 | 0 | К206852 | 3 | 1300 | 15 | 36.33 | 19.44% | 0.1782 | 2.88 | 0.106 | 2.875 | 0.125
15 | 2020-09-14 05:57 | 5.8 | 19.86% | 20.0103 | 20.3208 | -0.0224 | 4.0103 | 4.3208 | 16.0224 | 1032.41 | 1043.32 | 963.327 | 1347.16 | 0 | К206852 | 3 | 1300 | 15 | 37.3 | 19.96% | 0.1584 | 2.875 | 0.107 | 2.867 | 0.133
15 | 2020-09-14 05:57 | 5.9 | 20.21% | 20.0143 | 20.3344 | -0.0237 | 4.0143 | 4.3344 | 16.0237 | 1033.23 | 1042.8 | 962.792 | 1345.95 | 0 | К206852 | 3 | 1300 | 15 | 37.87 | 20.27% | 0.1782 | 2.877 | 0.085 | 2.867 | 0.133
15 | 2020-09-14 05:57 | 6 | 20.55% | 20.0247 | 20.3395 | -0.0221 | 4.0247 | 4.3395 | 16.0221 | 1034.46 | 1042.51 | 962.511 | 1344.64 | 0 | К206852 | 3 | 1300 | 15 | 38.26 | 20.48% | 0.2178 | 2.864 | 0.075 | 2.855 | 0.145
15 | 2020-09-14 05:57 | 6.1 | 20.89% | 20.0346 | 20.3403 | -0.0194 | 4.0346 | 4.3403 | 16.0194 | 1035.3 | 1042.55 | 962.551 | 1343.74 | 0 | К206852 | 3 | 1300 | 15 | 38.84 | 20.79% | 0.198 | 2.856 | 0.079 | 2.852 | 0.148
15 | 2020-09-14 05:57 | 6.2 | 21.23% | 20.0392 | 20.3446 | -0.0234 | 4.0392 | 4.3446 | 16.0234 | 1035.4 | 1042.47 | 962.471 | 1342.51 | 0 | К206852 | 3 | 1300 | 15 | 39.8 | 21.3% | 0.198 | 2.86 | 0.082 | 2.856 | 0.144
15 | 2020-09-14 05:57 | 6.3 | 21.58% | 20.0383 | 20.3381 | -0.0301 | 4.0383 | 4.3381 | 16.0301 | 1034.94 | 1042.26 | 962.263 | 1342.03 | 0 | К206852 | 3 | 1300 | 15 | 40.39 | 21.62% | 0.198 | 2.86 | 0.092 | 2.859 | 0.141
15 | 2020-09-14 05:57 | 6.4 | 21.92% | 20.0318 | 20.3293 | -0.0307 | 4.0318 | 4.3293 | 16.0307 | 1036.4 | 1042.22 | 962.223 | 1342.02 | 0 | К206852 | 3 | 1300 | 15 | 40.77 | 21.82% | 0.198 | 2.859 | 0.096 | 2.855 | 0.145
15 | 2020-09-14 05:57 | 6.5 | 22.26% | 20.018 | 20.3194 | -0.0298 | 4.018 | 4.3194 | 16.0298 | 1035.71 | 1042.33 | 962.33 | 1343.06 | 0 | К206852 | 3 | 1300 | 15 | 41.34 | 22.12% | 0.2178 | 2.859 | 0.098 | 2.857 | 0.143
15 | 2020-09-14 05:57 | 6.6 | 22.6% | 20.0072 | 20.3092 | -0.0277 | 4.0072 | 4.3092 | 16.0277 | 1033.38 | 1041.25 | 961.253 | 1344.46 | 0 | К206852 | 3 | 1300 | 15 | 42.3 | 22.64% | 0.198 | 2.862 | 0.118 | 2.861 | 0.139
15 | 2020-09-14 05:57 | 6.7 | 22.95% | 19.9953 | 20.3092 | -0.0212 | 3.9953 | 4.3092 | 16.0212 | 1029.46 | 1040.77 | 960.765 | 1345.45 | 0 | К206852 | 3 | 1300 | 15 | 42.89 | 22.95% | 0.198 | 2.846 | 0.1 | 2.847 | 0.153
15 | 2020-09-14 05:57 | 6.8 | 23.29% | 19.9734 | 20.3129 | -0.0206 | 3.9734 | 4.3129 | 16.0206 | 1029.77 | 1040.65 | 960.651 | 1346.75 | 0 | К206852 | 3 | 1300 | 15 | 43.27 | 23.16% | 0.198 | 2.851 | 0.097 | 2.855 | 0.145
15 | 2020-09-14 05:57 | 6.9 | 23.63% | 19.9621 | 20.3112 | -0.0231 | 3.9621 | 4.3112 | 16.0231 | 1032.49 | 1038.01 | 958.009 | 1346.31 | 0 | К206852 | 3 | 1300 | 15 | 44.43 | 23.78% | 0.198 | 2.882 | 0.083 | 2.881 | 0.119
15 | 2020-09-14 05:57 | 7 | 23.97% | 19.9624 | 20.3115 | -0.0218 | 3.9624 | 4.3115 | 16.0218 | 1033.99 | 1039.22 | 959.22 | 1345.08 | 0 | К206852 | 3 | 1300 | 15 | 44.82 | 23.99% | 0.198 | 2.876 | 0.081 | 2.879 | 0.121
15 | 2020-09-14 05:57 | 7.1 | 24.32% | 19.9538 | 20.3149 | -0.0194 | 3.9538 | 4.3149 | 16.0194 | 1034.53 | 1038.91 | 958.905 | 1344.82 | 0 | К206852 | 3 | 1300 | 15 | 45.39 | 24.29% | 0.198 | 2.872 | 0.088 | 2.876 | 0.124
15 | 2020-09-14 05:57 | 7.2 | 24.66% | 19.9467 | 20.3188 | -0.0169 | 3.9467 | 4.3188 | 16.0169 | 1034.58 | 1040.14 | 960.149 | 1344.82 | 0 | К206852 | 3 | 1300 | 15 | 46.36 | 24.81% | 0.198 | 2.883 | 0.096 | 2.89 | 0.11
15 | 2020-09-14 05:57 | 7.3 | 25% | 19.9498 | 20.3186 | -0.0166 | 3.9498 | 4.3186 | 16.0166 | 1035.39 | 1040.89 | 960.885 | 1344.32 | 0 | К206852 | 3 | 1300 | 15 | 46.93 | 25.12% | 0.1782 | 2.896 | 0.099 | 2.904 | 0.096
15 | 2020-09-14 05:57 | 7.4 | 25.34% | 19.9498 | 20.3005 | -0.0206 | 3.9498 | 4.3005 | 16.0206 | 1034.91 | 1041.04 | 961.039 | 1342.85 | 0 | К206852 | 3 | 1300 | 15 | 47.32 | 25.33% | 0.1584 | 2.922 | 0.132 | 2.933 | 0.067
15 | 2020-09-14 05:57 | 7.5 | 25.68% | 19.9452 | 20.2858 | -0.0194 | 3.9452 | 4.2858 | 16.0194 | 1035.01 | 1041.08 | 961.086 | 1342.36 | 0 | К206852 | 3 | 1300 | 15 | 47.9 | 25.64% | 0.1188 | 2.939 | 0.157 | 2.954 | 0.046
15 | 2020-09-14 05:57 | 7.6 | 26.03% | 19.9393 | 20.2778 | -0.0151 | 3.9393 | 4.2778 | 16.0151 | 1035.42 | 1041.11 | 961.113 | 1343.4 | 0 | К206852 | 3 | 1300 | 15 | 48.86 | 26.15% | 0.198 | 2.941 | 0.1 | 2.947 | 0.053
15 | 2020-09-14 05:57 | 7.7 | 26.37% | 19.9369 | 20.2764 | -0.0172 | 3.9369 | 4.2764 | 16.0172 | 1034.58 | 1041.43 | 961.42 | 1344.79 | 0 | К206852 | 3 | 1300 | 15 | 49.43 | 26.45% | 0.2178 | 2.918 | 0.097 | 2.919 | 0.081
15 | 2020-09-14 05:57 | 7.8 | 26.71% | 19.9406 | 20.2716 | -0.02 | 3.9406 | 4.2716 | 16.02 | 1033.61 | 1041.49 | 961.487 | 1344.97 | 0 | К206852 | 3 | 1300 | 15 | 49.82 | 26.66% | 0.2178 | 2.902 | 0.107 | 2.904 | 0.096
15 | 2020-09-14 05:57 | 7.9 | 27.05% | 19.9473 | 20.2631 | -0.0261 | 3.9473 | 4.2631 | 16.0261 | 1034.02 | 1041.39 | 961.387 | 1344.97 | 0 | К206852 | 3 | 1300 | 15 | 50.4 | 26.97% | 0.1782 | 2.903 | 0.114 | 2.904 | 0.096
15 | 2020-09-14 05:57 | 8 | 27.4% | 19.9568 | 20.2577 | -0.0274 | 3.9568 | 4.2577 | 16.0274 | 1035.91 | 1041.39 | 961.387 | 1344.47 | 0 | К206852 | 3 | 1300 | 15 | 51.36 | 27.49% | 0.1188 | 2.889 | 0.123 | 2.897 | 0.103
15 | 2020-09-14 05:57 | 8.1 | 27.74% | 19.9565 | 20.2628 | -0.0246 | 3.9565 | 4.2628 | 16.0246 | 1037.25 | 1041.28 | 961.287 | 1343.24 | 0 | К206852 | 3 | 1300 | 15 | 51.95 | 27.8% | 0.1188 | 2.882 | 0.095 | 2.884 | 0.116
15 | 2020-09-14 05:57 | 8.2 | 28.08% | 19.9556 | 20.266 | -0.024 | 3.9556 | 4.266 | 16.024 | 1037.22 | 1041.04 | 961.039 | 1342.51 | 0 | К206852 | 3 | 1300 | 15 | 52.33 | 28.01% | 0.1584 | 2.895 | 0.07 | 2.894 | 0.106
15 | 2020-09-14 05:57 | 8.3 | 28.42% | 19.9765 | 20.2727 | -0.0227 | 3.9765 | 4.2727 | 16.0227 | 1036.19 | 1040.82 | 960.812 | 1342.52 | 0 | К206852 | 3 | 1300 | 15 | 53.29 | 28.52% | 0.198 | 2.9 | 0.078 | 2.898 | 0.102
15 | 2020-09-14 05:57 | 8.4 | 28.77% | 20.0337 | 20.3171 | -0.0215 | 4.0337 | 4.3171 | 16.0215 | 1035.48 | 1039.83 | 959.828 | 1342.53 | 0 | К206852 | 3 | 1300 | 15 | 53.88 | 28.84% | 0.1782 | 2.918 | 0.124 | 2.92 | 0.08
15 | 2020-09-14 05:57 | 8.5 | 29.11% | 20.0791 | 20.3483 | -0.0212 | 4.0791 | 4.3483 | 16.0212 | 1033.95 | 1038.69 | 958.691 | 1343.07 | 0 | К206852 | 3 | 1300 | 15 | 54.26 | 29.04% | 0.1584 | 2.925 | 0.164 | 2.929 | 0.071
15 | 2020-09-14 05:57 | 8.6 | 29.45% | 20.085 | 20.3678 | -0.0197 | 4.085 | 4.3678 | 16.0197 | 1034.47 | 1037.79 | 957.781 | 1344.39 | 0 | К206852 | 3 | 1300 | 15 | 54.83 | 29.34% | 0.1386 | 2.917 | 0.125 | 2.917 | 0.083
15 | 2020-09-14 05:57 | 8.7 | 29.79% | 20.0733 | 20.3777 | -0.0157 | 4.0733 | 4.3777 | 16.0157 | 1034.88 | 1038.07 | 958.069 | 1345.17 | 0 | К206852 | 3 | 1300 | 15 | 55.79 | 29.86% | 0.1188 | 2.893 | 0.113 | 2.894 | 0.106
15 | 2020-09-14 05:57 | 8.8 | 30.14% | 20.0635 | 20.3777 | -0.016 | 4.0635 | 4.3777 | 16.016 | 1035.41 | 1038.31 | 958.316 | 1345.16 | 0 | К206852 | 3 | 1300 | 15 | 56.38 | 30.17% | 0.1584 | 2.891 | 0.09 | 2.89 | 0.11
15 | 2020-09-14 05:57 | 8.9 | 30.48% | 20.0515 | 20.3689 | -0.0206 | 4.0515 | 4.3689 | 16.0206 | 1033.95 | 1038.56 | 958.557 | 1345.16 | 0 | К206852 | 3 | 1300 | 15 | 56.76 | 30.38% | 0.2178 | 2.895 | 0.096 | 2.888 | 0.112
15 | 2020-09-14 05:57 | 9 | 30.82% | 20.0416 | 20.3593 | -0.0249 | 4.0416 | 4.3593 | 16.0249 | 1033.26 | 1038.59 | 958.597 | 1345 | 0 | К206852 | 3 | 1300 | 15 | 57.92 | 31% | 0.198 | 2.876 | 0.097 | 2.874 | 0.126
15 | 2020-09-14 05:57 | 9.1 | 31.16% | 20.0373 | 20.3559 | -0.0298 | 4.0373 | 4.3559 | 16.0298 | 1030.74 | 1038.71 | 958.711 | 1343.71 | 0 | К206852 | 3 | 1300 | 15 | 58.31 | 31.21% | 0.198 | 2.88 | 0.103 | 2.877 | 0.123
15 | 2020-09-14 05:57 | 9.2 | 31.51% | 20.0257 | 20.3553 | -0.0369 | 4.0257 | 4.3553 | 16.0369 | 1031.41 | 1038.73 | 958.724 | 1342.75 | 0 | К206852 | 3 | 1300 | 15 | 58.88 | 31.51% | 0.1782 | 2.877 | 0.105 | 2.872 | 0.128
15 | 2020-09-14 05:57 | 9.3 | 31.85% | 20.0152 | 20.3528 | -0.0402 | 4.0152 | 4.3528 | 16.0402 | 1030.77 | 1038.83 | 958.825 | 1342.74 | 0 | К206852 | 3 | 1300 | 15 | 59.26 | 31.72% | 0.198 | 2.88 | 0.123 | 2.865 | 0.135
15 | 2020-09-14 05:57 | 9.4 | 32.19% | 20.0008 | 20.3587 | -0.0381 | 4.0008 | 4.3587 | 16.0381 | 1029.44 | 1038.7 | 958.704 | 1343.27 | 0 | К206852 | 3 | 1300 | 15 | 59.85 | 32.03% | 0.198 | 2.904 | 0.155 | 2.887 | 0.113
15 | 2020-09-14 05:57 | 9.5 | 32.53% | 19.9996 | 20.3627 | -0.0363 | 3.9996 | 4.3627 | 16.0363 | 1027.68 | 1039.02 | 959.026 | 1344.58 | 0 | К206852 | 3 | 1300 | 15 | 60.81 | 32.54% | 0.2178 | 2.883 | 0.146 | 2.861 | 0.139
15 | 2020-09-14 05:57 | 9.6 | 32.88% | 20.002 | 20.3599 | -0.0335 | 4.002 | 4.3599 | 16.0335 | 1028.93 | 1038.74 | 958.745 | 1345.37 | 0 | К206852 | 3 | 1300 | 15 | 61.39 | 32.86% | 0.2178 | 2.867 | 0.116 | 2.848 | 0.152
15 | 2020-09-14 05:57 | 9.7 | 33.22% | 20.0109 | 20.3452 | -0.0301 | 4.0109 | 4.3452 | 16.0301 | 1028.51 | 1037.65 | 957.647 | 1345.38 | 0 | К206852 | 3 | 1300 | 15 | 62.35 | 33.37% | 0.198 | 2.861 | 0.144 | 2.854 | 0.146
15 | 2020-09-14 05:57 | 9.8 | 33.56% | 20.0174 | 20.3287 | -0.0249 | 4.0174 | 4.3287 | 16.0249 | 1025.98 | 1037.7 | 957.708 | 1345.38 | 0 | К206852 | 3 | 1300 | 15 | 62.92 | 33.67% | 0.2178 | 2.863 | 0.086 | 2.857 | 0.143
15 | 2020-09-14 05:57 | 9.9 | 33.9% | 20.0152 | 20.3222 | -0.0194 | 4.0152 | 4.3222 | 16.0194 | 1026.82 | 1037.31 | 957.313 | 1345.39 | 0 | К206852 | 3 | 1300 | 15 | 63.31 | 33.88% | 0.2178 | 2.861 | 0.082 | 2.855 | 0.145
15 | 2020-09-14 05:57 | 10 | 34.25% | 20.0149 | 20.3242 | -0.0178 | 4.0149 | 4.3242 | 16.0178 | 1028.44 | 1037.13 | 957.126 | 1345.38 | 0 | К206852 | 3 | 1300 | 15 | 63.9 | 34.2% | 0.198 | 2.862 | 0.087 | 2.861 | 0.139
15 | 2020-09-14 05:57 | 10.1 | 34.59% | 20.0165 | 20.329 | -0.0181 | 4.0165 | 4.329 | 16.0181 | 1028.06 | 1036.58 | 956.584 | 1345.38 | 0 | К206852 | 3 | 1300 | 15 | 64.85 | 34.71% | 0.198 | 2.88 | 0.097 | 2.877 | 0.123
15 | 2020-09-14 05:57 | 10.2 | 34.93% | 20.0186 | 20.3344 | -0.0163 | 4.0186 | 4.3344 | 16.0163 | 1028.27 | 1036.73 | 956.724 | 1345.22 | 0 | К206852 | 3 | 1300 | 15 | 65.44 | 35.02% | 0.198 | 2.898 | 0.138 | 2.88 | 0.12
15 | 2020-09-14 05:57 | 10.3 | 35.27% | 20.0266 | 20.3412 | -0.0178 | 4.0266 | 4.3412 | 16.0178 | 1028.32 | 1036.39 | 956.39 | 1344.18 | 0 | К206852 | 3 | 1300 | 15 | 65.82 | 35.23% | 0.198 | 2.958 | 0.373 | 2.889 | 0.111
15 | 2020-09-14 05:57 | 10.4 | 35.62% | 20.0214 | 20.357 | -0.0316 | 4.0214 | 4.357 | 16.0316 | 1027.99 | 1036.03 | 956.029 | 1343.12 | 0 | К206852 | 3 | 1300 | 15 | 66.4 | 35.54% | 0.1782 | 3.011 | 0.589 | 2.91 | 0.09
15 | 2020-09-14 05:57 | 10.5 | 35.96% | 20.0075 | 20.376 | -0.0507 | 4.0075 | 4.376 | 16.0507 | 1029.55 | 1036 | 956.002 | 1342.96 | 0 | К206852 | 3 | 1300 | 15 | 67.37 | 36.06% | 0.1782 | 2.965 | 0.458 | 2.916 | 0.084
15 | 2020-09-14 05:57 | 10.6 | 36.3% | 20.0026 | 20.3879 | -0.0449 | 4.0026 | 4.3879 | 16.0449 | 1031.96 | 1035.5 | 955.493 | 1342.96 | 0 | К206852 | 3 | 1300 | 15 | 67.75 | 36.26% | 0.198 | 2.926 | 0.236 | 2.916 | 0.084
15 | 2020-09-14 05:57 | 10.7 | 36.64% | 20.0189 | 20.4 | -0.0304 | 4.0189 | 4.4 | 16.0304 | 1033.93 | 1035.48 | 955.48 | 1342.94 | 0 | К206852 | 3 | 1300 | 15 | 68.32 | 36.56% | 0.2178 | 2.916 | 0.199 | 2.898 | 0.102
15 | 2020-09-14 05:57 | 10.8 | 36.99% | 20.0573 | 20.4048 | -0.0237 | 4.0573 | 4.4048 | 16.0237 | 1035.96 | 1035.89 | 955.895 | 1343.9 | 0 | К206852 | 3 | 1300 | 15 | 69.28 | 37.08% | 0.198 | 2.884 | 0.126 | 2.879 | 0.121
15 | 2020-09-14 05:57 | 10.9 | 37.33% | 20.061 | 20.398 | -0.0231 | 4.061 | 4.398 | 16.0231 | 1036.27 | 1036.21 | 956.216 | 1345.37 | 0 | К206852 | 3 | 1300 | 15 | 69.87 | 37.39% | 0.2178 | 2.872 | 0.1 | 2.87 | 0.13
15 | 2020-09-14 05:57 | 11 | 37.67% | 20.0555 | 20.3893 | -0.0218 | 4.0555 | 4.3893 | 16.0218 | 1036.03 | 1036.45 | 956.443 | 1346.92 | 0 | К206852 | 3 | 1300 | 15 | 70.25 | 37.6% | 0.2178 | 2.864 | 0.105 | 2.864 | 0.136
15 | 2020-09-14 05:57 | 11.1 | 38.01% | 20.0444 | 20.3601 | -0.0209 | 4.0444 | 4.3601 | 16.0209 | 1035.94 | 1036.58 | 956.577 | 1347.79 | 0 | К206852 | 3 | 1300 | 15 | 70.82 | 37.9% | 0.2178 | 2.856 | 0.108 | 2.851 | 0.149
15 | 2020-09-14 05:57 | 11.2 | 38.36% | 20.0161 | 20.3163 | -0.0227 | 4.0161 | 4.3163 | 16.0227 | 1036.69 | 1036.56 | 956.564 | 1346.65 | 0 | К206852 | 3 | 1300 | 15 | 71.8 | 38.43% | 0.198 | 2.875 | 0.127 | 2.874 | 0.126
15 | 2020-09-14 05:57 | 11.3 | 38.7% | 19.9857 | 20.3061 | -0.028 | 3.9857 | 4.3061 | 16.028 | 1036.59 | 1036.49 | 956.49 | 1345.03 | 0 | К206852 | 3 | 1300 | 15 | 72.37 | 38.73% | 0.1782 | 2.907 | 0.145 | 2.907 | 0.093
15 | 2020-09-14 05:57 | 11.4 | 39.04% | 19.9504 | 20.2773 | -0.0307 | 3.9504 | 4.2773 | 16.0307 | 1035.8 | 1036.42 | 956.417 | 1343.4 | 0 | К206852 | 3 | 1300 | 15 | 72.75 | 38.93% | 0.1782 | 2.919 | 0.142 | 2.921 | 0.079
15 | 2020-09-14 05:57 | 11.5 | 39.38% | 19.9504 | 20.2289 | -0.0301 | 3.9504 | 4.2289 | 16.0301 | 1034.04 | 1036.12 | 956.115 | 1343.17 | 0 | К206852 | 3 | 1300 | 15 | 73.34 | 39.25% | 0.1584 | 2.917 | 0.163 | 2.912 | 0.088
15 | 2020-09-14 05:57 | 11.6 | 39.73% | 19.9605 | 20.2133 | -0.0326 | 3.9605 | 4.2133 | 16.0326 | 1032.13 | 1036.38 | 956.383 | 1343.43 | 0 | К206852 | 3 | 1300 | 15 | 74.3 | 39.76% | 0.1386 | 2.895 | 0.149 | 2.893 | 0.107
15 | 2020-09-14 05:57 | 11.7 | 40.07% | 19.9627 | 20.2102 | -0.0393 | 3.9627 | 4.2102 | 16.0393 | 1033.73 | 1037.09 | 957.086 | 1343.25 | 0 | К206852 | 3 | 1300 | 15 | 74.87 | 40.07% | 0.1782 | 2.896 | 0.134 | 2.897 | 0.103
15 | 2020-09-14 05:57 | 11.8 | 40.41% | 19.9624 | 20.2097 | -0.0402 | 3.9624 | 4.2097 | 16.0402 | 1033.4 | 1037.35 | 957.346 | 1344.14 | 0 | К206852 | 3 | 1300 | 15 | 75.84 | 40.59% | 0.198 | 2.883 | 0.11 | 2.882 | 0.118
15 | 2020-09-14 05:57 | 11.9 | 40.75% | 19.9568 | 20.2099 | -0.0393 | 3.9568 | 4.2099 | 16.0393 | 1033.35 | 1037.4 | 957.4 | 1345.19 | 0 | К206852 | 3 | 1300 | 15 | 76.41 | 40.89% | 0.1584 | 2.907 | 0.123 | 2.903 | 0.097
15 | 2020-09-14 05:57 | 12 | 41.1% | 19.9449 | 20.2017 | -0.0393 | 3.9449 | 4.2017 | 16.0393 | 1033.97 | 1037.75 | 957.754 | 1345.35 | 0 | К206852 | 3 | 1300 | 15 | 76.8 | 41.1% | 0.1386 | 2.963 | 0.122 | 2.956 | 0.044
15 | 2020-09-14 05:57 | 12.1 | 41.44% | 19.9243 | 20.195 | -0.0412 | 3.9243 | 4.195 | 16.0412 | 1035.02 | 1038.3 | 958.296 | 1345.34 | 0 | К206852 | 3 | 1300 | 15 | 77.38 | 41.41% | 0.1386 | 2.964 | 0.126 | 2.957 | 0.043
15 | 2020-09-14 05:57 | 12.2 | 41.78% | 19.8739 | 20.1958 | -0.0476 | 3.8739 | 4.1958 | 16.0476 | 1035.9 | 1038.85 | 958.852 | 1345.33 | 0 | К206852 | 3 | 1300 | 15 | 77.77 | 41.62% | 0.1386 | 2.963 | 0.154 | 2.953 | 0.047
15 | 2020-09-14 05:57 | 12.3 | 42.12% | 19.8745 | 20.1986 | -0.0482 | 3.8745 | 4.1986 | 16.0482 | 1037.8 | 1039.7 | 959.708 | 1345.14 | 0 | К206852 | 3 | 1300 | 15 | 78.93 | 42.24% | 0.2178 | 2.984 | 0.163 | 2.976 | 0.024
15 | 2020-09-14 05:57 | 12.4 | 42.47% | 19.8908 | 20.1952 | -0.0378 | 3.8908 | 4.1952 | 16.0378 | 1038.77 | 1040.03 | 960.029 | 1344 | 0 | К206852 | 3 | 1300 | 15 | 79.31 | 42.45% | 0.1782 | 2.974 | 0.131 | 2.973 | 0.027
15 | 2020-09-14 05:57 | 12.5 | 42.81% | 19.9052 | 20.1808 | -0.0277 | 3.9052 | 4.1808 | 16.0277 | 1039.43 | 1040.19 | 960.19 | 1342.86 | 0 | К206852 | 3 | 1300 | 15 | 79.89 | 42.76% | 0.1188 | 2.958 | 1.117 | 2.97 | 0.03
15 | 2020-09-14 05:57 | 12.6 | 43.15% | 19.9286 | 20.1701 | -0.0237 | 3.9286 | 4.1701 | 16.0237 | 1038.58 | 1039.95 | 959.955 | 1342.69 | 0 | К206852 | 3 | 1300 | 15 | 80.27 | 42.96% | 0.1188 | 2.956 | 0.128 | 2.956 | 0.044
15 | 2020-09-14 05:57 | 12.7 | 43.49% | 19.9307 | 20.1664 | -0.0264 | 3.9307 | 4.1664 | 16.0264 | 1037.89 | 1040.02 | 960.022 | 1342.7 | 0 | К206852 | 3 | 1300 | 15 | 81.43 | 43.58% | 0.2178 | 2.975 | 0.08 | 2.968 | 0.032
15 | 2020-09-14 05:57 | 12.8 | 43.84% | 19.9255 | 20.1678 | -0.0295 | 3.9255 | 4.1678 | 16.0295 | 1038.66 | 1040.63 | 960.631 | 1343.66 | 0 | К206852 | 3 | 1300 | 15 | 81.82 | 43.79% | 0.2178 | 2.962 | 0.087 | 2.954 | 0.046
15 | 2020-09-14 05:57 | 12.9 | 44.18% | 19.9154 | 20.1882 | -0.0274 | 3.9154 | 4.1882 | 16.0274 | 1040.84 | 1040.7 | 960.698 | 1344.94 | 0 | К206852 | 3 | 1300 | 15 | 82.39 | 44.09% | 0.198 | 2.947 | 0.092 | 2.94 | 0.06
15 | 2020-09-14 05:57 | 13 | 44.52% | 19.9123 | 20.1933 | -0.0323 | 3.9123 | 4.1933 | 16.0323 | 1040.7 | 1040.59 | 960.591 | 1345.11 | 0 | К206852 | 3 | 1300 | 15 | 83.36 | 44.61% | 0.1584 | 2.959 | 0.127 | 2.956 | 0.044
15 | 2020-09-14 05:57 | 13.1 | 44.86% | 19.9071 | 20.2116 | -0.0366 | 3.9071 | 4.2116 | 16.0366 | 1040.31 | 1040.41 | 960.404 | 1345.6 | 0 | К206852 | 3 | 1300 | 15 | 83.93 | 44.92% | 0.1584 | 2.963 | 0.16 | 2.969 | 0.031
15 | 2020-09-14 05:57 | 13.2 | 45.21% | 19.8997 | 20.2589 | -0.0384 | 3.8997 | 4.2589 | 16.0384 | 1042.22 | 1040.82 | 960.812 | 1346.01 | 0 | К206852 | 3 | 1300 | 15 | 84.32 | 45.13% | 0.1584 | 2.977 | 0.154 | 2.976 | 0.024
15 | 2020-09-14 05:57 | 13.3 | 45.55% | 19.8923 | 20.2631 | -0.0399 | 3.8923 | 4.2631 | 16.0399 | 1043.41 | 1038.12 | 958.116 | 1345.1 | 0 | К206852 | 3 | 1300 | 15 | 85.29 | 45.65% | 0.198 | 2.95 | 0.143 | 2.951 | 0.049
15 | 2020-09-14 05:57 | 13.4 | 45.89% | 19.8966 | 20.2309 | -0.0381 | 3.8966 | 4.2309 | 16.0381 | 1044.64 | 1035.18 | 955.186 | 1344.98 | 0 | К206852 | 3 | 1300 | 15 | 85.86 | 45.95% | 0.2178 | 2.946 | 0.14 | 2.946 | 0.054
15 | 2020-09-14 05:57 | 13.5 | 46.23% | 19.9065 | 20.2015 | -0.0332 | 3.9065 | 4.2015 | 16.0332 | 1044.6 | 1025.77 | 945.773 | 1345.04 | 0 | К206852 | 3 | 1300 | 15 | 86.45 | 46.27% | 0.198 | 2.944 | 0.148 | 2.945 | 0.055
15 | 2020-09-14 05:57 | 13.6 | 46.58% | 19.9068 | 20.1972 | -0.0332 | 3.9068 | 4.1972 | 16.0332 | 1043.81 | 1025.07 | 945.071 | 1344.07 | 0 | К206852 | 3 | 1300 | 15 | 86.83 | 46.47% | 0.198 | 2.957 | 0.161 | 2.959 | 0.041
15 | 2020-09-14 05:57 | 13.7 | 46.92% | 19.8893 | 20.176 | -0.0378 | 3.8893 | 4.176 | 16.0378 | 1043.45 | 1031.52 | 951.52 | 1342.96 | 0 | К206852 | 3 | 1300 | 15 | 87.79 | 46.98% | 0.1584 | 2.999 | 0.141 | 3.009 | 0.009
15 | 2020-09-14 05:57 | 13.8 | 47.26% | 19.8702 | 20.1398 | -0.0402 | 3.8702 | 4.1398 | 16.0402 | 1043.38 | 1035.53 | 955.527 | 1343.08 | 0 | К206852 | 3 | 1300 | 15 | 88.36 | 47.29% | 0.1386 | 3.012 | 0.148 | 3.017 | 0.017
15 | 2020-09-14 05:57 | 13.9 | 47.6% | 19.8687 | 20.1206 | -0.0424 | 3.8687 | 4.1206 | 16.0424 | 1043.68 | 1038.25 | 958.25 | 1343.99 | 0 | К206852 | 3 | 1300 | 15 | 88.95 | 47.61% | 0.1386 | 2.99 | 0.139 | 2.99 | 0.01
15 | 2020-09-14 05:57 | 14 | 47.95% | 19.8929 | 20.1166 | -0.0421 | 3.8929 | 4.1166 | 16.0421 | 1044.14 | 1040.13 | 960.129 | 1344.77 | 0 | К206852 | 3 | 1300 | 15 | 89.33 | 47.81% | 0.1386 | 2.984 | 0.133 | 2.986 | 0.014
15 | 2020-09-14 05:57 | 14.1 | 48.29% | 19.9074 | 20.1189 | -0.0283 | 3.9074 | 4.1189 | 16.0283 | 1045.38 | 1041.47 | 961.467 | 1345.23 | 0 | К206852 | 3 | 1300 | 15 | 90.29 | 48.32% | 0.198 | 2.982 | 0.153 | 2.977 | 0.023
15 | 2020-09-14 05:57 | 14.2 | 48.63% | 19.8893 | 20.1293 | -0.0175 | 3.8893 | 4.1293 | 16.0175 | 1045.92 | 1042.24 | 962.237 | 1346.68 | 0 | К206852 | 3 | 1300 | 15 | 90.88 | 48.64% | 0.198 | 2.973 | 0.165 | 2.967 | 0.033
15 | 2020-09-14 05:57 | 14.3 | 48.97% | 19.8794 | 20.15 | -0.0191 | 3.8794 | 4.15 | 16.0191 | 1046.85 | 1042.72 | 962.725 | 1346.12 | 0 | К206852 | 3 | 1300 | 15 | 91.26 | 48.84% | 0.2178 | 2.965 | 0.159 | 2.951 | 0.049
15 | 2020-09-14 05:57 | 14.4 | 49.32% | 19.8751 | 20.1619 | -0.0215 | 3.8751 | 4.1619 | 16.0215 | 1048.32 | 1042.86 | 962.859 | 1344.81 | 0 | К206852 | 3 | 1300 | 15 | 92.42 | 49.46% | 0.198 | 2.952 | 0.151 | 2.947 | 0.053
15 | 2020-09-14 05:57 | 14.5 | 49.66% | 19.8699 | 20.1571 | -0.0243 | 3.8699 | 4.1571 | 16.0243 | 1048.53 | 1043.22 | 963.22 | 1344.02 | 0 | К206852 | 3 | 1300 | 15 | 92.81 | 49.67% | 0.2178 | 2.943 | 0.157 | 2.938 | 0.062
15 | 2020-09-14 05:57 | 14.6 | 50% | 19.8628 | 20.1358 | -0.0295 | 3.8628 | 4.1358 | 16.0295 | 1048.97 | 1043.59 | 963.588 | 1342.46 | 0 | К206852 | 3 | 1300 | 15 | 93.38 | 49.98% | 0.2178 | 2.933 | 0.139 | 2.929 | 0.071
15 | 2020-09-14 05:57 | 14.7 | 50.34% | 19.8595 | 20.1296 | -0.0335 | 3.8595 | 4.1296 | 16.0335 | 1049.17 | 1043.8 | 963.802 | 1342.67 | 0 | К206852 | 3 | 1300 | 15 | 93.76 | 50.18% | 0.2178 | 2.923 | 0.106 | 2.917 | 0.083
15 | 2020-09-14 05:57 | 14.8 | 50.68% | 19.8638 | 20.1327 | -0.039 | 3.8638 | 4.1327 | 16.039 | 1048.72 | 1043.63 | 963.628 | 1343.37 | 0 | К206852 | 3 | 1300 | 15 | 94.92 | 50.8% | 0.198 | 2.926 | 0.107 | 2.928 | 0.072
15 | 2020-09-14 05:57 | 14.9 | 51.03% | 19.8413 | 20.1341 | -0.0402 | 3.8413 | 4.1341 | 16.0402 | 1049.46 | 1043.26 | 963.26 | 1342.31 | 0 | К206852 | 3 | 1300 | 15 | 95.31 | 51.01% | 0.2178 | 2.937 | 0.097 | 2.934 | 0.066
15 | 2020-09-14 05:57 | 15 | 51.37% | 19.826 | 20.1378 | -0.0366 | 3.826 | 4.1378 | 16.0366 | 1050.21 | 1042.73 | 962.725 | 1341.36 | 0 | К206852 | 3 | 1300 | 15 | 95.88 | 51.31% | 0.198 | 2.942 | 0.102 | 2.936 | 0.064
15 | 2020-09-14 05:57 | 15.1 | 51.71% | 19.8297 | 20.1401 | -0.0341 | 3.8297 | 4.1401 | 16.0341 | 1050.47 | 1042.3 | 962.297 | 1341.72 | 0 | К206852 | 3 | 1300 | 15 | 96.85 | 51.83% | 0.2178 | 2.952 | 0.135 | 2.948 | 0.052
15 | 2020-09-14 05:57 | 15.2 | 52.05% | 19.8275 | 20.1353 | -0.0249 | 3.8275 | 4.1353 | 16.0249 | 1050.07 | 1041.82 | 961.822 | 1340.95 | 0 | К206852 | 3 | 1300 | 15 | 97.42 | 52.14% | 0.2178 | 2.94 | 0.12 | 2.937 | 0.063
15 | 2020-09-14 05:57 | 15.3 | 52.4% | 19.8186 | 20.1341 | -0.0049 | 3.8186 | 4.1341 | 16.0049 | 1050.21 | 1041.74 | 961.742 | 1338.53 | 0 | К206852 | 3 | 1300 | 15 | 97.81 | 52.35% | 0.2178 | 2.916 | 0.11 | 2.916 | 0.084
15 | 2020-09-14 05:57 | 15.4 | 52.74% | 19.8069 | 20.135 | -0.0016 | 3.8069 | 4.135 | 16.0016 | 1050.98 | 1041.63 | 961.635 | 1338.75 | 0 | К206852 | 3 | 1300 | 15 | 98.39 | 52.66% | 0.2178 | 2.903 | 0.105 | 2.904 | 0.096
15 | 2020-09-14 05:57 | 15.5 | 53.08% | 19.7971 | 20.1324 | -0.0049 | 3.7971 | 4.1324 | 16.0049 | 1051.8 | 1041.36 | 961.36 | 1338.63 | 0 | К206852 | 3 | 1300 | 15 | 99.35 | 53.17% | 0.198 | 2.911 | 0.115 | 2.907 | 0.093
15 | 2020-09-14 05:57 | 15.6 | 53.42% | 19.7931 | 20.1333 | -0.0098 | 3.7931 | 4.1333 | 16.0098 | 1051.06 | 1041.23 | 961.226 | 1338.59 | 0 | К206852 | 3 | 1300 | 15 | 99.94 | 53.49% | 0.2178 | 2.924 | 0.101 | 2.919 | 0.081
15 | 2020-09-14 05:57 | 15.7 | 53.77% | 19.7762 | 20.1279 | -0.0163 | 3.7762 | 4.1279 | 16.0163 | 1051.84 | 1041.28 | 961.28 | 1338.91 | 0 | К206852 | 3 | 1300 | 15 | 100.32 | 53.69% | 0.198 | 2.929 | 0.104 | 2.926 | 0.074
15 | 2020-09-14 05:57 | 15.8 | 54.11% | 19.7648 | 20.1124 | -0.0181 | 3.7648 | 4.1124 | 16.0181 | 1052.55 | 1041.44 | 961.434 | 1339.77 | 0 | К206852 | 3 | 1300 | 15 | 101.28 | 54.2% | 0.2178 | 2.944 | 0.106 | 2.931 | 0.069
15 | 2020-09-14 05:57 | 15.9 | 54.45% | 19.7826 | 20.0897 | -0.02 | 3.7826 | 4.0897 | 16.02 | 1053.19 | 1041.53 | 961.534 | 1340.35 | 0 | К206852 | 3 | 1300 | 15 | 101.85 | 54.51% | 0.198 | 2.944 | 0.118 | 2.933 | 0.067
15 | 2020-09-14 05:57 | 16 | 54.79% | 19.7983 | 20.0866 | -0.02 | 3.7983 | 4.0866 | 16.02 | 1053.1 | 1041.56 | 961.568 | 1339.88 | 0 | К206852 | 3 | 1300 | 15 | 102.44 | 54.82% | 0.198 | 2.958 | 0.133 | 2.947 | 0.053
15 | 2020-09-14 05:57 | 16.1 | 55.14% | 19.7925 | 20.0858 | -0.0184 | 3.7925 | 4.0858 | 16.0184 | 1052.18 | 1041.49 | 961.487 | 1338.87 | 0 | К206852 | 3 | 1300 | 15 | 102.82 | 55.03% | 0.198 | 2.955 | 0.161 | 2.943 | 0.057
15 | 2020-09-14 05:57 | 16.2 | 55.48% | 19.7817 | 20.0846 | -0.0243 | 3.7817 | 4.0846 | 16.0243 | 1051.63 | 1041.1 | 961.099 | 1338.32 | 0 | К206852 | 3 | 1300 | 15 | 103.78 | 55.54% | 0.198 | 2.944 | 0.143 | 2.927 | 0.073
15 | 2020-09-14 05:57 | 16.3 | 55.82% | 19.7744 | 20.0796 | -0.0307 | 3.7744 | 4.0796 | 16.0307 | 1051.18 | 1040.6 | 960.598 | 1338.25 | 0 | К206852 | 3 | 1300 | 15 | 104.37 | 55.86% | 0.2178 | 2.934 | 0.126 | 2.923 | 0.077
15 | 2020-09-14 05:57 | 16.4 | 56.16% | 19.7528 | 20.0736 | -0.0292 | 3.7528 | 4.0736 | 16.0292 | 1050.6 | 1040.37 | 960.37 | 1338.73 | 0 | К206852 | 3 | 1300 | 15 | 104.75 | 56.06% | 0.2178 | 2.935 | 0.12 | 2.925 | 0.075
15 | 2020-09-14 05:57 | 16.5 | 56.51% | 19.7461 | 20.0722 | -0.0286 | 3.7461 | 4.0722 | 16.0286 | 1050.14 | 1040.43 | 960.43 | 1339.25 | 0 | К206852 | 3 | 1300 | 15 | 105.91 | 56.68% | 0.198 | 2.925 | 0.112 | 2.917 | 0.083
15 | 2020-09-14 05:57 | 16.6 | 56.85% | 19.7528 | 20.1155 | -0.0246 | 3.7528 | 4.1155 | 16.0246 | 1050.26 | 1040.39 | 960.39 | 1339.64 | 0 | К206852 | 3 | 1300 | 15 | 106.3 | 56.89% | 0.198 | 2.922 | 0.117 | 2.919 | 0.081
15 | 2020-09-14 05:57 | 16.7 | 57.19% | 19.7931 | 20.1862 | -0.0231 | 3.7931 | 4.1862 | 16.0231 | 1050.07 | 1040.06 | 960.062 | 1339.95 | 0 | К206852 | 3 | 1300 | 15 | 106.87 | 57.2% | 0.2178 | 2.918 | 0.103 | 2.914 | 0.086
15 | 2020-09-14 05:57 | 16.8 | 57.53% | 19.8662 | 20.1831 | -0.0329 | 3.8662 | 4.1831 | 16.0329 | 1049.58 | 1038.79 | 958.791 | 1339.71 | 0 | К206852 | 3 | 1300 | 15 | 107.25 | 57.4% | 0.2178 | 2.927 | 0.104 | 2.928 | 0.072
15 | 2020-09-14 05:57 | 16.9 | 57.88% | 19.8693 | 20.1715 | -0.0399 | 3.8693 | 4.1715 | 16.0399 | 1048.96 | 1038.53 | 958.53 | 1339.41 | 0 | К206852 | 3 | 1300 | 15 | 108.41 | 58.02% | 0.2178 | 2.947 | 0.106 | 2.944 | 0.056
15 | 2020-09-14 05:57 | 17 | 58.22% | 19.8466 | 20.1655 | -0.0412 | 3.8466 | 4.1655 | 16.0412 | 1049.53 | 1038.84 | 958.838 | 1339.28 | 0 | К206852 | 3 | 1300 | 15 | 108.8 | 58.23% | 0.2178 | 2.964 | 0.126 | 2.961 | 0.039
15 | 2020-09-14 05:57 | 17.1 | 58.56% | 19.8502 | 20.1638 | -0.0393 | 3.8502 | 4.1638 | 16.0393 | 1049.55 | 1039.04 | 959.032 | 1339.14 | 0 | К206852 | 3 | 1300 | 15 | 109.37 | 58.53% | 0.2178 | 2.959 | 0.125 | 2.957 | 0.043
15 | 2020-09-14 05:57 | 17.2 | 58.9% | 19.8933 | 20.1678 | -0.0378 | 3.8933 | 4.1678 | 16.0378 | 1049.5 | 1039.02 | 959.012 | 1338.71 | 0 | К206852 | 3 | 1300 | 15 | 109.75 | 58.74% | 0.2178 | 2.957 | 0.115 | 2.956 | 0.044
15 | 2020-09-14 05:57 | 17.3 | 59.25% | 19.9065 | 20.1718 | -0.0458 | 3.9065 | 4.1718 | 16.0458 | 1049.93 | 1038.69 | 958.684 | 1338.71 | 0 | К206852 | 3 | 1300 | 15 | 110.91 | 59.36% | 0.2178 | 2.948 | 0.115 | 2.943 | 0.057
15 | 2020-09-14 05:57 | 17.4 | 59.59% | 19.9083 | 20.1769 | -0.0538 | 3.9083 | 4.1769 | 16.0538 | 1050.47 | 1038.6 | 958.597 | 1339 | 0 | К206852 | 3 | 1300 | 15 | 111.3 | 59.57% | 0.2178 | 2.958 | 0.113 | 2.954 | 0.046
15 | 2020-09-14 05:57 | 17.5 | 59.93% | 19.9086 | 20.1859 | -0.0531 | 3.9086 | 4.1859 | 16.0531 | 1050.77 | 1038.29 | 958.29 | 1339.24 | 0 | К206852 | 3 | 1300 | 15 | 111.88 | 59.88% | 0.198 | 2.962 | 0.114 | 2.959 | 0.041
15 | 2020-09-14 05:57 | 17.6 | 60.27% | 19.9068 | 20.1921 | -0.0504 | 3.9068 | 4.1921 | 16.0504 | 1051.21 | 1037.86 | 957.862 | 1339.66 | 0 | К206852 | 3 | 1300 | 15 | 112.84 | 60.39% | 0.2178 | 2.964 | 0.086 | 2.961 | 0.039
15 | 2020-09-14 05:57 | 17.7 | 60.62% | 19.9141 | 20.1924 | -0.0473 | 3.9141 | 4.1924 | 16.0473 | 1051.04 | 1037.83 | 957.828 | 1339.81 | 0 | К206852 | 3 | 1300 | 15 | 113.43 | 60.71% | 0.198 | 2.951 | 0.067 | 2.956 | 0.044
15 | 2020-09-14 05:57 | 17.8 | 60.96% | 19.9169 | 20.1817 | -0.0452 | 3.9169 | 4.1817 | 16.0452 | 1050.73 | 1037.91 | 957.908 | 1339.64 | 0 | К206852 | 3 | 1300 | 15 | 113.81 | 60.91% | 0.198 | 2.95 | 0.069 | 2.952 | 0.048
15 | 2020-09-14 05:57 | 17.9 | 61.3% | 19.9212 | 20.1726 | -0.0427 | 3.9212 | 4.1726 | 16.0427 | 1050.68 | 1037.85 | 957.855 | 1339.66 | 0 | К206852 | 3 | 1300 | 15 | 114.77 | 61.42% | 0.2178 | 2.976 | 0.119 | 2.977 | 0.023
15 | 2020-09-14 05:57 | 18 | 61.64% | 19.9227 | 20.1687 | -0.0396 | 3.9227 | 4.1687 | 16.0396 | 1050.49 | 1037.69 | 957.694 | 1339.6 | 0 | К206852 | 3 | 1300 | 15 | 115.34 | 61.73% | 0.198 | 2.975 | 0.148 | 2.973 | 0.027
15 | 2020-09-14 05:57 | 18.1 | 61.99% | 19.9209 | 20.1658 | -0.0412 | 3.9209 | 4.1658 | 16.0412 | 1049.91 | 1037.48 | 957.48 | 1339.34 | 0 | К206852 | 3 | 1300 | 15 | 115.93 | 62.04% | 0.198 | 2.969 | 0.137 | 2.971 | 0.029
15 | 2020-09-14 05:57 | 18.2 | 62.33% | 19.9191 | 20.1887 | -0.0433 | 3.9191 | 4.1887 | 16.0433 | 1048.74 | 1037.49 | 957.487 | 1339.22 | 0 | К206852 | 3 | 1300 | 15 | 116.31 | 62.25% | 0.198 | 2.958 | 0.118 | 2.96 | 0.04
15 | 2020-09-14 05:57 | 18.3 | 62.67% | 19.9123 | 20.2317 | -0.0384 | 3.9123 | 4.2317 | 16.0384 | 1047.44 | 1037.29 | 957.293 | 1339.14 | 0 | К206852 | 3 | 1300 | 15 | 117.27 | 62.76% | 0.198 | 2.934 | 0.09 | 2.932 | 0.068
15 | 2020-09-14 05:57 | 18.4 | 63.01% | 19.9123 | 20.2337 | -0.0344 | 3.9123 | 4.2337 | 16.0344 | 1046.69 | 1037.22 | 957.219 | 1339.11 | 0 | К206852 | 3 | 1300 | 15 | 117.86 | 63.08% | 0.198 | 2.93 | 0.077 | 2.924 | 0.076
15 | 2020-09-14 05:57 | 18.5 | 63.36% | 19.9101 | 20.2201 | -0.0341 | 3.9101 | 4.2201 | 16.0341 | 1046.04 | 1037.33 | 957.333 | 1339.56 | 0 | К206852 | 3 | 1300 | 15 | 118.43 | 63.38% | 0.198 | 2.925 | 0.079 | 2.919 | 0.081
15 | 2020-09-14 05:57 | 18.6 | 63.7% | 19.8997 | 20.2071 | -0.0347 | 3.8997 | 4.2071 | 16.0347 | 1044.92 | 1036.86 | 956.858 | 1339.98 | 0 | К206852 | 3 | 1300 | 15 | 118.81 | 63.59% | 0.2178 | 2.935 | 0.07 | 2.93 | 0.07
15 | 2020-09-14 05:57 | 18.7 | 64.04% | 19.8889 | 20.193 | -0.0366 | 3.8889 | 4.193 | 16.0366 | 1044.06 | 1036.06 | 956.062 | 1339.88 | 0 | К206852 | 3 | 1300 | 15 | 119.79 | 64.11% | 0.198 | 2.974 | 0.085 | 2.973 | 0.027
15 | 2020-09-14 05:57 | 18.8 | 64.38% | 19.8837 | 20.1825 | -0.0445 | 3.8837 | 4.1825 | 16.0445 | 1043.65 | 1036.09 | 956.089 | 1339.81 | 0 | К206852 | 3 | 1300 | 15 | 120.36 | 64.42% | 0.198 | 2.987 | 0.095 | 2.988 | 0.012
15 | 2020-09-14 05:57 | 18.9 | 64.73% | 19.8794 | 20.18 | -0.0507 | 3.8794 | 4.18 | 16.0507 | 1043.28 | 1036.42 | 956.423 | 1339.87 | 0 | К206852 | 3 | 1300 | 15 | 120.93 | 64.72% | 0.2178 | 3.002 | 0.134 | 3.002 | 0.002
15 | 2020-09-14 05:57 | 19 | 65.07% | 19.8699 | 20.1836 | -0.0491 | 3.8699 | 4.1836 | 16.0491 | 1043.58 | 1036.63 | 956.637 | 1339.95 | 0 | К206852 | 3 | 1300 | 15 | 121.31 | 64.92% | 0.198 | 2.997 | 0.141 | 3.001 | 0.001
15 | 2020-09-14 05:57 | 19.1 | 65.41% | 19.8521 | 20.1873 | -0.0427 | 3.8521 | 4.1873 | 16.0427 | 1044.02 | 1036.22 | 956.223 | 1340.09 | 0 | К206852 | 3 | 1300 | 15 | 122.29 | 65.45% | 0.2178 | 2.975 | 0.116 | 2.975 | 0.025
15 | 2020-09-14 05:57 | 19.2 | 65.75% | 19.8426 | 20.1865 | -0.0406 | 3.8426 | 4.1865 | 16.0406 | 1043.76 | 1035.97 | 955.968 | 1339.68 | 0 | К206852 | 3 | 1300 | 15 | 122.86 | 65.75% | 0.198 | 2.972 | 0.115 | 2.972 | 0.028
15 | 2020-09-14 05:57 | 19.3 | 66.1% | 19.845 | 20.1887 | -0.0418 | 3.845 | 4.1887 | 16.0418 | 1044.59 | 1036.25 | 956.249 | 1338.93 | 0 | К206852 | 3 | 1300 | 15 | 123.44 | 66.06% | 0.198 | 2.97 | 0.109 | 2.969 | 0.031
15 | 2020-09-14 05:57 | 19.4 | 66.44% | 19.8607 | 20.1935 | -0.0467 | 3.8607 | 4.1935 | 16.0467 | 1045.2 | 1036.06 | 956.055 | 1338.35 | 0 | К206852 | 3 | 1300 | 15 | 124.4 | 66.58% | 0.198 | 2.973 | 0.103 | 2.97 | 0.03
15 | 2020-09-14 05:57 | 19.5 | 66.78% | 19.8619 | 20.1981 | -0.0482 | 3.8619 | 4.1981 | 16.0482 | 1045.4 | 1036.39 | 956.39 | 1339.08 | 0 | К206852 | 3 | 1300 | 15 | 124.79 | 66.79% | 0.2178 | 2.971 | 0.078 | 2.965 | 0.035
15 | 2020-09-14 05:57 | 19.6 | 67.12% | 19.8502 | 20.1935 | -0.0498 | 3.8502 | 4.1935 | 16.0498 | 1046.56 | 1036.17 | 956.169 | 1340.38 | 0 | К206852 | 3 | 1300 | 15 | 125.37 | 67.1% | 0.198 | 2.973 | 0.076 | 2.977 | 0.023
15 | 2020-09-14 05:57 | 19.7 | 67.47% | 19.841 | 20.193 | -0.0525 | 3.841 | 4.193 | 16.0525 | 1047.41 | 1035.94 | 955.942 | 1340.89 | 0 | К206852 | 3 | 1300 | 15 | 125.76 | 67.31% | 0.2178 | 2.971 | 0.07 | 2.99 | 0.01
15 | 2020-09-14 05:57 | 19.8 | 67.81% | 19.8389 | 20.172 | -0.0525 | 3.8389 | 4.172 | 16.0525 | 1047.71 | 1035.3 | 955.306 | 1340.72 | 0 | К206852 | 3 | 1300 | 15 | 126.92 | 67.93% | 0.198 | 2.977 | 0.126 | 2.996 | 0.004
15 | 2020-09-14 05:57 | 19.9 | 68.15% | 19.8413 | 20.1585 | -0.0528 | 3.8413 | 4.1585 | 16.0528 | 1047.54 | 1035.34 | 955.339 | 1340.17 | 0 | К206852 | 3 | 1300 | 15 | 127.3 | 68.13% | 0.198 | 2.977 | 0.148 | 2.983 | 0.017
15 | 2020-09-14 05:57 | 20 | 68.49% | 19.8386 | 20.1638 | -0.0556 | 3.8386 | 4.1638 | 16.0556 | 1047.92 | 1036.17 | 959.313 | 1339.98 | 0 | К206852 | 3 | 1300 | 15 | 127.87 | 68.43% | 0.198 | 2.982 | 0.15 | 2.997 | 0.003
15 | 2020-09-14 05:57 | 20.1 | 68.84% | 19.8281 | 20.1494 | -0.0522 | 3.8281 | 4.1494 | 16.0522 | 1047.15 | 1035.35 | 967.749 | 1339.74 | 0 | К206852 | 3 | 1300 | 15 | 128.83 | 68.95% | 0.2178 | 2.986 | 0.131 | 2.992 | 0.008
15 | 2020-09-14 05:57 | 20.2 | 69.18% | 19.8118 | 20.1211 | -0.0442 | 3.8118 | 4.1211 | 16.0442 | 1047.27 | 1036.41 | 975.79 | 1339.01 | 0 | К206852 | 3 | 1300 | 15 | 129.42 | 69.26% | 0.2178 | 2.988 | 0.118 | 2.982 | 0.018
15 | 2020-09-14 05:57 | 20.3 | 69.52% | 19.7876 | 20.116 | -0.0375 | 3.7876 | 4.116 | 16.0375 | 1047.17 | 1037.24 | 980.433 | 1338.69 | 0 | К206852 | 3 | 1300 | 15 | 129.8 | 69.47% | 0.198 | 2.981 | 0.096 | 2.971 | 0.029
15 | 2020-09-14 05:57 | 20.4 | 69.86% | 19.7565 | 20.1146 | -0.0298 | 3.7565 | 4.1146 | 16.0298 | 1047.07 | 1038.29 | 985.363 | 1338.27 | 0 | К206852 | 3 | 1300 | 15 | 130.76 | 69.98% | 0.2178 | 2.973 | 0.092 | 2.967 | 0.033
15 | 2020-09-14 05:57 | 20.5 | 70.21% | 19.6914 | 20.1073 | -0.0274 | 3.6914 | 4.1073 | 16.0274 | 1046.78 | 1038.71 | 989.464 | 1338.18 | 0 | К206852 | 3 | 1300 | 15 | 131.35 | 70.3% | 0.198 | 2.974 | 0.089 | 2.97 | 0.03
15 | 2020-09-14 05:57 | 20.6 | 70.55% | 19.6834 | 20.1025 | -0.0304 | 3.6834 | 4.1025 | 16.0304 | 1046.56 | 1038.56 | 992.822 | 1338.84 | 0 | К206852 | 3 | 1300 | 15 | 131.92 | 70.6% | 0.198 | 2.983 | 0.101 | 2.98 | 0.02
15 | 2020-09-14 05:57 | 20.7 | 70.89% | 19.7787 | 20.0996 | -0.0307 | 3.7787 | 4.0996 | 16.0307 | 1046.85 | 1038.32 | 995.21 | 1339.31 | 0 | К206852 | 3 | 1300 | 15 | 132.3 | 70.81% | 0.2178 | 2.993 | 0.104 | 2.991 | 0.009
15 | 2020-09-14 05:57 | 20.8 | 71.23% | 19.7777 | 20.0945 | -0.0313 | 3.7777 | 4.0945 | 16.0313 | 1047.07 | 1038.55 | 997.338 | 1339.33 | 0 | К206852 | 3 | 1300 | 15 | 133.28 | 71.33% | 0.198 | 3.014 | 0.165 | 3.011 | 0.011
15 | 2020-09-14 05:57 | 20.9 | 71.58% | 19.7826 | 20.0897 | -0.0384 | 3.7826 | 4.0897 | 16.0384 | 1046.39 | 1039.09 | 999.378 | 1339.24 | 0 | К206852 | 3 | 1300 | 15 | 133.85 | 71.64% | 0.2178 | 3.003 | 0.16 | 3 | 0
15 | 2020-09-14 05:57 | 21 | 71.92% | 19.7866 | 20.0855 | -0.0449 | 3.7866 | 4.0855 | 16.0449 | 1046.06 | 1039.75 | 1001.18 | 1339.47 | 0 | К206852 | 3 | 1300 | 15 | 134.42 | 71.94% | 0.2178 | 2.985 | 0.132 | 2.983 | 0.017
15 | 2020-09-14 05:57 | 21.1 | 72.26% | 19.7869 | 20.0759 | 0.0212 | 3.7869 | 4.0759 | 15.9788 | 1046.01 | 1040.11 | 1002.38 | 1339.93 | 0 | К206852 | 3 | 1300 | 15 | 134.8 | 72.14% | 0.198 | 2.967 | 0.143 | 2.965 | 0.035
15 | 2020-09-14 05:57 | 21.2 | 72.6% | 19.7882 | 20.068 | 0.8256 | 3.7882 | 4.068 | 15.1744 | 1045.35 | 1040.73 | 1005.06 | 1339.87 | 0 | К206852 | 3 | 1300 | 15 | 135.78 | 72.67% | 0.198 | 2.955 | 0.094 | 2.953 | 0.047
15 | 2020-09-14 05:57 | 21.3 | 72.95% | 19.7882 | 20.0708 | 2.1058 | 3.7882 | 4.0708 | 13.8942 | 1045.73 | 1041.25 | 1008.04 | 1338.88 | 0 | К206852 | 3 | 1300 | 15 | 136.35 | 72.97% | 0.2178 | 2.951 | 0.105 | 2.952 | 0.048
15 | 2020-09-14 05:57 | 21.4 | 73.29% | 19.7934 | 20.0671 | 3.2572 | 3.7934 | 4.0671 | 12.7428 | 1045.95 | 1041.62 | 1009.83 | 1338.24 | 0 | К206852 | 3 | 1300 | 15 | 136.93 | 73.28% | 0.198 | 2.947 | 0.092 | 2.958 | 0.042
15 | 2020-09-14 05:57 | 21.5 | 73.63% | 19.8048 | 20.0527 | 4.9725 | 3.8048 | 4.0527 | 11.0275 | 1045.31 | 1042.16 | 1011.47 | 1338.49 | 0 | К206852 | 3 | 1300 | 15 | 137.89 | 73.8% | 0.198 | 2.961 | 0.094 | 2.977 | 0.023
15 | 2020-09-14 05:57 | 21.6 | 73.97% | 19.8124 | 20.0578 | 6.8057 | 3.8124 | 4.0578 | 9.1943 | 1043.41 | 1042.43 | 1012.76 | 1339.62 | 0 | К206852 | 3 | 1300 | 15 | 138.28 | 74.01% | 0.2178 | 2.971 | 0.11 | 2.988 | 0.012
15 | 2020-09-14 05:57 | 21.7 | 74.32% | 19.8137 | 20.1067 | 8.4154 | 3.8137 | 4.1067 | 7.5846 | 1042.05 | 1041.61 | 1014.2 | 1340.67 | 0 | К206852 | 3 | 1300 | 15 | 138.86 | 74.32% | 0.198 | 2.978 | 0.153 | 2.994 | 0.006
15 | 2020-09-14 05:57 | 21.8 | 74.66% | 19.8023 | 20.1197 | 11.3988 | 3.8023 | 4.1197 | 4.6012 | 1040.75 | 1041.76 | 1015.8 | 1341.05 | 0 | К206852 | 3 | 1300 | 15 | 139.43 | 74.62% | 0.2178 | 2.992 | 0.176 | 2.994 | 0.006
15 | 2020-09-14 05:57 | 21.9 | 75% | 19.7301 | 20.0996 | 13.8648 | 3.7301 | 4.0996 | 2.1352 | 1039.68 | 1042.42 | 1016.89 | 1340.74 | 0 | К206852 | 3 | 1300 | 15 | 140.41 | 75.15% | 0.198 | 2.979 | 0.149 | 2.976 | 0.024
15 | 2020-09-14 05:57 | 22 | 75.34% | 19.5172 | 20.0937 | 15.585 | 3.5172 | 4.0937 | 0.415 | 1038.93 | 1043.09 | 1018.07 | 1340.11 | 0 | К206852 | 3 | 1300 | 15 | 140.78 | 75.34% | 0.2178 | 2.973 | 0.134 | 2.965 | 0.035
15 | 2020-09-14 05:57 | 22.1 | 75.68% | 18.8155 | 20.0736 | 17.647 | 2.8155 | 4.0736 | 1.647 | 1037.92 | 1043.92 | 1016.66 | 1339.72 | 0 | К206852 | 3 | 1300 | 15 | 141.36 | 75.65% | 0.2178 | 2.97 | 0.12 | 2.965 | 0.035
15 | 2020-09-14 05:57 | 22.2 | 76.03% | 17.2599 | 20.0569 | 18.9423 | 1.2599 | 4.0569 | 2.9423 | 1036.6 | 1043.34 | 1019.82 | 1339.46 | 0 | К206852 | 3 | 1300 | 15 | 141.93 | 75.96% | 0.2178 | 2.967 | 0.108 | 2.961 | 0.039
15 | 2020-09-14 05:57 | 22.3 | 76.37% | 15.0592 | 20.0493 | 19.5484 | 0.9408 | 4.0493 | 3.5484 | 1036.01 | 1043.05 | 1022.47 | 1338.98 | 0 | К206852 | 3 | 1300 | 15 | 142.91 | 76.48% | 0.2178 | 2.954 | 0.095 | 2.945 | 0.055
15 | 2020-09-14 05:57 | 22.4 | 76.71% | 12.7605 | 20.0552 | 19.7218 | 3.2395 | 4.0552 | 3.7218 | 1035.56 | 1043.65 | 1023.82 | 1338.55 | 0 | К206852 | 3 | 1300 | 15 | 143.29 | 76.69% | 0.198 | 2.95 | 0.107 | 2.949 | 0.051
15 | 2020-09-14 05:57 | 22.5 | 77.05% | 9.9345 | 20.0569 | 19.7869 | 6.0655 | 4.0569 | 3.7869 | 1032.45 | 1043.79 | 1025.07 | 1338.6 | 0 | К206852 | 3 | 1300 | 15 | 143.86 | 76.99% | 0.198 | 2.951 | 0.107 | 2.951 | 0.049
15 | 2020-09-14 05:57 | 22.6 | 77.4% | 7.9596 | 20.0484 | 19.8185 | 8.0404 | 4.0484 | 3.8185 | 1030.77 | 1044 | 1026.42 | 1338.75 | 0 | К206852 | 3 | 1300 | 15 | 144.45 | 77.31% | 0.2178 | 2.952 | 0.111 | 2.953 | 0.047
15 | 2020-09-14 05:57 | 22.7 | 77.74% | 5.5337 | 20.0445 | 19.907 | 10.4663 | 4.0445 | 3.907 | 1028.09 | 1043.67 | 1027.19 | 1338.61 | 0 | К206852 | 3 | 1300 | 15 | 145.41 | 77.82% | 0.2178 | 2.969 | 0.129 | 2.961 | 0.039
15 | 2020-09-14 05:57 | 22.8 | 78.08% | 3.3822 | 20.0476 | 19.941 | 12.6178 | 4.0476 | 3.941 | 1025.3 | 1043.01 | 1027.27 | 1338.16 | 0 | К206852 | 3 | 1300 | 15 | 145.79 | 78.03% | 0.2178 | 2.963 | 0.129 | 2.955 | 0.045
15 | 2020-09-14 05:57 | 22.9 | 78.42% | 1.3523 | 20.0499 | 19.9466 | 14.6477 | 4.0499 | 3.9466 | 1022.19 | 1042.68 | 1027.94 | 1338.16 | 0 | К206852 | 3 | 1300 | 15 | 146.38 | 78.34% | 0.198 | 2.957 | 0.119 | 2.955 | 0.045
15 | 2020-09-14 05:57 | 23 | 78.77% | 0.1129 | 20.0428 | 19.9459 | 15.8871 | 4.0428 | 3.9459 | 1019.28 | 1042.63 | 1028.45 | 1338.58 | 0 | К206852 | 3 | 1300 | 15 | 147.34 | 78.85% | 0.2178 | 2.956 | 0.108 | 2.95 | 0.05
15 | 2020-09-14 05:57 | 23.1 | 79.11% | 0.1196 | 20.0391 | 19.9435 | 15.8804 | 4.0391 | 3.9435 | 1016.7 | 1042.73 | 1029.6 | 1339.22 | 0 | К206852 | 3 | 1300 | 15 | 147.91 | 79.16% | 0.2178 | 2.966 | 0.102 | 2.955 | 0.045
15 | 2020-09-14 05:57 | 23.2 | 79.45% | 0.0155 | 20.0422 | 19.9509 | 15.9845 | 4.0422 | 3.9509 | 1013.09 | 1042.71 | 1030.46 | 1339.12 | 0 | К206852 | 3 | 1300 | 15 | 148.29 | 79.36% | 0.2178 | 2.97 | 0.116 | 2.96 | 0.04
15 | 2020-09-14 05:57 | 23.3 | 79.79% | 0.0013 | 20.0586 | 19.9595 | 15.9987 | 4.0586 | 3.9595 | 1011.11 | 1042.37 | 1031.53 | 1338.78 | 0 | К206852 | 3 | 1300 | 15 | 148.88 | 79.68% | 0.198 | 2.956 | 0.111 | 2.954 | 0.046
15 | 2020-09-14 05:57 | 23.4 | 80.14% | -0.0039 | 20.0643 | 19.9625 | 16.0039 | 4.0643 | 3.9625 | 1006.88 | 1042.43 | 1030.7 | 1338.49 | 0 | К206852 | 3 | 1300 | 15 | 149.84 | 80.19% | 0.2178 | 2.936 | 0.087 | 2.938 | 0.062
15 | 2020-09-14 05:57 | 23.5 | 80.48% | -0.0331 | 20.0592 | 19.9791 | 16.0331 | 4.0592 | 3.9791 | 1002.73 | 1043.43 | 1031.98 | 1338.12 | 0 | К206852 | 3 | 1300 | 15 | 150.42 | 80.5% | 0.2178 | 2.947 | 0.079 | 2.949 | 0.051
15 | 2020-09-14 05:57 | 23.6 | 80.82% | -0.0377 | 20.0549 | 19.9773 | 16.0377 | 4.0549 | 3.9773 | 995.207 | 1043.89 | 1029.64 | 1338.23 | 0 | К206852 | 3 | 1300 | 15 | 150.81 | 80.71% | 0.2178 | 2.955 | 0.098 | 2.957 | 0.043
15 | 2020-09-14 05:57 | 23.7 | 81.16% | -0.0312 | 20.0524 | 19.8821 | 16.0312 | 4.0524 | 3.8821 | 988.792 | 1043.77 | 1030.06 | 1338.36 | 0 | К206852 | 3 | 1300 | 15 | 151.77 | 81.23% | 0.2178 | 2.967 | 0.135 | 2.959 | 0.041
15 | 2020-09-14 05:57 | 23.8 | 81.51% | -0.0239 | 20.0467 | 19.8336 | 16.0239 | 4.0467 | 3.8336 | 984.807 | 1043.47 | 1031.78 | 1338.52 | 0 | К206852 | 3 | 1300 | 15 | 152.35 | 81.54% | 0.2178 | 2.961 | 0.132 | 2.955 | 0.045
15 | 2020-09-14 05:57 | 23.9 | 81.85% | -0.0205 | 20.0516 | 19.8885 | 16.0205 | 4.0516 | 3.8885 | 971.152 | 1043.35 | 1032.27 | 1338.8 | 0 | К206852 | 3 | 1300 | 15 | 152.93 | 81.85% | 0.198 | 2.948 | 0.136 | 2.936 | 0.064
15 | 2020-09-14 05:57 | 24 | 82.19% | -0.0149 | 20.0544 | 19.9766 | 16.0149 | 4.0544 | 3.9766 | 963.806 | 1043.22 | 1032.7 | 1339.13 | 0 | К206852 | 3 | 1300 | 15 | 153.31 | 82.05% | 0.2178 | 2.939 | 0.13 | 2.925 | 0.075
15 | 2020-09-14 05:57 | 24.1 | 82.53% | -0.0097 | 20.0558 | 19.9724 | 16.0097 | 4.0558 | 3.9724 | 963.281 | 1043.28 | 1032.39 | 1339.27 | 0 | К206852 | 3 | 1300 | 15 | 154.27 | 82.56% | 0.2178 | 2.928 | 0.09 | 2.918 | 0.082
15 | 2020-09-14 05:57 | 24.2 | 82.88% | -0.0125 | 20.0612 | 19.957 | 16.0125 | 4.0612 | 3.957 | 962.685 | 1042.68 | 1032.31 | 1339.22 | 0 | К206852 | 3 | 1300 | 15 | 154.85 | 82.87% | 0.198 | 2.928 | 0.084 | 2.933 | 0.067
15 | 2020-09-14 05:57 | 24.3 | 83.22% | -0.0199 | 20.0651 | 19.9334 | 16.0199 | 4.0651 | 3.9334 | 961.572 | 1041.58 | 1033.24 | 1345.08 | 0 | К206852 | 3 | 1300 | 15 | 155.43 | 83.18% | 0.2178 | 2.928 | 0.071 | 2.938 | 0.062
15 | 2020-09-14 05:57 | 24.4 | 83.56% | -0.0239 | 20.0595 | 19.9223 | 16.0239 | 4.0595 | 3.9223 | 959.506 | 1039.51 | 1034.61 | 1345.14 | 0 | К206852 | 3 | 1300 | 15 | 156.4 | 83.7% | 0.2178 | 2.942 | 0.086 | 2.944 | 0.056
15 | 2020-09-14 05:57 | 24.5 | 83.9% | -0.0248 | 20.062 | 19.9119 | 16.0248 | 4.062 | 3.9119 | 959.03 | 1039.03 | 1034.89 | 1346.48 | 0 | К206852 | 3 | 1300 | 15 | 156.78 | 83.91% | 0.2178 | 2.959 | 0.121 | 2.963 | 0.037
15 | 2020-09-14 05:57 | 24.6 | 84.25% | -0.0131 | 20.0549 | 19.9039 | 16.0131 | 4.0549 | 3.9039 | 959.786 | 1039.78 | 1035.23 | 1347.12 | 0 | К206852 | 3 | 1300 | 15 | 157.35 | 84.21% | 0.198 | 2.976 | 0.156 | 2.976 | 0.024
15 | 2020-09-14 05:57 | 24.7 | 84.59% | 0.0115 | 20.0442 | 19.8981 | 15.9885 | 4.0442 | 3.8981 | 960.024 | 1040.02 | 1033.7 | 1347.34 | 0 | К206852 | 3 | 1300 | 15 | 157.94 | 84.53% | 0.2178 | 2.975 | 0.166 | 2.976 | 0.024
15 | 2020-09-14 05:57 | 24.8 | 84.93% | 0.0195 | 20.04 | 19.8931 | 15.9805 | 4.04 | 3.8931 | 959.863 | 1039.86 | 1032.37 | 1346.92 | 0 | К206852 | 3 | 1300 | 15 | 158.9 | 85.04% | 0.2178 | 2.957 | 0.143 | 2.959 | 0.041
15 | 2020-09-14 05:57 | 24.9 | 85.27% | 0.0179 | 20.0371 | 19.8928 | 15.9821 | 4.0371 | 3.8928 | 959.975 | 1039.98 | 1032.28 | 1345.48 | 0 | К206852 | 3 | 1300 | 15 | 159.28 | 85.24% | 0.2178 | 2.951 | 0.122 | 2.955 | 0.045
15 | 2020-09-14 05:57 | 25 | 85.62% | -0.0119 | 20.0383 | 19.8971 | 16.0119 | 4.0383 | 3.8971 | 960.409 | 1040.41 | 1033.68 | 1344.55 | 0 | К206852 | 3 | 1300 | 15 | 159.87 | 85.56% | 0.2178 | 2.947 | 0.132 | 2.951 | 0.049
15 | 2020-09-14 05:57 | 25.1 | 85.96% | -0.0435 | 20.0487 | 19.903 | 16.0435 | 4.0487 | 3.903 | 959.793 | 1039.8 | 1031.58 | 1344.8 | 0 | К206852 | 3 | 1300 | 15 | 160.83 | 86.07% | 0.2178 | 2.946 | 0.122 | 2.951 | 0.049
15 | 2020-09-14 05:57 | 25.2 | 86.3% | -0.0226 | 20.0595 | 19.899 | 16.0226 | 4.0595 | 3.899 | 960.542 | 1040.54 | 1030.44 | 1345.22 | 0 | К206852 | 3 | 1300 | 15 | 161.4 | 86.38% | 0.198 | 2.938 | 0.118 | 2.936 | 0.064
15 | 2020-09-14 05:57 | 25.3 | 86.64% | -0.0014 | 20.0538 | 19.883 | 16.0014 | 4.0538 | 3.883 | 961.166 | 1041.17 | 1030.32 | 1345.45 | 0 | К206852 | 3 | 1300 | 15 | 161.78 | 86.58% | 0.198 | 2.938 | 0.113 | 2.935 | 0.065
15 | 2020-09-14 05:57 | 25.4 | 86.99% | -0.0008 | 20.0371 | 19.8606 | 16.0008 | 4.0371 | 3.8606 | 962.02 | 1042.02 | 1031.54 | 1345.85 | 0 | К206852 | 3 | 1300 | 15 | 162.37 | 86.9% | 0.198 | 2.94 | 0.112 | 2.939 | 0.061
15 | 2020-09-14 05:57 | 25.5 | 87.33% | -0.0036 | 20.0267 | 19.8508 | 16.0036 | 4.0267 | 3.8508 | 962.321 | 1042.32 | 1031.25 | 1345.68 | 0 | К206852 | 3 | 1300 | 15 | 163.33 | 87.41% | 0.2178 | 2.957 | 0.133 | 2.962 | 0.038
15 | 2020-09-14 05:57 | 25.6 | 87.67% | -0.0057 | 20.0289 | 19.8486 | 16.0057 | 4.0289 | 3.8486 | 962.076 | 1042.07 | 1031.92 | 1346.35 | 0 | К206852 | 3 | 1300 | 15 | 163.92 | 87.73% | 0.2178 | 2.957 | 0.159 | 2.962 | 0.038
15 | 2020-09-14 05:57 | 25.7 | 88.01% | -0.0079 | 20.0357 | 19.8446 | 16.0079 | 4.0357 | 3.8446 | 961.887 | 1041.89 | 1033.04 | 1347.29 | 0 | К206852 | 3 | 1300 | 15 | 164.3 | 87.93% | 0.2178 | 2.954 | 0.147 | 2.959 | 0.041
15 | 2020-09-14 05:57 | 25.8 | 88.36% | -0.0051 | 20.0467 | 19.8391 | 16.0051 | 4.0467 | 3.8391 | 961.348 | 1041.35 | 1032.81 | 1347.58 | 0 | К206852 | 3 | 1300 | 15 | 165.26 | 88.45% | 0.2178 | 2.955 | 0.134 | 2.959 | 0.041
15 | 2020-09-14 05:57 | 25.9 | 88.7% | -0.003 | 20.0555 | 19.8379 | 16.003 | 4.0555 | 3.8379 | 960.605 | 1040.6 | 1033.43 | 1348.22 | 0 | К206852 | 3 | 1300 | 15 | 165.84 | 88.76% | 0.2178 | 2.96 | 0.127 | 2.959 | 0.041
15 | 2020-09-14 05:57 | 26 | 89.04% | -0.0063 | 20.064 | 19.8526 | 16.0063 | 4.064 | 3.8526 | 959.611 | 1039.61 | 1033.27 | 1348.53 | 0 | К206852 | 3 | 1300 | 15 | 166.42 | 89.07% | 0.2178 | 2.966 | 0.116 | 2.969 | 0.031
15 | 2020-09-14 05:57 | 26.1 | 89.38% | -0.0079 | 20.0779 | 19.8848 | 16.0079 | 4.0779 | 3.8848 | 959.38 | 1039.39 | 1032.76 | 1348.65 | 0 | К206852 | 3 | 1300 | 15 | 166.8 | 89.27% | 0.2178 | 2.974 | 0.12 | 2.978 | 0.022
15 | 2020-09-14 05:57 | 26.2 | 89.73% | -0.0008 | 20.1076 | 19.9432 | 16.0008 | 4.1076 | 3.9432 | 958.582 | 1038.58 | 1032.81 | 1348.77 | 0 | К206852 | 3 | 1300 | 15 | 167.76 | 89.78% | 0.2178 | 2.966 | 0.127 | 2.968 | 0.032
15 | 2020-09-14 05:57 | 26.3 | 90.07% | 0.0053 | 20.1808 | 19.965 | 15.9947 | 4.1808 | 3.965 | 957.265 | 1037.26 | 1033.6 | 1348.9 | 0 | К206852 | 3 | 1300 | 15 | 168.35 | 90.1% | 0.198 | 2.967 | 0.126 | 2.964 | 0.036
15 | 2020-09-14 05:57 | 26.4 | 90.41% | 0.0029 | 20.1989 | 19.9751 | 15.9971 | 4.1989 | 3.9751 | 957.398 | 1037.4 | 1034.04 | 1350.02 | 0 | К206852 | 3 | 1300 | 15 | 168.92 | 90.4% | 0.198 | 2.973 | 0.139 | 2.972 | 0.028
15 | 2020-09-14 05:57 | 26.5 | 90.75% | -0.003 | 20.1964 | 19.9849 | 16.003 | 4.1964 | 3.9849 | 957.762 | 1037.76 | 1033.07 | 1351.49 | 0 | К206852 | 3 | 1300 | 15 | 169.89 | 90.92% | 0.2178 | 2.985 | 0.154 | 2.981 | 0.019
15 | 2020-09-14 05:57 | 26.6 | 91.1% | -0.0079 | 20.204 | 19.9981 | 16.0079 | 4.204 | 3.9981 | 957.44 | 1037.44 | 1032.16 | 1351.27 | 0 | К206852 | 3 | 1300 | 15 | 170.27 | 91.13% | 0.198 | 2.977 | 0.149 | 2.975 | 0.025
15 | 2020-09-14 05:57 | 26.7 | 91.44% | -0.0122 | 20.2162 | 20.0381 | 16.0122 | 4.2162 | 4.0381 | 956.817 | 1036.82 | 1032.29 | 1350.55 | 0 | К206852 | 3 | 1300 | 15 | 170.85 | 91.44% | 0.198 | 2.978 | 0.136 | 2.976 | 0.024
15 | 2020-09-14 05:57 | 26.8 | 91.78% | -0.0103 | 20.2297 | 20.027 | 16.0103 | 4.2297 | 4.027 | 956.411 | 1036.42 | 1032.14 | 1349.29 | 0 | К206852 | 3 | 1300 | 15 | 171.43 | 91.75% | 0.2178 | 2.973 | 0.135 | 2.98 | 0.02
15 | 2020-09-14 05:57 | 26.9 | 92.12% | -0.0113 | 20.2411 | 19.9935 | 16.0113 | 4.2411 | 3.9935 | 955.956 | 1035.96 | 1030.93 | 1348.89 | 0 | К206852 | 3 | 1300 | 15 | 172.39 | 92.26% | 0.198 | 2.961 | 0.141 | 2.963 | 0.037
15 | 2020-09-14 05:57 | 27 | 92.47% | -0.0122 | 20.2419 | 20.0067 | 16.0122 | 4.2419 | 4.0067 | 955.5 | 1035.5 | 1031.9 | 1349.18 | 0 | К206852 | 3 | 1300 | 15 | 172.77 | 92.46% | 0.198 | 2.954 | 0.141 | 2.958 | 0.042
15 | 2020-09-14 05:57 | 27.1 | 92.81% | -0.0168 | 20.2408 | 20.0166 | 16.0168 | 4.2408 | 4.0166 | 955.213 | 1035.22 | 1032.16 | 1349.13 | 0 | К206852 | 3 | 1300 | 15 | 173.36 | 92.78% | 0.198 | 2.955 | 0.132 | 2.959 | 0.041
15 | 2020-09-14 05:57 | 27.2 | 93.15% | -0.0183 | 20.2447 | 20.0135 | 16.0183 | 4.2447 | 4.0135 | 954.261 | 1034.26 | 1031.26 | 1349.73 | 0 | К206852 | 3 | 1300 | 15 | 173.93 | 93.09% | 0.198 | 2.961 | 0.102 | 2.96 | 0.04
15 | 2020-09-14 05:57 | 27.3 | 93.49% | -0.0186 | 20.2467 | 20.0144 | 16.0186 | 4.2467 | 4.0144 | 954.24 | 1034.24 | 1031.48 | 1350.1 | 0 | К206852 | 3 | 1300 | 15 | 174.89 | 93.6% | 0.198 | 3.003 | 0.093 | 3.003 | 0.003
15 | 2020-09-14 05:57 | 27.4 | 93.84% | -0.0149 | 20.2501 | 20.0166 | 16.0149 | 4.2501 | 4.0166 | 954.338 | 1034.34 | 1032.51 | 1350.47 | 0 | К206852 | 3 | 1300 | 15 | 175.27 | 93.8% | 0.198 | 3.028 | 0.106 | 3.027 | 0.027
15 | 2020-09-14 05:57 | 27.5 | 94.18% | -0.0045 | 20.2402 | 20.0445 | 16.0045 | 4.2402 | 4.0445 | 953.477 | 1033.48 | 1032.6 | 1351.92 | 0 | К206852 | 3 | 1300 | 15 | 175.86 | 94.12% | 0.198 | 3.05 | 0.155 | 3.056 | 0.056
15 | 2020-09-14 05:57 | 27.6 | 94.52% | -0.0002 | 20.2232 | 20.0648 | 16.0002 | 4.2232 | 4.0648 | 955.612 | 1035.61 | 1033.73 | 1351.88 | 0 | К206852 | 3 | 1300 | 15 | 176.82 | 94.63% | 0.198 | 3.062 | 0.172 | 3.069 | 0.069
15 | 2020-09-14 05:57 | 27.7 | 94.86% | -0.0017 | 20.2077 | 20.0236 | 16.0017 | 4.2077 | 4.0236 | 956.831 | 1036.83 | 1035.27 | 1352.15 | 0 | К206852 | 3 | 1300 | 15 | 177.41 | 94.95% | 0.198 | 3.074 | 0.165 | 3.078 | 0.078
15 | 2020-09-14 05:57 | 27.8 | 95.21% | -0.0005 | 20.1958 | 19.9555 | 16.0005 | 4.1958 | 3.9555 | 957.384 | 1037.38 | 1036.65 | 1352.76 | 0 | К206852 | 3 | 1300 | 15 | 177.79 | 95.15% | 0.198 | 3.073 | 0.143 | 3.064 | 0.064
15 | 2020-09-14 05:57 | 27.9 | 95.55% | -0.0017 | 20.1752 | 19.9628 | 16.0017 | 4.1752 | 3.9628 | 956.88 | 1036.88 | 1037.37 | 1353.43 | 0 | К206852 | 3 | 1300 | 15 | 178.36 | 95.46% | 0.198 | 3.067 | 0.139 | 3.07 | 0.07
15 | 2020-09-14 05:57 | 28 | 95.89% | -0.0008 | 20.1364 | 19.9644 | 16.0008 | 4.1364 | 3.9644 | 956.684 | 1036.68 | 1036.27 | 1355.47 | 0 | К206852 | 3 | 1300 | 15 | 179.33 | 95.98% | 0.198 | 3.066 | 0.126 | 3.071 | 0.071
15 | 2020-09-14 05:57 | 28.1 | 96.23% | 0.0013 | 20.0889 | 19.9619 | 15.9987 | 4.0889 | 3.9619 | 957.846 | 1037.84 | 1036.25 | 1357.33 | 0 | К206852 | 3 | 1300 | 15 | 179.91 | 96.29% | 0.198 | 3.067 | 0.123 | 3.067 | 0.067
15 | 2020-09-14 05:57 | 28.2 | 96.58% | -0.0014 | 20.0764 | 19.9573 | 16.0014 | 4.0764 | 3.9573 | 958.876 | 1038.87 | 1033.71 | 1358.49 | 0 | К206852 | 3 | 1300 | 15 | 180.29 | 96.49% | 0.198 | 3.068 | 0.126 | 3.067 | 0.067
15 | 2020-09-14 05:57 | 28.3 | 96.92% | -0.0002 | 20.0578 | 19.9456 | 16.0002 | 4.0578 | 3.9456 | 959.597 | 1039.6 | 1032.32 | 1359.33 | 0 | К206852 | 3 | 1300 | 15 | 180.86 | 96.79% | 0.198 | 3.076 | 0.129 | 3.072 | 0.072
15 | 2020-09-14 05:57 | 28.4 | 97.26% | 0.0053 | 20.0326 | 19.9082 | 15.9947 | 4.0326 | 3.9082 | 962.202 | 1042.2 | 1031.26 | 1360.31 | 0 | К206852 | 3 | 1300 | 15 | 181.84 | 97.32% | 0.198 | 3.11 | 0.165 | 3.099 | 0.099
15 | 2020-09-14 05:57 | 28.5 | 97.6% | 0.0047 | 20.0247 | 19.9027 | 15.9953 | 4.0247 | 3.9027 | 963.393 | 1043.39 | 1033.64 | 1360.56 | 0 | К206852 | 3 | 1300 | 15 | 182.41 | 97.62% | 0.198 | 3.111 | 0.177 | 3.1 | 0.1
15 | 2020-09-14 05:57 | 28.6 | 97.95% | 0.0056 | 20.0193 | 19.9174 | 15.9944 | 4.0193 | 3.9174 | 963.666 | 1043.67 | 1035.05 | 1362.32 | 0 | К206852 | 3 | 1300 | 15 | 182.79 | 97.83% | 0.198 | 3.108 | 0.183 | 3.099 | 0.099
15 | 2020-09-14 05:57 | 28.7 | 98.29% | 0.0093 | 20.021 | 19.9331 | 15.9907 | 4.021 | 3.9331 | 963.407 | 1043.41 | 1035.17 | 1365.31 | 0 | К206852 | 3 | 1300 | 15 | 183.77 | 98.35% | 0.198 | 3.14 | 0.175 | 3.129 | 0.129
15 | 2020-09-14 05:57 | 28.8 | 98.63% | 0.0066 | 20.0105 | 19.9275 | 15.9934 | 4.0105 | 3.9275 | 963.967 | 1043.97 | 1036.21 | 1370.22 | 0 | К206852 | 3 | 1300 | 15 | 184.34 | 98.66% | 0.198 | 3.162 | 0.172 | 3.152 | 0.152
15 | 2020-09-14 05:57 | 28.9 | 98.97% | 0.002 | 19.9967 | 19.9156 | 15.998 | 3.9967 | 3.9156 | 966.313 | 1046.31 | 1037.9 | 1377.65 | 0 | К206852 | 3 | 1300 | 15 | 184.92 | 98.97% | 0.198 | 3.194 | 0.184 | 3.187 | 0.187
15 | 2020-09-14 05:57 | 29 | 99.32% | -0.0051 | 20.0267 | 19.9103 | 16.0051 | 4.0267 | 3.9103 | 970.374 | 1050.38 | 1040.22 | 1389.59 | 0 | К206852 | 3 | 1300 | 15 | 185.31 | 99.18% | 0.198 | 3.223 | 0.219 | 3.213 | 0.213
15 | 2020-09-14 05:57 | 29.1 | 99.66% | -0.003 | 20.0411 | 19.9134 | 16.003 | 4.0411 | 3.9134 | 973.743 | 1053.74 | 1039.65 | 1397.25 | 0 | К206852 | 3 | 1300 | 15 | 186.27 | 99.69% | 0.198 | 3.274 | 0.177 | 3.276 | 0.276
15 | 2020-09-14 05:57 | 29.2 | 100% | -0.0005 | 20.0448 | 19.9149 | 16.0005 | 4.0448 | 3.9149 | 973.68 | 1053.68 | 1037.91 | 1401.35 | 0 | К206852 | 3 | 1300 | 15 | 186.85 | 100% | 0.198 | 3.457 | 0.204 | 3.451 | 0.451
16 | 2020-09-14 06:09 | 0.5 | 1.718% | 19.6748 | 20.0813 | 0.1382 | 3.6748 | 4.0813 | 15.8618 | 994.224 | 1031.33 | 951.331 | 1994.53 | 0 | К206852 | 3 | 1300 | 16 | 3.34 | 1.788% | 0.1782 | 3.043 | 0.105 | 3.078 | 0.078
16 | 2020-09-14 06:09 | 0.6 | 2.062% | 19.7235 | 20.0895 | 0.1013 | 3.7235 | 4.0895 | 15.8987 | 1023.43 | 1046.47 | 966.474 | 1981.85 | 0 | К206852 | 3 | 1300 | 16 | 3.93 | 2.104% | 0.1782 | 3.083 | 0.114 | 3.119 | 0.119
16 | 2020-09-14 06:09 | 0.7 | 2.405% | 19.7371 | 20.087 | 0.0283 | 3.7371 | 4.087 | 15.9717 | 1043.31 | 1055.91 | 975.901 | 1963.34 | 0 | К206852 | 3 | 1300 | 16 | 4.31 | 2.307% | 0.1782 | 3.097 | 0.132 | 3.12 | 0.12
16 | 2020-09-14 06:09 | 0.8 | 2.749% | 19.7695 | 20.0914 | 0.0261 | 3.7695 | 4.0914 | 15.9739 | 1051.74 | 1059.58 | 979.579 | 1953.09 | 0 | К206852 | 3 | 1300 | 16 | 5.27 | 2.821% | 0.198 | 3.079 | 0.117 | 3.09 | 0.09
16 | 2020-09-14 06:09 | 0.9 | 3.093% | 19.8487 | 20.1178 | 0.016 | 3.8487 | 4.1178 | 15.984 | 1061.12 | 1062.69 | 982.9 | 1750.53 | 0 | К206852 | 3 | 1300 | 16 | 5.86 | 3.137% | 0.198 | 3.057 | 0.114 | 3.066 | 0.066
16 | 2020-09-14 06:09 | 1 | 3.436% | 19.895 | 20.1366 | 0.0012 | 3.895 | 4.1366 | 15.9988 | 1065.68 | 1063.12 | 989.052 | 1372.2 | 0 | К206852 | 3 | 1300 | 16 | 6.43 | 3.442% | 0.198 | 3.027 | 0.113 | 3.033 | 0.033
16 | 2020-09-14 06:09 | 1.1 | 3.78% | 19.8817 | 20.1489 | -0.0029 | 3.8817 | 4.1489 | 16.0029 | 1067.16 | 1061.1 | 989.866 | 1369.52 | 0 | К206852 | 3 | 1300 | 16 | 7.4 | 3.961% | 0.198 | 2.992 | 0.091 | 2.985 | 0.015
16 | 2020-09-14 06:09 | 1.2 | 4.124% | 19.8762 | 20.1617 | -0.0067 | 3.8762 | 4.1617 | 16.0067 | 1066.71 | 1060.06 | 984.752 | 1367.49 | 0 | К206852 | 3 | 1300 | 16 | 7.78 | 4.164% | 0.198 | 2.977 | 0.085 | 2.97 | 0.03
16 | 2020-09-14 06:09 | 1.3 | 4.467% | 19.8682 | 20.18 | -0.0102 | 3.8682 | 4.18 | 16.0102 | 1065.92 | 1059.18 | 979.519 | 1364.48 | 0 | К206852 | 3 | 1300 | 16 | 8.36 | 4.475% | 0.198 | 2.972 | 0.086 | 2.969 | 0.031
16 | 2020-09-14 06:09 | 1.4 | 4.811% | 19.8574 | 20.2078 | -0.0127 | 3.8574 | 4.2078 | 16.0127 | 1063.87 | 1054.6 | 974.597 | 1361.56 | 0 | К206852 | 3 | 1300 | 16 | 8.94 | 4.785% | 0.198 | 2.973 | 0.102 | 2.971 | 0.029
16 | 2020-09-14 06:09 | 1.5 | 5.155% | 19.8608 | 20.2277 | -0.0152 | 3.8608 | 4.2277 | 16.0152 | 1061.48 | 1050.85 | 970.853 | 1361.51 | 0 | К206852 | 3 | 1300 | 16 | 9.9 | 5.299% | 0.198 | 2.969 | 0.107 | 2.969 | 0.031
16 | 2020-09-14 06:09 | 1.6 | 5.498% | 19.8873 | 20.2779 | -0.0184 | 3.8873 | 4.2779 | 16.0184 | 1059.37 | 1048.21 | 968.214 | 1361.11 | 0 | К206852 | 3 | 1300 | 16 | 10.28 | 5.503% | 0.198 | 2.945 | 0.087 | 2.943 | 0.057
16 | 2020-09-14 06:09 | 1.7 | 5.842% | 19.9058 | 20.3106 | -0.0212 | 3.9058 | 4.3106 | 16.0212 | 1057.59 | 1046.24 | 966.242 | 1359.95 | 0 | К206852 | 3 | 1300 | 16 | 10.86 | 5.813% | 0.198 | 2.928 | 0.109 | 2.925 | 0.075
16 | 2020-09-14 06:09 | 1.8 | 6.186% | 19.9089 | 20.3311 | -0.0228 | 3.9089 | 4.3311 | 16.0228 | 1056.26 | 1045.07 | 965.071 | 1358.78 | 0 | К206852 | 3 | 1300 | 16 | 11.44 | 6.124% | 0.198 | 2.91 | 0.104 | 2.909 | 0.091
16 | 2020-09-14 06:09 | 1.9 | 6.529% | 19.912 | 20.3493 | -0.0235 | 3.912 | 4.3493 | 16.0235 | 1052.83 | 1043.58 | 963.583 | 1357.39 | 0 | К206852 | 3 | 1300 | 16 | 12.4 | 6.637% | 0.198 | 2.897 | 0.074 | 2.886 | 0.114
16 | 2020-09-14 06:09 | 2 | 6.873% | 19.9203 | 20.3455 | -0.0225 | 3.9203 | 4.3455 | 16.0225 | 1050.24 | 1042.88 | 962.875 | 1356.98 | 0 | К206852 | 3 | 1300 | 16 | 12.79 | 6.846% | 0.198 | 2.891 | 0.065 | 2.88 | 0.12
16 | 2020-09-14 06:09 | 2.1 | 7.216% | 19.9354 | 20.3458 | -0.0174 | 3.9354 | 4.3458 | 16.0174 | 1046.59 | 1042.08 | 962.075 | 1356.39 | 0 | К206852 | 3 | 1300 | 16 | 13.37 | 7.157% | 0.198 | 2.874 | 0.082 | 2.867 | 0.133
16 | 2020-09-14 06:09 | 2.2 | 7.56% | 19.9382 | 20.3436 | -0.0152 | 3.9382 | 4.3436 | 16.0152 | 1044.98 | 1039.17 | 959.17 | 1355.91 | 0 | К206852 | 3 | 1300 | 16 | 14.33 | 7.67% | 0.198 | 2.858 | 0.077 | 2.848 | 0.152
16 | 2020-09-14 06:09 | 2.3 | 7.904% | 19.9339 | 20.3425 | -0.0181 | 3.9339 | 4.3425 | 16.0181 | 1043.13 | 1037.46 | 957.457 | 1356.11 | 0 | К206852 | 3 | 1300 | 16 | 14.92 | 7.986% | 0.1782 | 2.867 | 0.078 | 2.854 | 0.146
16 | 2020-09-14 06:09 | 2.4 | 8.247% | 19.9228 | 20.3381 | -0.0225 | 3.9228 | 4.3381 | 16.0225 | 1041.7 | 1036.74 | 956.736 | 1356.56 | 0 | К206852 | 3 | 1300 | 16 | 15.3 | 8.19% | 0.198 | 2.875 | 0.057 | 2.854 | 0.146
16 | 2020-09-14 06:09 | 2.5 | 8.591% | 19.9126 | 20.3357 | -0.0231 | 3.9126 | 4.3357 | 16.0231 | 1040.34 | 1036.32 | 956.319 | 1356.73 | 0 | К206852 | 3 | 1300 | 16 | 15.87 | 8.495% | 0.198 | 2.891 | 0.069 | 2.865 | 0.135
16 | 2020-09-14 06:09 | 2.6 | 8.935% | 19.9166 | 20.3281 | -0.0212 | 3.9166 | 4.3281 | 16.0212 | 1038.84 | 1035.41 | 955.413 | 1356.72 | 0 | К206852 | 3 | 1300 | 16 | 16.83 | 9.009% | 0.198 | 2.874 | 0.069 | 2.856 | 0.144
16 | 2020-09-14 06:09 | 2.7 | 9.278% | 19.9271 | 20.3147 | -0.0174 | 3.9271 | 4.3147 | 16.0174 | 1038.62 | 1036.32 | 956.319 | 1355.61 | 0 | К206852 | 3 | 1300 | 16 | 17.42 | 9.324% | 0.198 | 2.869 | 0.076 | 2.852 | 0.148
16 | 2020-09-14 06:09 | 2.8 | 9.622% | 19.9345 | 20.3117 | -0.0149 | 3.9345 | 4.3117 | 16.0149 | 1038.62 | 1036.9 | 956.895 | 1352.65 | 0 | К206852 | 3 | 1300 | 16 | 17.8 | 9.528% | 0.198 | 2.87 | 0.068 | 2.842 | 0.158
16 | 2020-09-14 06:09 | 2.9 | 9.966% | 19.9453 | 20.3687 | -0.0096 | 3.9453 | 4.3687 | 16.0096 | 1035.14 | 1037.15 | 957.153 | 1349.87 | 0 | К206852 | 3 | 1300 | 16 | 18.76 | 10.04% | 0.198 | 2.88 | 0.066 | 2.851 | 0.149
16 | 2020-09-14 06:09 | 3 | 10.31% | 19.9638 | 20.42 | -0.0051 | 3.9638 | 4.42 | 16.0051 | 1033.58 | 1036.2 | 956.2 | 1357.38 | 0 | К206852 | 3 | 1300 | 16 | 19.35 | 10.36% | 0.198 | 2.869 | 0.064 | 2.849 | 0.151
16 | 2020-09-14 06:09 | 3.1 | 10.65% | 19.998 | 20.4126 | -0.0061 | 3.998 | 4.4126 | 16.0061 | 1033.48 | 1035.1 | 955.102 | 1346.34 | 0 | К206852 | 3 | 1300 | 16 | 19.92 | 10.66% | 0.198 | 2.854 | 0.069 | 2.838 | 0.162
16 | 2020-09-14 06:09 | 3.2 | 11% | 20.0107 | 20.4022 | -0.008 | 4.0107 | 4.4022 | 16.008 | 1033.1 | 1035.5 | 955.499 | 1342.18 | 0 | К206852 | 3 | 1300 | 16 | 20.3 | 10.87% | 0.198 | 2.849 | 0.066 | 2.842 | 0.158
16 | 2020-09-14 06:09 | 3.3 | 11.34% | 20.0178 | 20.3949 | -0.0127 | 4.0178 | 4.3949 | 16.0127 | 1031.91 | 1035.94 | 955.942 | 1341.8 | 0 | К206852 | 3 | 1300 | 16 | 21.28 | 11.39% | 0.198 | 2.859 | 0.074 | 2.858 | 0.142
16 | 2020-09-14 06:09 | 3.4 | 11.68% | 20.0246 | 20.3864 | -0.0216 | 4.0246 | 4.3864 | 16.0216 | 1029.46 | 1035.89 | 955.883 | 1341.37 | 0 | К206852 | 3 | 1300 | 16 | 21.85 | 11.7% | 0.2178 | 2.859 | 0.105 | 2.852 | 0.148
16 | 2020-09-14 06:09 | 3.5 | 12.03% | 20.0196 | 20.3793 | -0.0244 | 4.0196 | 4.3793 | 16.0244 | 1029.91 | 1035.37 | 955.367 | 1341.07 | 0 | К206852 | 3 | 1300 | 16 | 22.43 | 12.01% | 0.198 | 2.847 | 0.103 | 2.847 | 0.153
16 | 2020-09-14 06:09 | 3.6 | 12.37% | 20.0391 | 20.3842 | -0.0263 | 4.0391 | 4.3842 | 16.0263 | 1030.3 | 1033.77 | 953.766 | 1340.96 | 0 | К206852 | 3 | 1300 | 16 | 22.82 | 12.21% | 0.2178 | 2.84 | 0.099 | 2.838 | 0.162
16 | 2020-09-14 06:09 | 3.7 | 12.71% | 20.0782 | 20.3905 | -0.0247 | 4.0782 | 4.3905 | 16.0247 | 1030.32 | 1033.39 | 953.395 | 1340.94 | 0 | К206852 | 3 | 1300 | 16 | 23.78 | 12.73% | 0.198 | 2.834 | 0.09 | 2.831 | 0.169
16 | 2020-09-14 06:09 | 3.8 | 13.06% | 20.0964 | 20.3842 | -0.0225 | 4.0964 | 4.3842 | 16.0225 | 1031.86 | 1034.33 | 954.335 | 1341.22 | 0 | К206852 | 3 | 1300 | 16 | 24.35 | 13.03% | 0.198 | 2.827 | 0.078 | 2.828 | 0.172
16 | 2020-09-14 06:09 | 3.9 | 13.4% | 20.0974 | 20.3812 | -0.0228 | 4.0974 | 4.3812 | 16.0228 | 1031.7 | 1035.14 | 955.135 | 1342.32 | 0 | К206852 | 3 | 1300 | 16 | 24.93 | 13.34% | 0.198 | 2.824 | 0.069 | 2.822 | 0.178
16 | 2020-09-14 06:09 | 4 | 13.75% | 20.0909 | 20.4058 | -0.0235 | 4.0909 | 4.4058 | 16.0235 | 1030.12 | 1036.37 | 956.379 | 1345.64 | 0 | К206852 | 3 | 1300 | 16 | 25.89 | 13.86% | 0.198 | 2.813 | 0.079 | 2.81 | 0.19
16 | 2020-09-14 06:09 | 4.1 | 14.09% | 20.097 | 20.4497 | -0.0216 | 4.097 | 4.4497 | 16.0216 | 1032.37 | 1037 | 956.994 | 1346.78 | 0 | К206852 | 3 | 1300 | 16 | 26.28 | 14.07% | 0.198 | 2.814 | 0.076 | 2.814 | 0.186
16 | 2020-09-14 06:09 | 4.2 | 14.43% | 20.1106 | 20.463 | -0.019 | 4.1106 | 4.463 | 16.019 | 1033.68 | 1037.19 | 957.192 | 1346.99 | 0 | К206852 | 3 | 1300 | 16 | 26.86 | 14.38% | 0.198 | 2.824 | 0.082 | 2.823 | 0.177
16 | 2020-09-14 06:09 | 4.3 | 14.78% | 20.1267 | 20.4639 | -0.0216 | 4.1267 | 4.4639 | 16.0216 | 1033.59 | 1037.16 | 957.153 | 1346.71 | 0 | К206852 | 3 | 1300 | 16 | 27.43 | 14.68% | 0.198 | 2.848 | 0.081 | 2.843 | 0.157
16 | 2020-09-14 06:09 | 4.4 | 15.12% | 20.1344 | 20.4589 | -0.0276 | 4.1344 | 4.4589 | 16.0276 | 1033.25 | 1036.76 | 956.756 | 1346.58 | 0 | К206852 | 3 | 1300 | 16 | 28.41 | 15.21% | 0.2178 | 2.872 | 0.111 | 2.868 | 0.132
16 | 2020-09-14 06:09 | 4.5 | 15.46% | 20.1254 | 20.4505 | -0.0336 | 4.1254 | 4.4505 | 16.0336 | 1034.83 | 1035.65 | 955.644 | 1346.67 | 0 | К206852 | 3 | 1300 | 16 | 28.79 | 15.41% | 0.198 | 2.866 | 0.106 | 2.863 | 0.137
16 | 2020-09-14 06:09 | 4.6 | 15.81% | 20.1088 | 20.4104 | -0.0367 | 4.1088 | 4.4104 | 16.0367 | 1035.64 | 1033.85 | 953.852 | 1347.23 | 0 | К206852 | 3 | 1300 | 16 | 29.36 | 15.72% | 0.2178 | 2.863 | 0.084 | 2.861 | 0.139
16 | 2020-09-14 06:09 | 4.7 | 16.15% | 20.0653 | 20.3736 | -0.0342 | 4.0653 | 4.3736 | 16.0342 | 1035.61 | 1034.45 | 954.447 | 1348.52 | 0 | К206852 | 3 | 1300 | 16 | 30.32 | 16.23% | 0.198 | 2.85 | 0.084 | 2.852 | 0.148
16 | 2020-09-14 06:09 | 4.8 | 16.49% | 20.0122 | 20.3605 | -0.031 | 4.0122 | 4.3605 | 16.031 | 1034.85 | 1033.69 | 953.686 | 1349.14 | 0 | К206852 | 3 | 1300 | 16 | 30.91 | 16.55% | 0.198 | 2.853 | 0.063 | 2.854 | 0.146
16 | 2020-09-14 06:09 | 4.9 | 16.84% | 20.0085 | 20.3414 | -0.0301 | 4.0085 | 4.3414 | 16.0301 | 1036.66 | 1033.37 | 953.362 | 1348.08 | 0 | К206852 | 3 | 1300 | 16 | 31.29 | 16.75% | 0.198 | 2.86 | 0.075 | 2.861 | 0.139
16 | 2020-09-14 06:09 | 5 | 17.18% | 20.0119 | 20.3349 | -0.0301 | 4.0119 | 4.3349 | 16.0301 | 1036.76 | 1033.73 | 953.733 | 1346.86 | 0 | К206852 | 3 | 1300 | 16 | 31.86 | 17.05% | 0.2178 | 2.854 | 0.073 | 2.851 | 0.149
16 | 2020-09-14 06:09 | 5.1 | 17.53% | 20.0128 | 20.3398 | -0.0298 | 4.0128 | 4.3398 | 16.0298 | 1037.6 | 1034.97 | 954.976 | 1345.36 | 0 | К206852 | 3 | 1300 | 16 | 32.84 | 17.58% | 0.198 | 2.85 | 0.057 | 2.854 | 0.146
16 | 2020-09-14 06:09 | 5.2 | 17.87% | 20.0128 | 20.3411 | -0.0301 | 4.0128 | 4.3411 | 16.0301 | 1038.29 | 1035.74 | 955.737 | 1344.38 | 0 | К206852 | 3 | 1300 | 16 | 33.41 | 17.88% | 0.2178 | 2.858 | 0.066 | 2.86 | 0.14
16 | 2020-09-14 06:09 | 5.3 | 18.21% | 20.0184 | 20.3349 | -0.0291 | 4.0184 | 4.3349 | 16.0291 | 1038.22 | 1036.25 | 956.246 | 1343.89 | 0 | К206852 | 3 | 1300 | 16 | 33.79 | 18.09% | 0.198 | 2.865 | 0.108 | 2.866 | 0.134
16 | 2020-09-14 06:09 | 5.4 | 18.56% | 20.0286 | 20.3357 | -0.0272 | 4.0286 | 4.3357 | 16.0272 | 1038.37 | 1037.09 | 957.093 | 1343.43 | 0 | К206852 | 3 | 1300 | 16 | 34.77 | 18.61% | 0.198 | 2.841 | 0.1 | 2.839 | 0.161
16 | 2020-09-14 06:09 | 5.5 | 18.9% | 20.0313 | 20.3649 | -0.02 | 4.0313 | 4.3649 | 16.02 | 1037.19 | 1036.7 | 956.696 | 1344 | 0 | К206852 | 3 | 1300 | 16 | 35.34 | 18.92% | 0.198 | 2.844 | 0.104 | 2.842 | 0.158
16 | 2020-09-14 06:09 | 5.6 | 19.24% | 20.0317 | 20.3864 | -0.0124 | 4.0317 | 4.3864 | 16.0124 | 1035.71 | 1037.3 | 957.298 | 1344.53 | 0 | К206852 | 3 | 1300 | 16 | 35.91 | 19.22% | 0.198 | 2.846 | 0.092 | 2.844 | 0.156
16 | 2020-09-14 06:09 | 5.7 | 19.59% | 20.0323 | 20.3856 | -0.0118 | 4.0323 | 4.3856 | 16.0118 | 1036.05 | 1038.29 | 958.297 | 1345.55 | 0 | К206852 | 3 | 1300 | 16 | 36.29 | 19.43% | 0.198 | 2.853 | 0.075 | 2.849 | 0.151
16 | 2020-09-14 06:09 | 5.8 | 19.93% | 20.0264 | 20.3654 | -0.0174 | 4.0264 | 4.3654 | 16.0174 | 1035.52 | 1038.75 | 958.754 | 1346.44 | 0 | К206852 | 3 | 1300 | 16 | 37.27 | 19.95% | 0.2178 | 2.863 | 0.06 | 2.861 | 0.139
16 | 2020-09-14 06:09 | 5.9 | 20.27% | 20.0267 | 20.3551 | -0.0257 | 4.0267 | 4.3551 | 16.0257 | 1035.35 | 1038.53 | 958.529 | 1345.4 | 0 | К206852 | 3 | 1300 | 16 | 37.84 | 20.25% | 0.2178 | 2.859 | 0.075 | 2.856 | 0.144
16 | 2020-09-14 06:09 | 6 | 20.62% | 20.035 | 20.3627 | -0.0291 | 4.035 | 4.3627 | 16.0291 | 1035.5 | 1038.95 | 958.952 | 1344.66 | 0 | К206852 | 3 | 1300 | 16 | 38.42 | 20.57% | 0.198 | 2.849 | 0.082 | 2.844 | 0.156
16 | 2020-09-14 06:09 | 6.1 | 20.96% | 20.0394 | 20.3635 | -0.0288 | 4.0394 | 4.3635 | 16.0288 | 1035.98 | 1038.66 | 958.654 | 1344.66 | 0 | К206852 | 3 | 1300 | 16 | 38.81 | 20.77% | 0.198 | 2.848 | 0.078 | 2.842 | 0.158
16 | 2020-09-14 06:09 | 6.2 | 21.31% | 20.0418 | 20.3518 | -0.0247 | 4.0418 | 4.3518 | 16.0247 | 1037.23 | 1038.29 | 958.291 | 1345.18 | 0 | К206852 | 3 | 1300 | 16 | 39.77 | 21.29% | 0.198 | 2.878 | 0.104 | 2.874 | 0.126
16 | 2020-09-14 06:09 | 6.3 | 21.65% | 20.0428 | 20.3452 | -0.02 | 4.0428 | 4.3452 | 16.02 | 1036.55 | 1038.01 | 958.013 | 1346.48 | 0 | К206852 | 3 | 1300 | 16 | 40.35 | 21.6% | 0.2178 | 2.881 | 0.119 | 2.877 | 0.123
16 | 2020-09-14 06:09 | 6.4 | 21.99% | 20.0276 | 20.342 | -0.019 | 4.0276 | 4.342 | 16.019 | 1037.79 | 1037.87 | 957.867 | 1347.26 | 0 | К206852 | 3 | 1300 | 16 | 40.92 | 21.9% | 0.2178 | 2.867 | 0.106 | 2.862 | 0.138
16 | 2020-09-14 06:09 | 6.5 | 22.34% | 19.9993 | 20.3346 | -0.0216 | 3.9993 | 4.3346 | 16.0216 | 1038.49 | 1036.87 | 956.875 | 1347.27 | 0 | К206852 | 3 | 1300 | 16 | 41.9 | 22.43% | 0.2178 | 2.854 | 0.083 | 2.847 | 0.153
16 | 2020-09-14 06:09 | 6.6 | 22.68% | 19.998 | 20.3373 | -0.0184 | 3.998 | 4.3373 | 16.0184 | 1036.99 | 1037.28 | 957.278 | 1347.27 | 0 | К206852 | 3 | 1300 | 16 | 42.28 | 22.63% | 0.198 | 2.849 | 0.102 | 2.845 | 0.155
16 | 2020-09-14 06:09 | 6.7 | 23.02% | 20.0141 | 20.3491 | -0.0114 | 4.0141 | 4.3491 | 16.0114 | 1035.23 | 1037.87 | 957.874 | 1348.32 | 0 | К206852 | 3 | 1300 | 16 | 42.85 | 22.94% | 0.198 | 2.848 | 0.089 | 2.842 | 0.158
16 | 2020-09-14 06:09 | 6.8 | 23.37% | 20.0218 | 20.3572 | -0.0099 | 4.0218 | 4.3572 | 16.0099 | 1035.23 | 1038.29 | 958.291 | 1349.37 | 0 | К206852 | 3 | 1300 | 16 | 43.81 | 23.45% | 0.2178 | 2.836 | 0.096 | 2.833 | 0.167
16 | 2020-09-14 06:09 | 6.9 | 23.71% | 20.0172 | 20.363 | -0.0114 | 4.0172 | 4.363 | 16.0114 | 1036.13 | 1038.71 | 958.714 | 1348.4 | 0 | К206852 | 3 | 1300 | 16 | 44.4 | 23.77% | 0.198 | 2.834 | 0.09 | 2.831 | 0.169
16 | 2020-09-14 06:09 | 7 | 24.05% | 20.0079 | 20.3624 | -0.0114 | 4.0079 | 4.3624 | 16.0114 | 1036.79 | 1038.91 | 958.906 | 1347.42 | 0 | К206852 | 3 | 1300 | 16 | 44.78 | 23.97% | 0.198 | 2.834 | 0.071 | 2.837 | 0.163
16 | 2020-09-14 06:09 | 7.1 | 24.4% | 19.9851 | 20.3564 | -0.0118 | 3.9851 | 4.3564 | 16.0118 | 1037.9 | 1039.18 | 959.184 | 1347.41 | 0 | К206852 | 3 | 1300 | 16 | 45.94 | 24.59% | 0.2178 | 2.874 | 0.09 | 2.874 | 0.126
16 | 2020-09-14 06:09 | 7.2 | 24.74% | 19.9669 | 20.3504 | -0.0105 | 3.9669 | 4.3504 | 16.0105 | 1037.56 | 1038.43 | 958.429 | 1347.4 | 0 | К206852 | 3 | 1300 | 16 | 46.33 | 24.8% | 0.2178 | 2.888 | 0.12 | 2.886 | 0.114
16 | 2020-09-14 06:09 | 7.3 | 25.09% | 19.9647 | 20.345 | -0.0118 | 3.9647 | 4.345 | 16.0118 | 1038.18 | 1037.34 | 957.331 | 1347.25 | 0 | К206852 | 3 | 1300 | 16 | 46.9 | 25.1% | 0.198 | 2.886 | 0.123 | 2.889 | 0.111
16 | 2020-09-14 06:09 | 7.4 | 25.43% | 19.9632 | 20.3371 | -0.0509 | 3.9632 | 4.3371 | 16.0509 | 1039.12 | 1037.76 | 957.768 | 1345.34 | 0 | К206852 | 3 | 1300 | 16 | 47.28 | 25.31% | 0.198 | 2.887 | 0.126 | 2.888 | 0.112
16 | 2020-09-14 06:09 | 7.5 | 25.77% | 19.9706 | 20.3376 | -0.0683 | 3.9706 | 4.3376 | 16.0683 | 1039.2 | 1037.76 | 957.761 | 1344.99 | 0 | К206852 | 3 | 1300 | 16 | 48.26 | 25.83% | 0.198 | 2.877 | 0.104 | 2.876 | 0.124
16 | 2020-09-14 06:09 | 7.6 | 26.12% | 19.9919 | 20.3384 | -0.0721 | 3.9919 | 4.3384 | 16.0721 | 1040.03 | 1037.78 | 957.781 | 1344.81 | 0 | К206852 | 3 | 1300 | 16 | 48.83 | 26.14% | 0.2178 | 2.876 | 0.09 | 2.875 | 0.125
16 | 2020-09-14 06:09 | 7.7 | 26.46% | 20.0002 | 20.3392 | -0.0579 | 4.0002 | 4.3392 | 16.0579 | 1039.24 | 1038.04 | 958.033 | 1345.59 | 0 | К206852 | 3 | 1300 | 16 | 49.4 | 26.44% | 0.198 | 2.872 | 0.083 | 2.87 | 0.13
16 | 2020-09-14 06:09 | 7.8 | 26.8% | 20.0039 | 20.3395 | -0.0528 | 4.0039 | 4.3395 | 16.0528 | 1038 | 1037.85 | 957.847 | 1346.9 | 0 | К206852 | 3 | 1300 | 16 | 50.37 | 26.96% | 0.1782 | 2.882 | 0.087 | 2.887 | 0.113
16 | 2020-09-14 06:09 | 7.9 | 27.15% | 19.9996 | 20.3379 | -0.0408 | 3.9996 | 4.3379 | 16.0408 | 1036.27 | 1037.51 | 957.51 | 1347.42 | 0 | К206852 | 3 | 1300 | 16 | 50.76 | 27.17% | 0.1584 | 2.886 | 0.108 | 2.891 | 0.109
16 | 2020-09-14 06:09 | 8 | 27.49% | 19.9962 | 20.3354 | -0.0156 | 3.9962 | 4.3354 | 16.0156 | 1036 | 1036.92 | 956.921 | 1347.45 | 0 | К206852 | 3 | 1300 | 16 | 51.33 | 27.48% | 0.1386 | 2.888 | 0.122 | 2.895 | 0.105
16 | 2020-09-14 06:09 | 8.1 | 27.84% | 19.9974 | 20.3343 | -0.0039 | 3.9974 | 4.3343 | 16.0039 | 1036.88 | 1036.86 | 956.862 | 1347.45 | 0 | К206852 | 3 | 1300 | 16 | 52.3 | 27.99% | 0.1386 | 2.901 | 0.189 | 2.896 | 0.104
16 | 2020-09-14 06:09 | 8.2 | 28.18% | 19.9999 | 20.3354 | -0.0156 | 3.9999 | 4.3354 | 16.0156 | 1037.74 | 1036.65 | 956.65 | 1347.44 | 0 | К206852 | 3 | 1300 | 16 | 52.87 | 28.3% | 0.1782 | 2.912 | 0.123 | 2.909 | 0.091
16 | 2020-09-14 06:09 | 8.3 | 28.52% | 20.0014 | 20.3343 | -0.025 | 4.0014 | 4.3343 | 16.025 | 1036.59 | 1035.61 | 955.611 | 1347.46 | 0 | К206852 | 3 | 1300 | 16 | 53.26 | 28.51% | 0.2178 | 2.908 | 0.103 | 2.905 | 0.095
16 | 2020-09-14 06:09 | 8.4 | 28.87% | 20.0017 | 20.3316 | -0.0392 | 4.0017 | 4.3316 | 16.0392 | 1036.67 | 1035.75 | 955.757 | 1347.46 | 0 | К206852 | 3 | 1300 | 16 | 53.84 | 28.82% | 0.2178 | 2.887 | 0.091 | 2.884 | 0.116
16 | 2020-09-14 06:09 | 8.5 | 29.21% | 19.9996 | 20.3283 | -0.0544 | 3.9996 | 4.3283 | 16.0544 | 1035.83 | 1036.23 | 956.233 | 1347.46 | 0 | К206852 | 3 | 1300 | 16 | 54.42 | 29.13% | 0.2178 | 2.87 | 0.095 | 2.863 | 0.137
16 | 2020-09-14 06:09 | 8.6 | 29.55% | 20.0033 | 20.3286 | -0.0544 | 4.0033 | 4.3286 | 16.0544 | 1035.09 | 1035.94 | 955.935 | 1347.46 | 0 | К206852 | 3 | 1300 | 16 | 55.39 | 29.65% | 0.1188 | 2.914 | 0.131 | 2.91 | 0.09
16 | 2020-09-14 06:09 | 8.7 | 29.9% | 20.0252 | 20.3232 | -0.0487 | 4.0252 | 4.3232 | 16.0487 | 1036.05 | 1035.87 | 955.876 | 1347.46 | 0 | К206852 | 3 | 1300 | 16 | 55.76 | 29.85% | 0.1188 | 2.917 | 0.118 | 2.909 | 0.091
16 | 2020-09-14 06:09 | 8.8 | 30.24% | 20.0446 | 20.3169 | -0.0427 | 4.0446 | 4.3169 | 16.0427 | 1036.64 | 1035.32 | 955.327 | 1347.46 | 0 | К206852 | 3 | 1300 | 16 | 56.34 | 30.16% | 0.1782 | 2.943 | 0.095 | 2.939 | 0.061
16 | 2020-09-14 06:09 | 8.9 | 30.58% | 20.0569 | 20.3202 | -0.0405 | 4.0569 | 4.3202 | 16.0405 | 1037.1 | 1035.39 | 955.386 | 1347.46 | 0 | К206852 | 3 | 1300 | 16 | 56.92 | 30.47% | 0.2178 | 2.918 | 0.079 | 2.916 | 0.084
16 | 2020-09-14 06:09 | 9 | 30.93% | 20.0616 | 20.3229 | -0.0367 | 4.0616 | 4.3229 | 16.0367 | 1036.78 | 1035.34 | 955.333 | 1347.46 | 0 | К206852 | 3 | 1300 | 16 | 57.89 | 30.99% | 0.198 | 2.889 | 0.1 | 2.891 | 0.109
16 | 2020-09-14 06:09 | 9.1 | 31.27% | 20.0542 | 20.3202 | -0.0348 | 4.0542 | 4.3202 | 16.0348 | 1037.74 | 1035.63 | 955.631 | 1347.46 | 0 | К206852 | 3 | 1300 | 16 | 58.27 | 31.19% | 0.198 | 2.895 | 0.139 | 2.898 | 0.102
16 | 2020-09-14 06:09 | 9.2 | 31.62% | 20.044 | 20.3142 | -0.038 | 4.044 | 4.3142 | 16.038 | 1039.22 | 1035.86 | 955.863 | 1347.45 | 0 | К206852 | 3 | 1300 | 16 | 59.43 | 31.81% | 0.1584 | 2.908 | 0.141 | 2.907 | 0.093
16 | 2020-09-14 06:09 | 9.3 | 31.96% | 20.0384 | 20.3112 | -0.0433 | 4.0384 | 4.3112 | 16.0433 | 1039.36 | 1035.85 | 955.849 | 1347.44 | 0 | К206852 | 3 | 1300 | 16 | 59.82 | 32.02% | 0.1386 | 2.915 | 0.152 | 2.913 | 0.087
16 | 2020-09-14 06:09 | 9.4 | 32.3% | 20.0209 | 20.3054 | -0.0465 | 4.0209 | 4.3054 | 16.0465 | 1038.5 | 1035.57 | 955.565 | 1347.45 | 0 | К206852 | 3 | 1300 | 16 | 60.39 | 32.33% | 0.1188 | 2.898 | 0.128 | 2.893 | 0.107
16 | 2020-09-14 06:09 | 9.5 | 32.65% | 19.9857 | 20.2978 | -0.0449 | 3.9857 | 4.2978 | 16.0449 | 1038.29 | 1034.54 | 954.54 | 1347.46 | 0 | К206852 | 3 | 1300 | 16 | 60.77 | 32.53% | 0.1188 | 2.889 | 0.135 | 2.887 | 0.113
16 | 2020-09-14 06:09 | 9.6 | 32.99% | 19.9647 | 20.2929 | -0.0421 | 3.9647 | 4.2929 | 16.0421 | 1036.14 | 1033.65 | 953.653 | 1347.47 | 0 | К206852 | 3 | 1300 | 16 | 61.36 | 32.84% | 0.198 | 2.916 | 0.062 | 2.915 | 0.085
16 | 2020-09-14 06:09 | 9.7 | 33.33% | 19.9493 | 20.2861 | -0.0389 | 3.9493 | 4.2861 | 16.0389 | 1035.71 | 1033.27 | 953.263 | 1346.96 | 0 | К206852 | 3 | 1300 | 16 | 62.32 | 33.36% | 0.198 | 2.888 | 0.095 | 2.886 | 0.114
16 | 2020-09-14 06:09 | 9.8 | 33.68% | 19.9564 | 20.2784 | -0.037 | 3.9564 | 4.2784 | 16.037 | 1035.51 | 1033.81 | 953.812 | 1346.96 | 0 | К206852 | 3 | 1300 | 16 | 62.89 | 33.66% | 0.1584 | 2.905 | 0.127 | 2.908 | 0.092
16 | 2020-09-14 06:09 | 9.9 | 34.02% | 19.9669 | 20.2779 | -0.0405 | 3.9669 | 4.2779 | 16.0405 | 1035.04 | 1033.72 | 953.713 | 1347.48 | 0 | К206852 | 3 | 1300 | 16 | 63.86 | 34.18% | 0.1386 | 2.929 | 0.152 | 2.927 | 0.073
16 | 2020-09-14 06:09 | 10 | 34.36% | 19.9795 | 20.2844 | -0.0468 | 3.9795 | 4.2844 | 16.0468 | 1034.32 | 1032.58 | 952.588 | 1347.5 | 0 | К206852 | 3 | 1300 | 16 | 64.43 | 34.49% | 0.198 | 2.972 | 0.196 | 2.96 | 0.04
16 | 2020-09-14 06:09 | 10.1 | 34.71% | 19.9974 | 20.294 | -0.0487 | 3.9974 | 4.294 | 16.0487 | 1035.14 | 1031.33 | 951.325 | 1347.51 | 0 | К206852 | 3 | 1300 | 16 | 64.82 | 34.7% | 0.2178 | 2.952 | 0.148 | 2.943 | 0.057
16 | 2020-09-14 06:09 | 10.2 | 35.05% | 20.0144 | 20.3041 | -0.0516 | 4.0144 | 4.3041 | 16.0516 | 1034.77 | 1031.68 | 951.675 | 1347.52 | 0 | К206852 | 3 | 1300 | 16 | 65.41 | 35.01% | 0.198 | 2.936 | 0.14 | 2.931 | 0.069
16 | 2020-09-14 06:09 | 10.3 | 35.4% | 20.106 | 20.3131 | -0.0535 | 4.106 | 4.3131 | 16.0535 | 1035.64 | 1032.77 | 952.767 | 1347.5 | 0 | К206852 | 3 | 1300 | 16 | 66.36 | 35.52% | 0.198 | 2.908 | 0.106 | 2.902 | 0.098
16 | 2020-09-14 06:09 | 10.4 | 35.74% | 20.1729 | 20.3283 | -0.0516 | 4.1729 | 4.3283 | 16.0516 | 1035.37 | 1033.08 | 953.084 | 1347.49 | 0 | К206852 | 3 | 1300 | 16 | 66.95 | 35.84% | 0.2178 | 2.898 | 0.105 | 2.886 | 0.114
16 | 2020-09-14 06:09 | 10.5 | 36.08% | 20.1035 | 20.3403 | -0.0484 | 4.1035 | 4.3403 | 16.0484 | 1033.3 | 1033 | 952.998 | 1347.5 | 0 | К206852 | 3 | 1300 | 16 | 67.34 | 36.05% | 0.1782 | 2.903 | 0.117 | 2.902 | 0.098
16 | 2020-09-14 06:09 | 10.6 | 36.43% | 20.0588 | 20.3436 | -0.0449 | 4.0588 | 4.3436 | 16.0449 | 1025.19 | 1033.02 | 953.018 | 1347.51 | 0 | К206852 | 3 | 1300 | 16 | 68.29 | 36.55% | 0.1584 | 2.91 | 0.125 | 2.907 | 0.093
16 | 2020-09-14 06:09 | 10.7 | 36.77% | 20.0443 | 20.3436 | -0.0424 | 4.0443 | 4.3436 | 16.0424 | 1008.08 | 1032.31 | 952.304 | 1347.62 | 0 | К206852 | 3 | 1300 | 16 | 68.86 | 36.86% | 0.1584 | 2.901 | 0.121 | 2.904 | 0.096
16 | 2020-09-14 06:09 | 10.8 | 37.11% | 20.0104 | 20.3332 | -0.0402 | 4.0104 | 4.3332 | 16.0402 | 1009.5 | 1031.09 | 951.086 | 1347.67 | 0 | К206852 | 3 | 1300 | 16 | 69.45 | 37.17% | 0.198 | 2.889 | 0.069 | 2.889 | 0.111
16 | 2020-09-14 06:09 | 10.9 | 37.46% | 20.06 | 20.3237 | -0.037 | 4.06 | 4.3237 | 16.037 | 1017.96 | 1030.78 | 950.782 | 1347.63 | 0 | К206852 | 3 | 1300 | 16 | 69.84 | 37.38% | 0.198 | 2.889 | 0.076 | 2.888 | 0.112
16 | 2020-09-14 06:09 | 11 | 37.8% | 20.1381 | 20.3112 | -0.0329 | 4.1381 | 4.3112 | 16.0329 | 1023.6 | 1030.98 | 950.981 | 1348.56 | 0 | К206852 | 3 | 1300 | 16 | 70.79 | 37.89% | 0.198 | 2.906 | 0.142 | 2.901 | 0.099
16 | 2020-09-14 06:09 | 11.1 | 38.14% | 20.0903 | 20.2883 | -0.0295 | 4.0903 | 4.2883 | 16.0295 | 1026.8 | 1030.56 | 950.557 | 1349.76 | 0 | К206852 | 3 | 1300 | 16 | 71.38 | 38.21% | 0.1584 | 2.913 | 0.144 | 2.912 | 0.088
16 | 2020-09-14 06:09 | 11.2 | 38.49% | 19.9977 | 20.2741 | -0.0307 | 3.9977 | 4.2741 | 16.0307 | 1026.17 | 1029.56 | 949.558 | 1350.01 | 0 | К206852 | 3 | 1300 | 16 | 71.77 | 38.42% | 0.1584 | 2.923 | 0.138 | 2.919 | 0.081
16 | 2020-09-14 06:09 | 11.3 | 38.83% | 19.9894 | 20.264 | -0.0358 | 3.9894 | 4.264 | 16.0358 | 1015.31 | 1030.14 | 950.134 | 1349.58 | 0 | К206852 | 3 | 1300 | 16 | 72.34 | 38.72% | 0.1386 | 2.924 | 0.139 | 2.918 | 0.082
16 | 2020-09-14 06:09 | 11.4 | 39.18% | 20.0341 | 20.2566 | -0.0424 | 4.0341 | 4.2566 | 16.0424 | 1020.97 | 1031.2 | 951.205 | 1348.34 | 0 | К206852 | 3 | 1300 | 16 | 73.31 | 39.24% | 0.1584 | 2.903 | 0.099 | 2.9 | 0.1
16 | 2020-09-14 06:09 | 11.5 | 39.52% | 20.0323 | 20.2416 | -0.0468 | 4.0323 | 4.2416 | 16.0468 | 1026.4 | 1032.29 | 952.29 | 1347.55 | 0 | К206852 | 3 | 1300 | 16 | 73.88 | 39.55% | 0.198 | 2.912 | 0.064 | 2.908 | 0.092
16 | 2020-09-14 06:09 | 11.6 | 39.86% | 19.9999 | 20.2302 | -0.0471 | 3.9999 | 4.2302 | 16.0471 | 1026.57 | 1032.68 | 952.687 | 1347.46 | 0 | К206852 | 3 | 1300 | 16 | 74.26 | 39.75% | 0.198 | 2.903 | 0.088 | 2.894 | 0.106
16 | 2020-09-14 06:09 | 11.7 | 40.21% | 19.907 | 20.2174 | -0.0478 | 3.907 | 4.2174 | 16.0478 | 1017.97 | 1031.88 | 951.88 | 1347.44 | 0 | К206852 | 3 | 1300 | 16 | 75.42 | 40.37% | 0.1584 | 2.927 | 0.121 | 2.92 | 0.08
16 | 2020-09-14 06:09 | 11.8 | 40.55% | 19.8416 | 20.1994 | -0.0459 | 3.8416 | 4.1994 | 16.0459 | 1019.42 | 1031.76 | 951.755 | 1347.44 | 0 | К206852 | 3 | 1300 | 16 | 75.81 | 40.58% | 0.1584 | 2.927 | 0.16 | 2.924 | 0.076
16 | 2020-09-14 06:09 | 11.9 | 40.89% | 19.833 | 20.1871 | -0.0456 | 3.833 | 4.1871 | 16.0456 | 1025.76 | 1031.9 | 951.893 | 1347.4 | 0 | К206852 | 3 | 1300 | 16 | 76.38 | 40.88% | 0.1584 | 2.94 | 0.184 | 2.935 | 0.065
16 | 2020-09-14 06:09 | 12 | 41.24% | 19.8472 | 20.1819 | -0.0418 | 3.8472 | 4.1819 | 16.0418 | 1030.91 | 1032.28 | 952.277 | 1347.72 | 0 | К206852 | 3 | 1300 | 16 | 76.76 | 41.09% | 0.1584 | 2.931 | 0.191 | 2.931 | 0.069
16 | 2020-09-14 06:09 | 12.1 | 41.58% | 19.846 | 20.1726 | -0.0399 | 3.846 | 4.1726 | 16.0399 | 1035.65 | 1032.58 | 952.581 | 1348.9 | 0 | К206852 | 3 | 1300 | 16 | 77.92 | 41.71% | 0.2178 | 2.912 | 0.112 | 2.913 | 0.087
16 | 2020-09-14 06:09 | 12.2 | 41.92% | 19.8302 | 20.1582 | -0.037 | 3.8302 | 4.1582 | 16.037 | 1035.92 | 1032.3 | 952.304 | 1349.67 | 0 | К206852 | 3 | 1300 | 16 | 78.31 | 41.92% | 0.198 | 2.916 | 0.108 | 2.912 | 0.088
16 | 2020-09-14 06:09 | 12.3 | 42.27% | 19.812 | 20.1612 | -0.0342 | 3.812 | 4.1612 | 16.0342 | 1038.84 | 1033.11 | 953.104 | 1348.88 | 0 | К206852 | 3 | 1300 | 16 | 78.9 | 42.23% | 0.198 | 2.924 | 0.097 | 2.923 | 0.077
16 | 2020-09-14 06:09 | 12.4 | 42.61% | 19.7991 | 20.1672 | -0.0345 | 3.7991 | 4.1672 | 16.0345 | 1040.9 | 1034.26 | 954.262 | 1347.56 | 0 | К206852 | 3 | 1300 | 16 | 79.85 | 42.74% | 0.1782 | 2.947 | 0.131 | 2.961 | 0.039
16 | 2020-09-14 06:09 | 12.5 | 42.96% | 19.8086 | 20.1683 | -0.0392 | 3.8086 | 4.1683 | 16.0392 | 1040.3 | 1034.85 | 954.851 | 1347.28 | 0 | К206852 | 3 | 1300 | 16 | 80.44 | 43.06% | 0.1584 | 2.955 | 0.154 | 2.962 | 0.038
16 | 2020-09-14 06:09 | 12.6 | 43.3% | 19.8404 | 20.1522 | -0.0481 | 3.8404 | 4.1522 | 16.0481 | 1041.26 | 1033.62 | 953.613 | 1347.29 | 0 | К206852 | 3 | 1300 | 16 | 80.83 | 43.27% | 0.1584 | 2.934 | 0.139 | 2.936 | 0.064
16 | 2020-09-14 06:09 | 12.7 | 43.64% | 19.8632 | 20.1426 | -0.0493 | 3.8632 | 4.1426 | 16.0493 | 1042.7 | 1033.75 | 953.746 | 1347.02 | 0 | К206852 | 3 | 1300 | 16 | 81.78 | 43.77% | 0.1782 | 2.934 | 0.125 | 2.934 | 0.066
16 | 2020-09-14 06:09 | 12.8 | 43.99% | 19.9348 | 20.1465 | -0.0443 | 3.9348 | 4.1465 | 16.0443 | 1038.26 | 1033.56 | 953.554 | 1345.72 | 0 | К206852 | 3 | 1300 | 16 | 82.35 | 44.08% | 0.1782 | 2.948 | 0.155 | 2.949 | 0.051
16 | 2020-09-14 06:09 | 12.9 | 44.33% | 19.9801 | 20.1576 | -0.038 | 3.9801 | 4.1576 | 16.038 | 1035.73 | 1034.84 | 954.831 | 1344.73 | 0 | К206852 | 3 | 1300 | 16 | 82.94 | 44.4% | 0.198 | 2.961 | 0.18 | 2.957 | 0.043
16 | 2020-09-14 06:09 | 13 | 44.67% | 19.941 | 20.1721 | -0.0301 | 3.941 | 4.1721 | 16.0301 | 1038.96 | 1036.25 | 956.253 | 1344.93 | 0 | К206852 | 3 | 1300 | 16 | 83.33 | 44.6% | 0.198 | 2.959 | 0.157 | 2.956 | 0.044
16 | 2020-09-14 06:09 | 13.1 | 45.02% | 19.8777 | 20.1874 | -0.0225 | 3.8777 | 4.1874 | 16.0225 | 1030.59 | 1036.71 | 956.716 | 1346.15 | 0 | К206852 | 3 | 1300 | 16 | 84.28 | 45.11% | 0.1782 | 2.972 | 0.165 | 2.983 | 0.017
16 | 2020-09-14 06:09 | 13.2 | 45.36% | 19.8561 | 20.2024 | -0.0149 | 3.8561 | 4.2024 | 16.0149 | 1025.14 | 1036.66 | 956.657 | 1347.2 | 0 | К206852 | 3 | 1300 | 16 | 84.87 | 45.43% | 0.1584 | 2.973 | 0.144 | 2.984 | 0.016
16 | 2020-09-14 06:09 | 13.3 | 45.7% | 19.8577 | 20.2062 | -0.0105 | 3.8577 | 4.2062 | 16.0105 | 1027.68 | 1037.4 | 957.397 | 1347.18 | 0 | К206852 | 3 | 1300 | 16 | 85.26 | 45.64% | 0.1584 | 2.968 | 0.149 | 2.977 | 0.023
16 | 2020-09-14 06:09 | 13.4 | 46.05% | 19.8586 | 20.1904 | -0.0121 | 3.8586 | 4.1904 | 16.0121 | 1038 | 1038.29 | 958.291 | 1347.12 | 0 | К206852 | 3 | 1300 | 16 | 85.83 | 45.94% | 0.1584 | 2.963 | 0.103 | 2.97 | 0.03
16 | 2020-09-14 06:09 | 13.5 | 46.39% | 19.866 | 20.1748 | -0.013 | 3.866 | 4.1748 | 16.013 | 1043.02 | 1038.48 | 958.482 | 1346.3 | 0 | К206852 | 3 | 1300 | 16 | 86.8 | 46.46% | 0.198 | 2.956 | 0.103 | 2.957 | 0.043
16 | 2020-09-14 06:09 | 13.6 | 46.74% | 19.8611 | 20.1623 | -0.013 | 3.8611 | 4.1623 | 16.013 | 1046.71 | 1037.93 | 957.933 | 1345.15 | 0 | К206852 | 3 | 1300 | 16 | 87.37 | 46.77% | 0.1782 | 2.96 | 0.116 | 2.96 | 0.04
16 | 2020-09-14 06:09 | 13.7 | 47.08% | 19.8558 | 20.1514 | -0.0197 | 3.8558 | 4.1514 | 16.0197 | 1049.74 | 1038.05 | 958.052 | 1345.91 | 0 | К206852 | 3 | 1300 | 16 | 87.76 | 46.98% | 0.1584 | 2.981 | 0.131 | 2.983 | 0.017
16 | 2020-09-14 06:09 | 13.8 | 47.42% | 19.8682 | 20.1544 | -0.0276 | 3.8682 | 4.1544 | 16.0276 | 1049.35 | 1038.36 | 958.363 | 1346.96 | 0 | К206852 | 3 | 1300 | 16 | 88.34 | 47.29% | 0.1584 | 3.002 | 0.18 | 3.01 | 0.01
16 | 2020-09-14 06:09 | 13.9 | 47.77% | 19.8731 | 20.1525 | -0.0329 | 3.8731 | 4.1525 | 16.0329 | 1049.39 | 1035.83 | 955.83 | 1346.02 | 0 | К206852 | 3 | 1300 | 16 | 89.3 | 47.8% | 0.1584 | 3.009 | 0.151 | 3.008 | 0.008
16 | 2020-09-14 06:09 | 14 | 48.11% | 19.8731 | 20.135 | -0.0396 | 3.8731 | 4.135 | 16.0396 | 1050.77 | 1036.33 | 956.332 | 1345.9 | 0 | К206852 | 3 | 1300 | 16 | 89.87 | 48.11% | 0.198 | 2.986 | 0.121 | 2.991 | 0.009
16 | 2020-09-14 06:09 | 14.1 | 48.45% | 19.9113 | 20.1154 | -0.0399 | 3.9113 | 4.1154 | 16.0399 | 1045.73 | 1037.19 | 957.192 | 1346.17 | 0 | К206852 | 3 | 1300 | 16 | 90.26 | 48.31% | 0.198 | 2.963 | 0.153 | 2.959 | 0.041
16 | 2020-09-14 06:09 | 14.2 | 48.8% | 19.9076 | 20.105 | -0.0219 | 3.9076 | 4.105 | 16.0219 | 1036.09 | 1037.71 | 957.702 | 1344.7 | 0 | К206852 | 3 | 1300 | 16 | 91.41 | 48.93% | 0.198 | 2.946 | 0.122 | 2.948 | 0.052
16 | 2020-09-14 06:09 | 14.3 | 49.14% | 19.85 | 20.0966 | -0.0133 | 3.85 | 4.0966 | 16.0133 | 1037.27 | 1037.73 | 957.728 | 1343.61 | 0 | К206852 | 3 | 1300 | 16 | 91.8 | 49.14% | 0.198 | 2.948 | 0.114 | 2.946 | 0.054
16 | 2020-09-14 06:09 | 14.4 | 49.48% | 19.8154 | 20.0957 | -0.0165 | 3.8154 | 4.0957 | 16.0165 | 1045.14 | 1038.35 | 958.35 | 1342.16 | 0 | К206852 | 3 | 1300 | 16 | 92.39 | 49.45% | 0.2178 | 2.965 | 0.091 | 2.968 | 0.032
16 | 2020-09-14 06:09 | 14.5 | 49.83% | 19.8123 | 20.099 | -0.032 | 3.8123 | 4.099 | 16.032 | 1048.74 | 1038.82 | 958.82 | 1341.81 | 0 | К206852 | 3 | 1300 | 16 | 93.34 | 49.96% | 0.198 | 2.979 | 0.091 | 2.994 | 0.006
16 | 2020-09-14 06:09 | 14.6 | 50.17% | 19.82 | 20.1083 | -0.0471 | 3.82 | 4.1083 | 16.0471 | 1049.53 | 1038.99 | 958.992 | 1342.05 | 0 | К206852 | 3 | 1300 | 16 | 93.93 | 50.28% | 0.2178 | 2.977 | 0.098 | 2.997 | 0.003
16 | 2020-09-14 06:09 | 14.7 | 50.52% | 19.825 | 20.1118 | -0.0497 | 3.825 | 4.1118 | 16.0497 | 1050.14 | 1039.68 | 959.673 | 1342.27 | 0 | К206852 | 3 | 1300 | 16 | 94.32 | 50.49% | 0.2178 | 2.981 | 0.115 | 2.999 | 0.001
16 | 2020-09-14 06:09 | 14.8 | 50.86% | 19.775 | 20.1135 | -0.0481 | 3.775 | 4.1135 | 16.0481 | 1053.28 | 1038.6 | 958.595 | 1342.23 | 0 | К206852 | 3 | 1300 | 16 | 94.89 | 50.79% | 0.2178 | 2.987 | 0.145 | 2.993 | 0.007
16 | 2020-09-14 06:09 | 14.9 | 51.2% | 19.7355 | 20.1208 | -0.0471 | 3.7355 | 4.1208 | 16.0471 | 1053.17 | 1038.49 | 958.489 | 1341.99 | 0 | К206852 | 3 | 1300 | 16 | 95.84 | 51.3% | 0.2178 | 2.966 | 0.136 | 2.967 | 0.033
16 | 2020-09-14 06:09 | 15 | 51.55% | 19.763 | 20.1271 | -0.049 | 3.763 | 4.1271 | 16.049 | 1052.58 | 1031.09 | 951.086 | 1341.97 | 0 | К206852 | 3 | 1300 | 16 | 96.43 | 51.62% | 0.198 | 2.958 | 0.14 | 2.96 | 0.04
16 | 2020-09-14 06:09 | 15.1 | 51.89% | 19.7941 | 20.1353 | -0.0503 | 3.7941 | 4.1353 | 16.0503 | 1051.51 | 1032.92 | 952.912 | 1341.82 | 0 | К206852 | 3 | 1300 | 16 | 96.82 | 51.83% | 0.2178 | 2.964 | 0.141 | 2.962 | 0.038
16 | 2020-09-14 06:09 | 15.2 | 52.23% | 19.804 | 20.1546 | -0.0487 | 3.804 | 4.1546 | 16.0487 | 1051.15 | 1036.04 | 956.035 | 1341.18 | 0 | К206852 | 3 | 1300 | 16 | 97.77 | 52.33% | 0.198 | 2.944 | 0.118 | 2.938 | 0.062
16 | 2020-09-14 06:09 | 15.3 | 52.58% | 19.8284 | 20.1666 | -0.0481 | 3.8284 | 4.1666 | 16.0481 | 1052.65 | 1037.84 | 957.841 | 1340.74 | 0 | К206852 | 3 | 1300 | 16 | 98.36 | 52.65% | 0.2178 | 2.943 | 0.104 | 2.937 | 0.063
16 | 2020-09-14 06:09 | 15.4 | 52.92% | 19.8447 | 20.1882 | -0.0497 | 3.8447 | 4.1882 | 16.0497 | 1054.18 | 1038.8 | 958.8 | 1340.66 | 0 | К206852 | 3 | 1300 | 16 | 98.93 | 52.95% | 0.2178 | 2.935 | 0.113 | 2.936 | 0.064
16 | 2020-09-14 06:09 | 15.5 | 53.26% | 19.8435 | 20.2075 | -0.049 | 3.8435 | 4.2075 | 16.049 | 1055.1 | 1040.31 | 960.308 | 1341.16 | 0 | К206852 | 3 | 1300 | 16 | 99.32 | 53.16% | 0.198 | 2.928 | 0.114 | 2.931 | 0.069
16 | 2020-09-14 06:09 | 15.6 | 53.61% | 19.8333 | 20.2108 | -0.0478 | 3.8333 | 4.2108 | 16.0478 | 1054.61 | 1041.16 | 961.155 | 1341.69 | 0 | К206852 | 3 | 1300 | 16 | 100.29 | 53.68% | 0.198 | 2.931 | 0.137 | 2.928 | 0.072
16 | 2020-09-14 06:09 | 15.7 | 53.95% | 19.8222 | 20.2108 | -0.0484 | 3.8222 | 4.2108 | 16.0484 | 1055.48 | 1041.13 | 961.135 | 1341.94 | 0 | К206852 | 3 | 1300 | 16 | 100.86 | 53.99% | 0.2178 | 2.95 | 0.175 | 2.956 | 0.044
16 | 2020-09-14 06:09 | 15.8 | 54.3% | 19.7846 | 20.1942 | -0.044 | 3.7846 | 4.1942 | 16.044 | 1055.68 | 1040.7 | 960.692 | 1342 | 0 | К206852 | 3 | 1300 | 16 | 101.45 | 54.3% | 0.198 | 2.941 | 0.164 | 2.946 | 0.054
16 | 2020-09-14 06:09 | 15.9 | 54.64% | 19.755 | 20.1694 | -0.038 | 3.755 | 4.1694 | 16.038 | 1056.73 | 1041.34 | 961.334 | 1341.81 | 0 | К206852 | 3 | 1300 | 16 | 101.82 | 54.5% | 0.2178 | 2.942 | 0.143 | 2.944 | 0.056
16 | 2020-09-14 06:09 | 16 | 54.98% | 19.7506 | 20.159 | -0.0355 | 3.7506 | 4.159 | 16.0355 | 1057.21 | 1041.46 | 961.459 | 1341.7 | 0 | К206852 | 3 | 1300 | 16 | 102.79 | 55.02% | 0.198 | 2.952 | 0.13 | 2.951 | 0.049
16 | 2020-09-14 06:09 | 16.1 | 55.33% | 19.7392 | 20.1478 | -0.0361 | 3.7392 | 4.1478 | 16.0361 | 1056.49 | 1040.73 | 960.725 | 1341.55 | 0 | К206852 | 3 | 1300 | 16 | 103.36 | 55.33% | 0.198 | 2.951 | 0.122 | 2.95 | 0.05
16 | 2020-09-14 06:09 | 16.2 | 55.67% | 19.7435 | 20.1413 | -0.037 | 3.7435 | 4.1413 | 16.037 | 1056.3 | 1040.04 | 960.044 | 1341.17 | 0 | К206852 | 3 | 1300 | 16 | 103.95 | 55.64% | 0.198 | 2.945 | 0.109 | 2.95 | 0.05
16 | 2020-09-14 06:09 | 16.3 | 56.01% | 19.7571 | 20.1356 | -0.0364 | 3.7571 | 4.1356 | 16.0364 | 1056.41 | 1039.89 | 959.898 | 1340.76 | 0 | К206852 | 3 | 1300 | 16 | 104.9 | 56.15% | 0.2178 | 2.955 | 0.112 | 2.964 | 0.036
16 | 2020-09-14 06:09 | 16.4 | 56.36% | 19.7886 | 20.1282 | -0.0336 | 3.7886 | 4.1282 | 16.0336 | 1056.41 | 1039.28 | 959.276 | 1340.74 | 0 | К206852 | 3 | 1300 | 16 | 105.29 | 56.36% | 0.2178 | 2.957 | 0.119 | 2.965 | 0.035
16 | 2020-09-14 06:09 | 16.5 | 56.7% | 19.8163 | 20.123 | -0.0323 | 3.8163 | 4.123 | 16.0323 | 1054.78 | 1038.16 | 958.165 | 1340.45 | 0 | К206852 | 3 | 1300 | 16 | 105.88 | 56.67% | 0.198 | 2.961 | 0.119 | 2.967 | 0.033
16 | 2020-09-14 06:09 | 16.6 | 57.04% | 19.8129 | 20.1208 | -0.0342 | 3.8129 | 4.1208 | 16.0342 | 1055.36 | 1038.28 | 958.271 | 1340.46 | 0 | К206852 | 3 | 1300 | 16 | 106.83 | 57.18% | 0.2178 | 2.986 | 0.16 | 2.993 | 0.007
16 | 2020-09-14 06:09 | 16.7 | 57.39% | 19.8099 | 20.1203 | -0.0298 | 3.8099 | 4.1203 | 16.0298 | 1054.94 | 1038.51 | 958.509 | 1341.22 | 0 | К206852 | 3 | 1300 | 16 | 107.42 | 57.5% | 0.2178 | 2.981 | 0.16 | 2.99 | 0.01
16 | 2020-09-14 06:09 | 16.8 | 57.73% | 19.8305 | 20.1124 | -0.0244 | 3.8305 | 4.1124 | 16.0244 | 1055.13 | 1038.57 | 958.568 | 1341.65 | 0 | К206852 | 3 | 1300 | 16 | 107.81 | 57.71% | 0.198 | 2.967 | 0.156 | 2.976 | 0.024
16 | 2020-09-14 06:09 | 16.9 | 58.08% | 19.8487 | 20.1165 | -0.0238 | 3.8487 | 4.1165 | 16.0238 | 1055.02 | 1038.35 | 958.35 | 1341.52 | 0 | К206852 | 3 | 1300 | 16 | 108.38 | 58.01% | 0.2178 | 2.956 | 0.13 | 2.963 | 0.037
16 | 2020-09-14 06:09 | 17 | 58.42% | 19.8398 | 20.1426 | -0.026 | 3.8398 | 4.1426 | 16.026 | 1055.13 | 1036.81 | 956.809 | 1341.35 | 0 | К206852 | 3 | 1300 | 16 | 109.33 | 58.52% | 0.2178 | 2.952 | 0.117 | 2.946 | 0.054
16 | 2020-09-14 06:09 | 17.1 | 58.76% | 19.7997 | 20.1852 | -0.0272 | 3.7997 | 4.1852 | 16.0272 | 1048.56 | 1036.12 | 956.114 | 1341.38 | 0 | К206852 | 3 | 1300 | 16 | 109.92 | 58.84% | 0.198 | 2.942 | 0.104 | 2.949 | 0.051
16 | 2020-09-14 06:09 | 17.2 | 59.11% | 19.7898 | 20.2722 | -0.0247 | 3.7898 | 4.2722 | 16.0247 | 1034.44 | 1035.47 | 955.472 | 1341.09 | 0 | К206852 | 3 | 1300 | 16 | 110.31 | 59.05% | 0.2178 | 2.948 | 0.089 | 2.956 | 0.044
16 | 2020-09-14 06:09 | 17.3 | 59.45% | 19.7988 | 20.3038 | -0.0203 | 3.7988 | 4.3038 | 16.0203 | 1039.72 | 1035.29 | 955.287 | 1340.65 | 0 | К206852 | 3 | 1300 | 16 | 110.88 | 59.35% | 0.2178 | 2.956 | 0.098 | 2.963 | 0.037
16 | 2020-09-14 06:09 | 17.4 | 59.79% | 19.8102 | 20.393 | -0.0181 | 3.8102 | 4.393 | 16.0181 | 1045.49 | 1034.27 | 954.268 | 1347.7 | 0 | К206852 | 3 | 1300 | 16 | 111.85 | 59.87% | 0.198 | 2.966 | 0.111 | 2.972 | 0.028
16 | 2020-09-14 06:09 | 17.5 | 60.14% | 19.8256 | 20.5124 | -0.0184 | 3.8256 | 4.5124 | 16.0184 | 1048.94 | 1029.28 | 949.28 | 1347.6 | 0 | К206852 | 3 | 1300 | 16 | 112.42 | 60.18% | 0.198 | 2.97 | 0.123 | 2.972 | 0.028
16 | 2020-09-14 06:09 | 17.6 | 60.48% | 19.8367 | 20.4979 | -0.0282 | 3.8367 | 4.4979 | 16.0282 | 1050.22 | 1015.62 | 935.62 | 1341.62 | 0 | К206852 | 3 | 1300 | 16 | 112.81 | 60.38% | 0.2178 | 2.98 | 0.17 | 2.976 | 0.024
16 | 2020-09-14 06:09 | 17.7 | 60.82% | 19.8453 | 20.3335 | -0.0408 | 3.8453 | 4.3335 | 16.0408 | 1051.05 | 1018.57 | 938.57 | 1340.8 | 0 | К206852 | 3 | 1300 | 16 | 113.78 | 60.9% | 0.2178 | 2.964 | 0.159 | 2.959 | 0.041
16 | 2020-09-14 06:09 | 17.8 | 61.17% | 19.8617 | 20.2836 | -0.038 | 3.8617 | 4.2836 | 16.038 | 1051.67 | 1011.48 | 931.485 | 1341.14 | 0 | К206852 | 3 | 1300 | 16 | 114.35 | 61.21% | 0.2178 | 2.959 | 0.145 | 2.958 | 0.042
16 | 2020-09-14 06:09 | 17.9 | 61.51% | 19.8894 | 20.2476 | -0.0247 | 3.8894 | 4.2476 | 16.0247 | 1050.98 | 1003.84 | 923.844 | 1341.33 | 0 | К206852 | 3 | 1300 | 16 | 114.92 | 61.51% | 0.2178 | 2.958 | 0.134 | 2.961 | 0.039
16 | 2020-09-14 06:09 | 18 | 61.86% | 19.8901 | 20.2105 | -0.0228 | 3.8901 | 4.2105 | 16.0228 | 1046.35 | 1008.78 | 928.779 | 1341 | 0 | К206852 | 3 | 1300 | 16 | 115.31 | 61.72% | 0.2178 | 2.955 | 0.127 | 2.959 | 0.041
16 | 2020-09-14 06:09 | 18.1 | 62.2% | 19.8768 | 20.1778 | -0.0475 | 3.8768 | 4.1778 | 16.0475 | 1036.81 | 1019.66 | 939.662 | 1340.83 | 0 | К206852 | 3 | 1300 | 16 | 116.28 | 62.24% | 0.2178 | 2.948 | 0.108 | 2.959 | 0.041
16 | 2020-09-14 06:09 | 18.2 | 62.54% | 19.8719 | 20.171 | -0.0576 | 3.8719 | 4.171 | 16.0576 | 1040.78 | 1025.15 | 947.402 | 1341.03 | 0 | К206852 | 3 | 1300 | 16 | 116.85 | 62.55% | 0.2178 | 2.952 | 0.116 | 2.967 | 0.033
16 | 2020-09-14 06:09 | 18.3 | 62.89% | 19.8592 | 20.1759 | -0.0582 | 3.8592 | 4.1759 | 16.0582 | 1034.94 | 1028.73 | 962.114 | 1340.88 | 0 | К206852 | 3 | 1300 | 16 | 117.44 | 62.86% | 0.198 | 2.955 | 0.125 | 2.962 | 0.038
16 | 2020-09-14 06:09 | 18.4 | 63.23% | 19.8555 | 20.2075 | -0.0525 | 3.8555 | 4.2075 | 16.0525 | 1037.06 | 1030.69 | 972.606 | 1341.05 | 0 | К206852 | 3 | 1300 | 16 | 117.83 | 63.07% | 0.198 | 2.952 | 0.114 | 2.963 | 0.037
16 | 2020-09-14 06:09 | 18.5 | 63.57% | 19.9329 | 20.2247 | -0.0443 | 3.9329 | 4.2247 | 16.0443 | 1039.72 | 1031.29 | 978.527 | 1341.24 | 0 | К206852 | 3 | 1300 | 16 | 118.78 | 63.58% | 0.2178 | 2.966 | 0.124 | 2.969 | 0.031
16 | 2020-09-14 06:09 | 18.6 | 63.92% | 19.9681 | 20.2187 | -0.0415 | 3.9681 | 4.2187 | 16.0415 | 1041.49 | 1032.05 | 982.953 | 1341.4 | 0 | К206852 | 3 | 1300 | 16 | 119.37 | 63.9% | 0.2178 | 2.961 | 0.153 | 2.966 | 0.034
16 | 2020-09-14 06:09 | 18.7 | 64.26% | 19.8469 | 20.2209 | -0.0418 | 3.8469 | 4.2209 | 16.0418 | 1042.16 | 1031.46 | 984.388 | 1341.64 | 0 | К206852 | 3 | 1300 | 16 | 119.75 | 64.1% | 0.2178 | 2.951 | 0.157 | 2.954 | 0.046
16 | 2020-09-14 06:09 | 18.8 | 64.6% | 19.7583 | 20.3046 | -0.0421 | 3.7583 | 4.3046 | 16.0421 | 1042.6 | 1030.67 | 986.836 | 1342.06 | 0 | К206852 | 3 | 1300 | 16 | 120.91 | 64.72% | 0.2178 | 2.958 | 0.121 | 2.949 | 0.051
16 | 2020-09-14 06:09 | 18.9 | 64.95% | 19.8589 | 20.4093 | -0.0405 | 3.8589 | 4.4093 | 16.0405 | 1042.81 | 1030.61 | 992.3 | 1342.2 | 0 | К206852 | 3 | 1300 | 16 | 121.3 | 64.93% | 0.2178 | 2.976 | 0.124 | 2.964 | 0.036
16 | 2020-09-14 06:09 | 19 | 65.29% | 19.8762 | 20.4219 | -0.0257 | 3.8762 | 4.4219 | 16.0257 | 1043.18 | 1031.19 | 991.573 | 1341.8 | 0 | К206852 | 3 | 1300 | 16 | 121.87 | 65.23% | 0.198 | 2.969 | 0.122 | 2.964 | 0.036
16 | 2020-09-14 06:09 | 19.1 | 65.64% | 19.8679 | 20.4289 | 0.0242 | 3.8679 | 4.4289 | 15.9758 | 1042.37 | 1031.3 | 980.697 | 1341.81 | 0 | К206852 | 3 | 1300 | 16 | 122.83 | 65.75% | 0.198 | 2.96 | 0.11 | 2.955 | 0.045
16 | 2020-09-14 06:09 | 19.2 | 65.98% | 19.8435 | 20.3861 | 0.6454 | 3.8435 | 4.3861 | 15.3546 | 1041.27 | 1021 | 988.245 | 1342.03 | 0 | К206852 | 3 | 1300 | 16 | 123.41 | 66.06% | 0.2178 | 2.96 | 0.11 | 2.952 | 0.048
16 | 2020-09-14 06:09 | 19.3 | 66.32% | 19.8166 | 20.2776 | 1.9213 | 3.8166 | 4.2776 | 14.0787 | 1041.08 | 1010.58 | 996.157 | 1341.72 | 0 | К206852 | 3 | 1300 | 16 | 123.8 | 66.27% | 0.198 | 2.958 | 0.124 | 2.952 | 0.048
16 | 2020-09-14 06:09 | 19.4 | 66.67% | 19.8049 | 20.2337 | 3.6134 | 3.8049 | 4.2337 | 12.3866 | 1041.18 | 1002.11 | 1001.73 | 1340.89 | 0 | К206852 | 3 | 1300 | 16 | 124.37 | 66.57% | 0.2178 | 2.962 | 0.115 | 2.957 | 0.043
16 | 2020-09-14 06:09 | 19.5 | 67.01% | 19.7855 | 20.2234 | 6.0644 | 3.7855 | 4.2234 | 9.9356 | 1040.88 | 997.267 | 1005.95 | 1340.2 | 0 | К206852 | 3 | 1300 | 16 | 125.34 | 67.09% | 0.2178 | 2.98 | 0.184 | 2.971 | 0.029
16 | 2020-09-14 06:09 | 19.6 | 67.35% | 19.7519 | 20.216 | 8.0638 | 3.7519 | 4.216 | 7.9362 | 1040.61 | 998.524 | 1008.32 | 1339.95 | 0 | К206852 | 3 | 1300 | 16 | 125.91 | 67.4% | 0.2178 | 2.966 | 0.157 | 2.963 | 0.037
16 | 2020-09-14 06:09 | 19.7 | 67.7% | 19.7645 | 20.21 | 9.3603 | 3.7645 | 4.21 | 6.6397 | 1039.99 | 1009.46 | 1009.96 | 1340.26 | 0 | К206852 | 3 | 1300 | 16 | 126.3 | 67.61% | 0.2178 | 2.959 | 0.132 | 2.961 | 0.039
16 | 2020-09-14 06:09 | 19.8 | 68.04% | 19.7497 | 20.204 | 12.5683 | 3.7497 | 4.204 | 3.4317 | 1038.81 | 1020.09 | 1010.53 | 1341.21 | 0 | К206852 | 3 | 1300 | 16 | 127.27 | 68.12% | 0.198 | 2.956 | 0.133 | 2.969 | 0.031
16 | 2020-09-14 06:09 | 19.9 | 68.38% | 19.3792 | 20.2713 | 16.2576 | 3.3792 | 4.2713 | 0.2576 | 1036.67 | 1024.58 | 1012.46 | 1341.31 | 0 | К206852 | 3 | 1300 | 16 | 127.84 | 68.43% | 0.198 | 2.948 | 0.114 | 2.957 | 0.043
16 | 2020-09-14 06:09 | 20 | 68.73% | 18.0325 | 20.3744 | 18.4016 | 2.0325 | 4.3744 | 2.4016 | 1035.14 | 1026.95 | 1015.12 | 1340.88 | 0 | К206852 | 3 | 1300 | 16 | 128.41 | 68.73% | 0.198 | 2.939 | 0.087 | 2.936 | 0.064
16 | 2020-09-14 06:09 | 20.1 | 69.07% | 15.8719 | 20.3403 | 19.4394 | 0.1281 | 4.3403 | 3.4394 | 1034.3 | 1029.74 | 1017.23 | 1340.76 | 0 | К206852 | 3 | 1300 | 16 | 128.81 | 68.95% | 0.2178 | 2.935 | 0.09 | 2.946 | 0.054
16 | 2020-09-14 06:09 | 20.2 | 69.42% | 12.5392 | 20.2274 | 19.7489 | 3.4608 | 4.2274 | 3.7489 | 1033.57 | 1026.63 | 1019.42 | 1340.74 | 0 | К206852 | 3 | 1300 | 16 | 129.77 | 69.46% | 0.2178 | 2.962 | 0.11 | 2.965 | 0.035
16 | 2020-09-14 06:09 | 20.3 | 69.76% | 8.319 | 20.1852 | 19.9033 | 7.681 | 4.1852 | 3.9033 | 1031.18 | 1016.81 | 1021.96 | 1341.07 | 0 | К206852 | 3 | 1300 | 16 | 130.34 | 69.77% | 0.198 | 2.971 | 0.113 | 2.975 | 0.025
16 | 2020-09-14 06:09 | 20.4 | 70.1% | 5.1763 | 20.2105 | 19.9213 | 10.8237 | 4.2105 | 3.9213 | 1028.51 | 1017.99 | 1023.95 | 1341.06 | 0 | К206852 | 3 | 1300 | 16 | 130.93 | 70.08% | 0.2178 | 2.995 | 0.134 | 2.999 | 0.001
16 | 2020-09-14 06:09 | 20.5 | 70.45% | 2.9242 | 20.2465 | 19.9008 | 13.0758 | 4.2465 | 3.9008 | 1025.47 | 1023.62 | 1023.68 | 1341.14 | 0 | К206852 | 3 | 1300 | 16 | 131.32 | 70.29% | 0.2178 | 3.012 | 0.16 | 3.013 | 0.013
16 | 2020-09-14 06:09 | 20.6 | 70.79% | 0.6381 | 20.2441 | 19.9368 | 15.3619 | 4.2441 | 3.9368 | 1020.91 | 1027.47 | 1025.34 | 1341.34 | 0 | К206852 | 3 | 1300 | 16 | 132.27 | 70.8% | 0.2178 | 2.975 | 0.132 | 2.983 | 0.017
16 | 2020-09-14 06:09 | 20.7 | 71.13% | 0.0915 | 20.2294 | 20.0675 | 15.9085 | 4.2294 | 4.0675 | 1017.06 | 1026.45 | 1027.58 | 1341.87 | 0 | К206852 | 3 | 1300 | 16 | 132.86 | 71.12% | 0.2178 | 2.964 | 0.117 | 2.971 | 0.029
16 | 2020-09-14 06:09 | 20.8 | 71.48% | -0.0165 | 20.1844 | 20.1285 | 16.0165 | 4.1844 | 4.1285 | 1013.09 | 1014.69 | 1029.63 | 1342.34 | 0 | К206852 | 3 | 1300 | 16 | 133.43 | 71.42% | 0.2178 | 2.967 | 0.143 | 2.975 | 0.025
16 | 2020-09-14 06:09 | 20.9 | 71.82% | -0.0421 | 20.1416 | 20.1935 | 16.0421 | 4.1416 | 4.1935 | 1010.18 | 1015.59 | 1030.34 | 1342.12 | 0 | К206852 | 3 | 1300 | 16 | 134.4 | 71.94% | 0.198 | 2.971 | 0.136 | 2.974 | 0.026
16 | 2020-09-14 06:09 | 21 | 72.16% | -0.026 | 20.0873 | 20.0612 | 16.026 | 4.0873 | 4.0612 | 1007.75 | 1018.36 | 1029.62 | 1341.3 | 0 | К206852 | 3 | 1300 | 16 | 134.79 | 72.15% | 0.2178 | 2.964 | 0.121 | 2.967 | 0.033
16 | 2020-09-14 06:09 | 21.1 | 72.51% | -0.0091 | 20.0649 | 19.8673 | 16.0091 | 4.0649 | 3.8673 | 1002.88 | 1014.26 | 1021.87 | 1341.65 | 0 | К206852 | 3 | 1300 | 16 | 135.36 | 72.45% | 0.2178 | 2.958 | 0.117 | 2.96 | 0.04
16 | 2020-09-14 06:09 | 21.2 | 72.85% | -0.002 | 20.123 | 19.861 | 16.002 | 4.123 | 3.861 | 992.899 | 1023.03 | 1012.28 | 1342.27 | 0 | К206852 | 3 | 1300 | 16 | 136.32 | 72.97% | 0.2178 | 2.948 | 0.114 | 2.943 | 0.057
16 | 2020-09-14 06:09 | 21.3 | 73.2% | 0.0064 | 20.2574 | 19.8888 | 15.9936 | 4.2574 | 3.8888 | 977.34 | 1030.63 | 1022.27 | 1342.12 | 0 | К206852 | 3 | 1300 | 16 | 136.9 | 73.28% | 0.2178 | 2.951 | 0.111 | 2.944 | 0.056
16 | 2020-09-14 06:09 | 21.4 | 73.54% | 0.0054 | 20.2942 | 19.9001 | 15.9946 | 4.2942 | 3.9001 | 960.809 | 1034.97 | 1027.56 | 1341.81 | 0 | К206852 | 3 | 1300 | 16 | 137.29 | 73.49% | 0.2178 | 2.963 | 0.14 | 2.961 | 0.039
16 | 2020-09-14 06:09 | 21.5 | 73.88% | -0.0189 | 20.2313 | 19.9112 | 16.0189 | 4.2313 | 3.9112 | 957.074 | 1037.07 | 1030.7 | 1344.13 | 0 | К206852 | 3 | 1300 | 16 | 137.86 | 73.79% | 0.2178 | 2.954 | 0.149 | 2.951 | 0.049
16 | 2020-09-14 06:09 | 21.6 | 74.23% | -0.0347 | 20.2075 | 19.9308 | 16.0347 | 4.2075 | 3.9308 | 952.579 | 1032.58 | 1033.76 | 1350.35 | 0 | К206852 | 3 | 1300 | 16 | 138.45 | 74.11% | 0.2178 | 2.945 | 0.142 | 2.941 | 0.059
16 | 2020-09-14 06:09 | 21.7 | 74.57% | -0.0393 | 20.2073 | 19.9469 | 16.0393 | 4.2073 | 3.9469 | 945.793 | 1025.79 | 1035.54 | 1351.67 | 0 | К206852 | 3 | 1300 | 16 | 139.4 | 74.62% | 0.2178 | 2.952 | 0.13 | 2.955 | 0.045
16 | 2020-09-14 06:09 | 21.8 | 74.91% | -0.0368 | 20.1906 | 19.956 | 16.0368 | 4.1906 | 3.956 | 949.119 | 1029.12 | 1035.82 | 1351.67 | 0 | К206852 | 3 | 1300 | 16 | 139.79 | 74.83% | 0.2178 | 2.961 | 0.128 | 2.96 | 0.04
16 | 2020-09-14 06:09 | 21.9 | 75.26% | -0.0304 | 20.1724 | 19.9633 | 16.0304 | 4.1724 | 3.9633 | 945.307 | 1025.3 | 1035.9 | 1349.99 | 0 | К206852 | 3 | 1300 | 16 | 140.76 | 75.35% | 0.2178 | 2.956 | 0.124 | 2.96 | 0.04
16 | 2020-09-14 06:09 | 22 | 75.6% | -0.0174 | 20.1535 | 19.9917 | 16.0174 | 4.1535 | 3.9917 | 943.242 | 1023.25 | 1036.85 | 1348.8 | 0 | К206852 | 3 | 1300 | 16 | 141.33 | 75.65% | 0.198 | 2.953 | 0.119 | 2.95 | 0.05
16 | 2020-09-14 06:09 | 22.1 | 75.95% | -0.014 | 20.1405 | 20.1105 | 16.014 | 4.1405 | 4.1105 | 950.43 | 1030.43 | 1037.4 | 1348.83 | 0 | К206852 | 3 | 1300 | 16 | 141.9 | 75.96% | 0.2178 | 2.959 | 0.122 | 2.95 | 0.05
16 | 2020-09-14 06:09 | 22.2 | 76.29% | -0.0143 | 20.1266 | 20.0846 | 16.0143 | 4.1266 | 4.0846 | 954.841 | 1034.84 | 1032 | 1348.72 | 0 | К206852 | 3 | 1300 | 16 | 142.29 | 76.16% | 0.2178 | 2.96 | 0.113 | 2.951 | 0.049
16 | 2020-09-14 06:09 | 22.3 | 76.63% | -0.0122 | 20.1148 | 19.9526 | 16.0122 | 4.1148 | 3.9526 | 958.117 | 1038.11 | 1015.57 | 1348.36 | 0 | К206852 | 3 | 1300 | 16 | 143.26 | 76.68% | 0.2178 | 2.992 | 0.156 | 2.981 | 0.019
16 | 2020-09-14 06:09 | 22.4 | 76.98% | -0.0131 | 20.1173 | 19.8976 | 16.0131 | 4.1173 | 3.8976 | 959.773 | 1039.78 | 1023.23 | 1348.6 | 0 | К206852 | 3 | 1300 | 16 | 143.83 | 76.99% | 0.2178 | 2.997 | 0.177 | 2.989 | 0.011
16 | 2020-09-14 06:09 | 22.5 | 77.32% | -0.014 | 20.1192 | 19.8897 | 16.014 | 4.1192 | 3.8897 | 961.394 | 1041.4 | 1030.69 | 1350 | 0 | К206852 | 3 | 1300 | 16 | 144.42 | 77.3% | 0.2178 | 2.979 | 0.173 | 2.975 | 0.025
16 | 2020-09-14 06:09 | 22.6 | 77.66% | -0.0118 | 20.1227 | 19.8954 | 16.0118 | 4.1227 | 3.8954 | 962.627 | 1042.63 | 1035.49 | 1350.93 | 0 | К206852 | 3 | 1300 | 16 | 144.81 | 77.51% | 0.2178 | 2.963 | 0.157 | 2.966 | 0.034
16 | 2020-09-14 06:09 | 22.7 | 78.01% | -0.0193 | 20.1255 | 19.8945 | 16.0193 | 4.1255 | 3.8945 | 963.304 | 1043.3 | 1037.5 | 1351.71 | 0 | К206852 | 3 | 1300 | 16 | 145.76 | 78.02% | 0.2178 | 2.955 | 0.173 | 2.954 | 0.046
16 | 2020-09-14 06:09 | 22.8 | 78.35% | -0.0337 | 20.114 | 19.8919 | 16.0337 | 4.114 | 3.8919 | 964.22 | 1044.22 | 1038.91 | 1351.32 | 0 | К206852 | 3 | 1300 | 16 | 146.35 | 78.34% | 0.2178 | 2.944 | 0.126 | 2.943 | 0.057
16 | 2020-09-14 06:09 | 22.9 | 78.69% | -0.0242 | 20.1026 | 19.8945 | 16.0242 | 4.1026 | 3.8945 | 964.523 | 1044.53 | 1038.75 | 1349.74 | 0 | К206852 | 3 | 1300 | 16 | 146.92 | 78.64% | 0.2178 | 2.93 | 0.121 | 2.931 | 0.069
16 | 2020-09-14 06:09 | 23 | 79.04% | 0.011 | 20.0919 | 19.9061 | 15.989 | 4.0919 | 3.9061 | 963.578 | 1043.58 | 1038.89 | 1348.22 | 0 | К206852 | 3 | 1300 | 16 | 147.89 | 79.16% | 0.2178 | 2.941 | 0.114 | 2.938 | 0.062
16 | 2020-09-14 06:09 | 23.1 | 79.38% | 0.0162 | 20.0799 | 19.9358 | 15.9838 | 4.0799 | 3.9358 | 963.142 | 1043.14 | 1036.83 | 1348.57 | 0 | К206852 | 3 | 1300 | 16 | 148.26 | 79.36% | 0.2178 | 2.944 | 0.114 | 2.946 | 0.054
16 | 2020-09-14 06:09 | 23.2 | 79.73% | 0.0116 | 20.069 | 19.9497 | 15.9884 | 4.069 | 3.9497 | 962.881 | 1042.88 | 1016.01 | 1348.33 | 0 | К206852 | 3 | 1300 | 16 | 148.85 | 79.68% | 0.198 | 2.955 | 0.129 | 2.954 | 0.046
16 | 2020-09-14 06:09 | 23.3 | 80.07% | 0.0036 | 20.0687 | 19.9567 | 15.9964 | 4.0687 | 3.9567 | 963.078 | 1043.08 | 1008.9 | 1347.46 | 0 | К206852 | 3 | 1300 | 16 | 149.42 | 79.98% | 0.2178 | 2.971 | 0.158 | 2.972 | 0.028
16 | 2020-09-14 06:09 | 23.4 | 80.41% | -0.0014 | 20.0753 | 19.9702 | 16.0014 | 4.0753 | 3.9702 | 963.846 | 1043.85 | 1005.92 | 1347.37 | 0 | К206852 | 3 | 1300 | 16 | 150.39 | 80.5% | 0.2178 | 2.975 | 0.158 | 2.97 | 0.03
16 | 2020-09-14 06:09 | 23.5 | 80.76% | -0.002 | 20.0903 | 19.9879 | 16.002 | 4.0903 | 3.9879 | 963.712 | 1043.72 | 1019.01 | 1347.67 | 0 | К206852 | 3 | 1300 | 16 | 150.78 | 80.71% | 0.2178 | 2.959 | 0.142 | 2.956 | 0.044
16 | 2020-09-14 06:09 | 23.6 | 81.1% | -0.0011 | 20.1015 | 19.9696 | 16.0011 | 4.1015 | 3.9696 | 963.459 | 1043.46 | 1018.07 | 1348.7 | 0 | К206852 | 3 | 1300 | 16 | 151.35 | 81.01% | 0.2178 | 2.957 | 0.121 | 2.965 | 0.035
16 | 2020-09-14 06:09 | 23.7 | 81.44% | -0.0023 | 20.1181 | 19.9623 | 16.0023 | 4.1181 | 3.9623 | 963.233 | 1043.23 | 1021.71 | 1349.43 | 0 | К206852 | 3 | 1300 | 16 | 152.32 | 81.53% | 0.2178 | 2.959 | 0.114 | 2.962 | 0.038
16 | 2020-09-14 06:09 | 23.8 | 81.79% | -0.0048 | 20.1326 | 19.968 | 16.0048 | 4.1326 | 3.968 | 962.74 | 1042.74 | 1029.02 | 1349.03 | 0 | К206852 | 3 | 1300 | 16 | 152.89 | 81.84% | 0.2178 | 2.953 | 0.119 | 2.958 | 0.042
16 | 2020-09-14 06:09 | 23.9 | 82.13% | -0.0088 | 20.1075 | 19.9693 | 16.0088 | 4.1075 | 3.9693 | 961.042 | 1041.05 | 1025.4 | 1348.69 | 0 | К206852 | 3 | 1300 | 16 | 153.28 | 82.05% | 0.2178 | 2.949 | 0.119 | 2.952 | 0.048
16 | 2020-09-14 06:09 | 24 | 82.47% | -0.0131 | 20.0832 | 19.9627 | 16.0131 | 4.0832 | 3.9627 | 958.554 | 1038.56 | 1021.12 | 1348.13 | 0 | К206852 | 3 | 1300 | 16 | 153.87 | 82.36% | 0.2178 | 2.961 | 0.14 | 2.962 | 0.038
16 | 2020-09-14 06:09 | 24.1 | 82.82% | -0.0168 | 20.0794 | 19.9737 | 16.0168 | 4.0794 | 3.9737 | 957.06 | 1037.06 | 1026.7 | 1348.73 | 0 | К206852 | 3 | 1300 | 16 | 154.82 | 82.87% | 0.2178 | 2.956 | 0.133 | 2.959 | 0.041
16 | 2020-09-14 06:09 | 24.2 | 83.16% | -0.0143 | 20.0756 | 19.9895 | 16.0143 | 4.0756 | 3.9895 | 958.787 | 1038.79 | 1032.63 | 1348.03 | 0 | К206852 | 3 | 1300 | 16 | 155.39 | 83.18% | 0.198 | 2.961 | 0.151 | 2.962 | 0.038
16 | 2020-09-14 06:09 | 24.3 | 83.51% | -0.0078 | 20.0644 | 19.9822 | 16.0078 | 4.0644 | 3.9822 | 958.977 | 1038.98 | 1035.06 | 1347.4 | 0 | К206852 | 3 | 1300 | 16 | 155.78 | 83.39% | 0.2178 | 2.957 | 0.16 | 2.957 | 0.043
16 | 2020-09-14 06:09 | 24.4 | 83.85% | 0.0023 | 20.0663 | 19.9807 | 15.9977 | 4.0663 | 3.9807 | 957.927 | 1037.92 | 1036.22 | 1347.69 | 0 | К206852 | 3 | 1300 | 16 | 156.75 | 83.9% | 0.2178 | 2.927 | 0.137 | 2.931 | 0.069
16 | 2020-09-14 06:09 | 24.5 | 84.19% | 0.0057 | 20.0835 | 20.0078 | 15.9943 | 4.0835 | 4.0078 | 957.666 | 1037.66 | 1036.67 | 1348.85 | 0 | К206852 | 3 | 1300 | 16 | 157.32 | 84.21% | 0.198 | 2.926 | 0.131 | 2.93 | 0.07
16 | 2020-09-14 06:09 | 24.6 | 84.54% | -0.0014 | 20.1276 | 20.0287 | 16.0014 | 4.1276 | 4.0287 | 956.764 | 1036.77 | 1036.79 | 1350.69 | 0 | К206852 | 3 | 1300 | 16 | 157.91 | 84.53% | 0.2178 | 2.944 | 0.122 | 2.94 | 0.06
16 | 2020-09-14 06:09 | 24.7 | 84.88% | -0.006 | 20.1835 | 20.0164 | 16.006 | 4.1835 | 4.0164 | 957.272 | 1037.27 | 1035.62 | 1351.35 | 0 | К206852 | 3 | 1300 | 16 | 158.3 | 84.73% | 0.2178 | 2.959 | 0.123 | 2.953 | 0.047
16 | 2020-09-14 06:09 | 24.8 | 85.22% | -0.0051 | 20.2002 | 20.0034 | 16.0051 | 4.2002 | 4.0034 | 957.511 | 1037.51 | 1034.82 | 1350.32 | 0 | К206852 | 3 | 1300 | 16 | 159.25 | 85.24% | 0.2178 | 2.945 | 0.097 | 2.946 | 0.054
16 | 2020-09-14 06:09 | 24.9 | 85.57% | 0.0008 | 20.1375 | 19.9835 | 15.9992 | 4.1375 | 3.9835 | 958.632 | 1038.64 | 1035.11 | 1349.25 | 0 | К206852 | 3 | 1300 | 16 | 159.84 | 85.56% | 0.198 | 2.946 | 0.094 | 2.941 | 0.059
16 | 2020-09-14 06:09 | 25 | 85.91% | 0.0036 | 20.0715 | 19.9579 | 15.9964 | 4.0715 | 3.9579 | 959.005 | 1039 | 1035.39 | 1348.06 | 0 | К206852 | 3 | 1300 | 16 | 160.41 | 85.86% | 0.198 | 2.953 | 0.094 | 2.95 | 0.05
16 | 2020-09-14 06:09 | 25.1 | 86.25% | 0.0033 | 20.0486 | 19.9497 | 15.9967 | 4.0486 | 3.9497 | 952.339 | 1032.34 | 1035.85 | 1347.44 | 0 | К206852 | 3 | 1300 | 16 | 161.37 | 86.38% | 0.198 | 2.966 | 0.136 | 2.964 | 0.036
16 | 2020-09-14 06:09 | 25.2 | 86.6% | 0.0002 | 20.0164 | 19.9459 | 15.9998 | 4.0164 | 3.9459 | 945.969 | 1025.97 | 1036.24 | 1348.56 | 0 | К206852 | 3 | 1300 | 16 | 161.75 | 86.58% | 0.2178 | 2.98 | 0.164 | 2.984 | 0.016
16 | 2020-09-14 06:09 | 25.3 | 86.94% | 0.0002 | 20.003 | 19.9516 | 15.9998 | 4.003 | 3.9516 | 947.794 | 1027.79 | 1036.48 | 1348.61 | 0 | К206852 | 3 | 1300 | 16 | 162.34 | 86.9% | 0.2178 | 2.981 | 0.173 | 2.991 | 0.009
16 | 2020-09-14 06:09 | 25.4 | 87.29% | -0.0004 | 20.0082 | 19.9541 | 16.0004 | 4.0082 | 3.9541 | 954.488 | 1034.49 | 1035.9 | 1348.69 | 0 | К206852 | 3 | 1300 | 16 | 162.91 | 87.2% | 0.2178 | 2.972 | 0.154 | 2.978 | 0.022
16 | 2020-09-14 06:09 | 25.5 | 87.63% | -0.0023 | 19.9995 | 19.9563 | 16.0023 | 3.9995 | 3.9563 | 957.638 | 1037.64 | 1035.13 | 1349.66 | 0 | К206852 | 3 | 1300 | 16 | 163.88 | 87.72% | 0.2178 | 2.955 | 0.122 | 2.957 | 0.043
16 | 2020-09-14 06:09 | 25.6 | 87.97% | -0.0057 | 19.9951 | 19.98 | 16.0057 | 3.9951 | 3.98 | 958.589 | 1038.59 | 1034.7 | 1350.03 | 0 | К206852 | 3 | 1300 | 16 | 164.27 | 87.93% | 0.2178 | 2.941 | 0.135 | 2.94 | 0.06
16 | 2020-09-14 06:09 | 25.7 | 88.32% | -0.0066 | 19.9984 | 20.0303 | 16.0066 | 3.9984 | 4.0303 | 958.322 | 1038.33 | 1034.18 | 1349.86 | 0 | К206852 | 3 | 1300 | 16 | 164.84 | 88.23% | 0.2178 | 2.933 | 0.108 | 2.931 | 0.069
16 | 2020-09-14 06:09 | 25.8 | 88.66% | -0.0063 | 20.0134 | 20.0511 | 16.0063 | 4.0134 | 4.0511 | 957.997 | 1037.99 | 1033.18 | 1349.35 | 0 | К206852 | 3 | 1300 | 16 | 165.81 | 88.75% | 0.2178 | 2.931 | 0.098 | 2.927 | 0.073
16 | 2020-09-14 06:09 | 25.9 | 89% | -0.0078 | 20.0478 | 20.1556 | 16.0078 | 4.0478 | 4.1556 | 958.568 | 1038.57 | 1030.75 | 1349.57 | 0 | К206852 | 3 | 1300 | 16 | 166.38 | 89.06% | 0.2178 | 2.948 | 0.117 | 2.954 | 0.046
16 | 2020-09-14 06:09 | 26 | 89.35% | -0.0085 | 20.0562 | 20.2324 | 16.0085 | 4.0562 | 4.2324 | 958.089 | 1038.09 | 1029.7 | 1350.49 | 0 | К206852 | 3 | 1300 | 16 | 166.77 | 89.27% | 0.198 | 2.963 | 0.116 | 2.96 | 0.04
16 | 2020-09-14 06:09 | 26.1 | 89.69% | -0.0069 | 20.0707 | 20.2425 | 16.0069 | 4.0707 | 4.2425 | 957.927 | 1037.92 | 1030.31 | 1350.92 | 0 | К206852 | 3 | 1300 | 16 | 167.36 | 89.58% | 0.198 | 2.979 | 0.133 | 2.976 | 0.024
16 | 2020-09-14 06:09 | 26.2 | 90.03% | -0.0078 | 20.1042 | 20.2488 | 16.0078 | 4.1042 | 4.2488 | 957.983 | 1037.98 | 1030.8 | 1352.16 | 0 | К206852 | 3 | 1300 | 16 | 168.32 | 90.1% | 0.2178 | 2.99 | 0.166 | 2.987 | 0.013
16 | 2020-09-14 06:09 | 26.3 | 90.38% | -0.0106 | 20.1304 | 20.2447 | 16.0106 | 4.1304 | 4.2447 | 957.483 | 1037.49 | 1028.94 | 1352.29 | 0 | К206852 | 3 | 1300 | 16 | 168.89 | 90.4% | 0.2178 | 2.976 | 0.151 | 2.97 | 0.03
16 | 2020-09-14 06:09 | 26.4 | 90.72% | -0.0057 | 20.1372 | 20.2106 | 16.0057 | 4.1372 | 4.2106 | 957.011 | 1037.01 | 1018.99 | 1352.34 | 0 | К206852 | 3 | 1300 | 16 | 169.27 | 90.61% | 0.2178 | 2.97 | 0.128 | 2.966 | 0.034
16 | 2020-09-14 06:09 | 26.5 | 91.07% | -0.0038 | 20.225 | 20.2223 | 16.0038 | 4.225 | 4.2223 | 956.215 | 1036.22 | 1022.64 | 1353.28 | 0 | К206852 | 3 | 1300 | 16 | 170.43 | 91.23% | 0.2178 | 2.983 | 0.137 | 2.973 | 0.027
16 | 2020-09-14 06:09 | 26.6 | 91.41% | -0.0085 | 20.4238 | 20.2529 | 16.0085 | 4.4238 | 4.2529 | 953.276 | 1033.27 | 1026.24 | 1354.45 | 0 | К206852 | 3 | 1300 | 16 | 170.81 | 91.43% | 0.198 | 2.97 | 0.13 | 2.968 | 0.032
16 | 2020-09-14 06:09 | 26.7 | 91.75% | -0.0134 | 20.4998 | 20.3123 | 16.0134 | 4.4998 | 4.3123 | 951.43 | 1031.43 | 1028.82 | 1354.33 | 0 | К206852 | 3 | 1300 | 16 | 171.4 | 91.75% | 0.198 | 2.96 | 0.118 | 2.954 | 0.046
16 | 2020-09-14 06:09 | 26.8 | 92.1% | -0.0159 | 20.4469 | 20.4007 | 16.0159 | 4.4469 | 4.4007 | 949.753 | 1029.75 | 1029.63 | 1353.22 | 0 | К206852 | 3 | 1300 | 16 | 172.36 | 92.26% | 0.198 | 2.956 | 0.114 | 2.95 | 0.05
16 | 2020-09-14 06:09 | 26.9 | 92.44% | -0.0165 | 20.4229 | 20.5166 | 16.0165 | 4.4229 | 4.5166 | 944.574 | 1024.57 | 1027.2 | 1352.34 | 0 | К206852 | 3 | 1300 | 16 | 172.95 | 92.58% | 0.198 | 2.972 | 0.122 | 2.969 | 0.031
16 | 2020-09-14 06:09 | 27 | 92.78% | -0.0205 | 20.3381 | 20.624 | 16.0205 | 4.3381 | 4.624 | 931.101 | 1011.1 | 1027.2 | 1353.7 | 0 | К206852 | 3 | 1300 | 16 | 173.33 | 92.78% | 0.198 | 2.984 | 0.139 | 2.99 | 0.01
16 | 2020-09-14 06:09 | 27.1 | 93.13% | -0.0236 | 20.2294 | 20.6016 | 16.0236 | 4.2294 | 4.6016 | 925.717 | 1005.72 | 1028.53 | 1354.68 | 0 | К206852 | 3 | 1300 | 16 | 173.9 | 93.08% | 0.198 | 3.007 | 0.171 | 3.013 | 0.013
16 | 2020-09-14 06:09 | 27.2 | 93.47% | -0.0223 | 20.1503 | 20.396 | 16.0223 | 4.1503 | 4.396 | 925.421 | 1005.42 | 1023.58 | 1355.44 | 0 | К206852 | 3 | 1300 | 16 | 174.86 | 93.6% | 0.198 | 3.005 | 0.135 | 3.005 | 0.005
16 | 2020-09-14 06:09 | 27.3 | 93.81% | -0.0208 | 20.2103 | 20.2952 | 16.0208 | 4.2103 | 4.2952 | 932.193 | 1012.2 | 1000.51 | 1356.01 | 0 | К206852 | 3 | 1300 | 16 | 175.45 | 93.91% | 0.198 | 2.997 | 0.107 | 3.002 | 0.002
16 | 2020-09-14 06:09 | 27.4 | 94.16% | -0.0171 | 20.2501 | 20.2099 | 16.0171 | 4.2501 | 4.2099 | 939.254 | 1019.25 | 990.044 | 1356.4 | 0 | К206852 | 3 | 1300 | 16 | 175.83 | 94.12% | 0.198 | 3.01 | 0.119 | 3.007 | 0.007
16 | 2020-09-14 06:09 | 27.5 | 94.5% | -0.0131 | 20.1961 | 20.1831 | 16.0131 | 4.1961 | 4.1831 | 944.524 | 1024.53 | 987.57 | 1356.87 | 0 | К206852 | 3 | 1300 | 16 | 176.4 | 94.42% | 0.198 | 3.026 | 0.116 | 3.027 | 0.027
16 | 2020-09-14 06:09 | 27.6 | 94.85% | -0.0165 | 20.1486 | 20.172 | 16.0165 | 4.1486 | 4.172 | 946.371 | 1026.37 | 991.109 | 1359.18 | 0 | К206852 | 3 | 1300 | 16 | 177.38 | 94.95% | 0.198 | 3.066 | 0.116 | 3.069 | 0.069
16 | 2020-09-14 06:09 | 27.7 | 95.19% | -0.0322 | 20.1606 | 20.2153 | 16.0322 | 4.1606 | 4.2153 | 939.042 | 1019.04 | 1001.32 | 1359.67 | 0 | К206852 | 3 | 1300 | 16 | 177.76 | 95.15% | 0.198 | 3.079 | 0.112 | 3.081 | 0.081
16 | 2020-09-14 06:09 | 27.8 | 95.53% | -0.0341 | 20.2427 | 20.2355 | 16.0341 | 4.2427 | 4.2355 | 944.44 | 1024.43 | 1012.34 | 1361.76 | 0 | К206852 | 3 | 1300 | 16 | 178.33 | 95.46% | 0.198 | 3.08 | 0.12 | 3.084 | 0.084
16 | 2020-09-14 06:09 | 27.9 | 95.88% | -0.0344 | 20.3793 | 20.2292 | 16.0344 | 4.3793 | 4.2292 | 946.941 | 1026.94 | 1012.79 | 1363.32 | 0 | К206852 | 3 | 1300 | 16 | 179.31 | 95.98% | 0.198 | 3.087 | 0.106 | 3.093 | 0.093
16 | 2020-09-14 06:09 | 28 | 96.22% | -0.0344 | 20.4118 | 20.2229 | 16.0344 | 4.4118 | 4.2229 | 946.899 | 1026.9 | 1018.5 | 1363.16 | 0 | К206852 | 3 | 1300 | 16 | 179.88 | 96.29% | 0.198 | 3.099 | 0.102 | 3.109 | 0.109
16 | 2020-09-14 06:09 | 28.1 | 96.56% | -0.0279 | 20.2918 | 20.2794 | 16.0279 | 4.2918 | 4.2794 | 940.614 | 1020.61 | 1026.01 | 1365.8 | 0 | К206852 | 3 | 1300 | 16 | 180.26 | 96.49% | 0.198 | 3.104 | 0.125 | 3.114 | 0.114
16 | 2020-09-14 06:09 | 28.2 | 96.91% | -0.022 | 20.279 | 20.4152 | 16.022 | 4.279 | 4.4152 | 921.891 | 1001.9 | 1029.56 | 1367.55 | 0 | К206852 | 3 | 1300 | 16 | 181.42 | 97.11% | 0.198 | 3.111 | 0.15 | 3.112 | 0.112
16 | 2020-09-14 06:09 | 28.3 | 97.25% | -0.0223 | 20.2719 | 20.449 | 16.0223 | 4.2719 | 4.449 | 906.515 | 986.517 | 1031.72 | 1366.17 | 0 | К206852 | 3 | 1300 | 16 | 181.81 | 97.32% | 0.198 | 3.117 | 0.154 | 3.121 | 0.121
16 | 2020-09-14 06:09 | 28.4 | 97.59% | -0.0257 | 20.2304 | 20.3318 | 16.0257 | 4.2304 | 4.3318 | 914.781 | 994.785 | 1029.93 | 1365.85 | 0 | К206852 | 3 | 1300 | 16 | 182.38 | 97.62% | 0.198 | 3.133 | 0.139 | 3.136 | 0.136
16 | 2020-09-14 06:09 | 28.5 | 97.94% | -0.0297 | 20.213 | 20.3176 | 16.0297 | 4.213 | 4.3176 | 921.095 | 1001.09 | 1021.03 | 1366.66 | 0 | К206852 | 3 | 1300 | 16 | 183.35 | 98.14% | 0.198 | 3.176 | 0.145 | 3.184 | 0.184
16 | 2020-09-14 06:09 | 28.6 | 98.28% | -0.0276 | 20.2034 | 20.3445 | 16.0276 | 4.2034 | 4.3445 | 920.031 | 1000.03 | 999.63 | 1368.25 | 0 | К206852 | 3 | 1300 | 16 | 183.92 | 98.45% | 0.198 | 3.193 | 0.127 | 3.202 | 0.202
16 | 2020-09-14 06:09 | 28.7 | 98.63% | -0.0291 | 20.1645 | 20.3461 | 16.0291 | 4.1645 | 4.3461 | 926.14 | 1006.14 | 1001.85 | 1372.71 | 0 | К206852 | 3 | 1300 | 16 | 184.31 | 98.66% | 0.198 | 3.207 | 0.131 | 3.222 | 0.222
16 | 2020-09-14 06:09 | 28.8 | 98.97% | -0.0365 | 20.0843 | 20.317 | 16.0365 | 4.0843 | 4.317 | 929.05 | 1009.05 | 1014.27 | 1381.21 | 0 | К206852 | 3 | 1300 | 16 | 184.89 | 98.97% | 0.1782 | 3.24 | 0.127 | 3.251 | 0.251
16 | 2020-09-14 06:09 | 28.9 | 99.31% | -0.0384 | 20.0622 | 20.2671 | 16.0384 | 4.0622 | 4.2671 | 942.446 | 1022.44 | 1023.83 | 1391.19 | 0 | К206852 | 3 | 1300 | 16 | 185.28 | 99.18% | 0.1782 | 3.279 | 0.14 | 3.289 | 0.289
16 | 2020-09-14 06:09 | 29 | 99.66% | -0.0368 | 20.1113 | 20.2447 | 16.0368 | 4.1113 | 4.2447 | 951.86 | 1031.86 | 1031.16 | 1400.89 | 0 | К206852 | 3 | 1300 | 16 | 186.44 | 99.8% | 0.1782 | 3.387 | 0.178 | 3.411 | 0.411
16 | 2020-09-14 06:09 | 29.1 | 100% | -0.0375 | 20.1364 | 20.2962 | 16.0375 | 4.1364 | 4.2962 | 960.175 | 1040.18 | 1032.22 | 1405.5 | 0 | К206852 | 3 | 1300 | 16 | 186.82 | 100% | 0.1782 | 3.432 | 0.191 | 3.45 | 0.45
17 | 2020-09-14 06:22 | 0.5 | 1.701% | 19.4548 | 19.9276 | -0.0148 | 3.4548 | 3.9276 | 16.0148 | 999.545 | 1017.26 | 937.263 | 1914.47 | 0 | К206852 | 3 | 1300 | 17 | 3.39 | 1.82% | 0.1782 | 3.055 | 0.132 | 3.089 | 0.089
17 | 2020-09-14 06:22 | 0.6 | 2.041% | 19.4945 | 19.9422 | -0.0172 | 3.4945 | 3.9422 | 16.0172 | 1029.77 | 1036.07 | 956.076 | 1921.15 | 0 | К206852 | 3 | 1300 | 17 | 3.78 | 2.029% | 0.198 | 3.078 | 0.114 | 3.106 | 0.106
17 | 2020-09-14 06:22 | 0.7 | 2.381% | 19.5051 | 19.9461 | -0.0154 | 3.5051 | 3.9461 | 16.0154 | 1044.94 | 1048.14 | 968.147 | 1923.1 | 0 | К206852 | 3 | 1300 | 17 | 4.35 | 2.335% | 0.198 | 3.088 | 0.097 | 3.104 | 0.104
17 | 2020-09-14 06:22 | 0.8 | 2.721% | 19.5231 | 19.9563 | -0.0142 | 3.5231 | 3.9563 | 16.0142 | 1052.05 | 1052.6 | 972.604 | 1912.43 | 0 | К206852 | 3 | 1300 | 17 | 4.93 | 2.647% | 0.198 | 3.101 | 0.098 | 3.111 | 0.111
17 | 2020-09-14 06:22 | 0.9 | 3.061% | 19.5738 | 19.9951 | -0.0114 | 3.5738 | 3.9951 | 16.0114 | 1053.77 | 1056.62 | 976.788 | 1727.84 | 0 | К206852 | 3 | 1300 | 17 | 5.89 | 3.162% | 0.198 | 3.117 | 0.101 | 3.125 | 0.125
17 | 2020-09-14 06:22 | 1 | 3.401% | 19.6189 | 20.0207 | -0.0108 | 3.6189 | 4.0207 | 16.0108 | 1055.68 | 1057.23 | 980.638 | 1374.77 | 0 | К206852 | 3 | 1300 | 17 | 6.28 | 3.371% | 0.1782 | 3.114 | 0.127 | 3.113 | 0.113
17 | 2020-09-14 06:22 | 1.1 | 3.741% | 19.6256 | 20.0273 | -0.0136 | 3.6256 | 4.0273 | 16.0136 | 1056.6 | 1057.67 | 981.344 | 1371.99 | 0 | К206852 | 3 | 1300 | 17 | 6.86 | 3.683% | 0.198 | 3.096 | 0.12 | 3.093 | 0.093
17 | 2020-09-14 06:22 | 1.2 | 4.082% | 19.6235 | 20.0369 | -0.0123 | 3.6235 | 4.0369 | 16.0123 | 1056.66 | 1055.45 | 976.894 | 1370 | 0 | К206852 | 3 | 1300 | 17 | 7.43 | 3.989% | 0.198 | 3.068 | 0.135 | 3.063 | 0.063
17 | 2020-09-14 06:22 | 1.3 | 4.422% | 19.625 | 20.0515 | -0.0059 | 3.625 | 4.0515 | 16.0059 | 1056.01 | 1053.12 | 973.117 | 1367.57 | 0 | К206852 | 3 | 1300 | 17 | 8.39 | 4.504% | 0.198 | 3.015 | 0.097 | 3.014 | 0.014
17 | 2020-09-14 06:22 | 1.4 | 4.762% | 19.6399 | 20.0919 | 0.0008 | 3.6399 | 4.0919 | 15.9992 | 1055.96 | 1053.35 | 973.343 | 1365.94 | 0 | К206852 | 3 | 1300 | 17 | 8.78 | 4.714% | 0.198 | 2.998 | 0.099 | 2.996 | 0.004
17 | 2020-09-14 06:22 | 1.5 | 5.102% | 19.6445 | 20.1068 | -0.0004 | 3.6445 | 4.1068 | 16.0004 | 1055.9 | 1050 | 969.999 | 1365.42 | 0 | К206852 | 3 | 1300 | 17 | 9.36 | 5.025% | 0.198 | 2.978 | 0.094 | 2.975 | 0.025
17 | 2020-09-14 06:22 | 1.6 | 5.442% | 19.679 | 20.1093 | -0.0032 | 3.679 | 4.1093 | 16.0032 | 1054.14 | 1046.17 | 966.169 | 1363.92 | 0 | К206852 | 3 | 1300 | 17 | 10.32 | 5.54% | 0.198 | 2.957 | 0.099 | 2.953 | 0.047
17 | 2020-09-14 06:22 | 1.7 | 5.782% | 19.7305 | 20.106 | -0.0062 | 3.7305 | 4.106 | 16.0062 | 1052.08 | 1044.87 | 964.87 | 1363.34 | 0 | К206852 | 3 | 1300 | 17 | 10.91 | 5.857% | 0.198 | 2.956 | 0.086 | 2.95 | 0.05
17 | 2020-09-14 06:22 | 1.8 | 6.122% | 19.7378 | 20.1043 | -0.0099 | 3.7378 | 4.1043 | 16.0099 | 1051.04 | 1044 | 964.004 | 1362.06 | 0 | К206852 | 3 | 1300 | 17 | 11.29 | 6.061% | 0.198 | 2.955 | 0.097 | 2.947 | 0.053
17 | 2020-09-14 06:22 | 1.9 | 6.463% | 19.7332 | 20.1049 | -0.0075 | 3.7332 | 4.1049 | 16.0075 | 1048.83 | 1044.49 | 964.49 | 1361.13 | 0 | К206852 | 3 | 1300 | 17 | 11.86 | 6.367% | 0.198 | 2.953 | 0.093 | 2.941 | 0.059
17 | 2020-09-14 06:22 | 2 | 6.803% | 19.729 | 20.1057 | -0.0029 | 3.729 | 4.1057 | 16.0029 | 1047.53 | 1044.48 | 964.483 | 1360.01 | 0 | К206852 | 3 | 1300 | 17 | 12.84 | 6.893% | 0.198 | 2.921 | 0.089 | 2.912 | 0.088
17 | 2020-09-14 06:22 | 2.1 | 7.143% | 19.7308 | 20.1076 | -0.0075 | 3.7308 | 4.1076 | 16.0075 | 1047.3 | 1043.51 | 963.517 | 1357.88 | 0 | К206852 | 3 | 1300 | 17 | 13.41 | 7.199% | 0.2178 | 2.909 | 0.054 | 2.896 | 0.104
17 | 2020-09-14 06:22 | 2.2 | 7.483% | 19.7421 | 20.1145 | -0.0096 | 3.7421 | 4.1145 | 16.0096 | 1044.34 | 1042.13 | 962.132 | 1356.59 | 0 | К206852 | 3 | 1300 | 17 | 13.79 | 7.403% | 0.198 | 2.901 | 0.062 | 2.884 | 0.116
17 | 2020-09-14 06:22 | 2.3 | 7.823% | 19.7549 | 20.1379 | -0.0111 | 3.7549 | 4.1379 | 16.0111 | 1043.06 | 1039.81 | 959.807 | 1358.94 | 0 | К206852 | 3 | 1300 | 17 | 14.36 | 7.709% | 0.198 | 2.897 | 0.049 | 2.88 | 0.12
17 | 2020-09-14 06:22 | 2.4 | 8.163% | 19.764 | 20.1519 | -0.016 | 3.764 | 4.1519 | 16.016 | 1041.64 | 1035.37 | 955.37 | 1351.74 | 0 | К206852 | 3 | 1300 | 17 | 15.34 | 8.235% | 0.198 | 2.893 | 0.061 | 2.881 | 0.119
17 | 2020-09-14 06:22 | 2.5 | 8.503% | 19.7772 | 20.1665 | -0.0215 | 3.7772 | 4.1665 | 16.0215 | 1039.71 | 1033.99 | 953.991 | 1348.01 | 0 | К206852 | 3 | 1300 | 17 | 15.91 | 8.541% | 0.198 | 2.887 | 0.06 | 2.883 | 0.117
17 | 2020-09-14 06:22 | 2.6 | 8.844% | 19.8086 | 20.2089 | -0.0249 | 3.8086 | 4.2089 | 16.0249 | 1034.65 | 1033.16 | 953.158 | 1347.04 | 0 | К206852 | 3 | 1300 | 17 | 16.29 | 8.745% | 0.198 | 2.89 | 0.063 | 2.889 | 0.111
17 | 2020-09-14 06:22 | 2.7 | 9.184% | 19.8192 | 20.2367 | -0.0255 | 3.8192 | 4.2367 | 16.0255 | 1032.68 | 1032.26 | 952.259 | 1346.51 | 0 | К206852 | 3 | 1300 | 17 | 17.27 | 9.271% | 0.198 | 2.909 | 0.059 | 2.913 | 0.087
17 | 2020-09-14 06:22 | 2.8 | 9.524% | 19.829 | 20.2447 | -0.0344 | 3.829 | 4.2447 | 16.0344 | 1032.16 | 1031.46 | 951.459 | 1346.24 | 0 | К206852 | 3 | 1300 | 17 | 17.84 | 9.577% | 0.198 | 2.917 | 0.063 | 2.915 | 0.085
17 | 2020-09-14 06:22 | 2.9 | 9.864% | 19.8388 | 20.2386 | -0.0353 | 3.8388 | 4.2386 | 16.0353 | 1033.4 | 1031.35 | 951.346 | 1345.84 | 0 | К206852 | 3 | 1300 | 17 | 18.42 | 9.889% | 0.198 | 2.923 | 0.083 | 2.921 | 0.079
17 | 2020-09-14 06:22 | 3 | 10.2% | 19.8549 | 20.2323 | -0.0246 | 3.8549 | 4.2323 | 16.0246 | 1033.16 | 1032.02 | 952.019 | 1345.45 | 0 | К206852 | 3 | 1300 | 17 | 18.81 | 10.1% | 0.198 | 2.922 | 0.088 | 2.914 | 0.086
17 | 2020-09-14 06:22 | 3.1 | 10.54% | 19.8705 | 20.2328 | -0.016 | 3.8705 | 4.2328 | 16.016 | 1032.18 | 1032.48 | 952.479 | 1345.41 | 0 | К206852 | 3 | 1300 | 17 | 19.77 | 10.61% | 0.2178 | 2.908 | 0.067 | 2.884 | 0.116
17 | 2020-09-14 06:22 | 3.2 | 10.88% | 19.8848 | 20.2419 | -0.0139 | 3.8848 | 4.2419 | 16.0139 | 1033.43 | 1032.49 | 952.492 | 1345.5 | 0 | К206852 | 3 | 1300 | 17 | 20.35 | 10.93% | 0.198 | 2.904 | 0.077 | 2.871 | 0.129
17 | 2020-09-14 06:22 | 3.3 | 11.22% | 19.9101 | 20.2667 | -0.0185 | 3.9101 | 4.2667 | 16.0185 | 1034.26 | 1032.28 | 952.285 | 1345.58 | 0 | К206852 | 3 | 1300 | 17 | 20.92 | 11.23% | 0.198 | 2.913 | 0.108 | 2.863 | 0.137
17 | 2020-09-14 06:22 | 3.4 | 11.56% | 19.9312 | 20.2851 | -0.0218 | 3.9312 | 4.2851 | 16.0218 | 1032.79 | 1032.65 | 952.652 | 1345.41 | 0 | К206852 | 3 | 1300 | 17 | 21.31 | 11.44% | 0.198 | 2.916 | 0.122 | 2.855 | 0.145
17 | 2020-09-14 06:22 | 3.5 | 11.9% | 19.9266 | 20.297 | -0.0157 | 3.9266 | 4.297 | 16.0157 | 1028.82 | 1032.33 | 952.332 | 1345.16 | 0 | К206852 | 3 | 1300 | 17 | 22.27 | 11.96% | 0.2178 | 2.916 | 0.12 | 2.85 | 0.15
17 | 2020-09-14 06:22 | 3.6 | 12.24% | 19.9238 | 20.2994 | -0.0136 | 3.9238 | 4.2994 | 16.0136 | 1027.64 | 1032.17 | 952.172 | 1345.06 | 0 | К206852 | 3 | 1300 | 17 | 22.85 | 12.27% | 0.198 | 2.918 | 0.124 | 2.849 | 0.151
17 | 2020-09-14 06:22 | 3.7 | 12.59% | 19.9214 | 20.2983 | -0.0068 | 3.9214 | 4.2983 | 16.0068 | 1025.73 | 1031.63 | 951.632 | 1344.49 | 0 | К206852 | 3 | 1300 | 17 | 23.42 | 12.57% | 0.198 | 2.917 | 0.125 | 2.847 | 0.153
17 | 2020-09-14 06:22 | 3.8 | 12.93% | 19.9269 | 20.2928 | -0.0053 | 3.9269 | 4.2928 | 16.0053 | 1022.38 | 1031.11 | 951.106 | 1343.81 | 0 | К206852 | 3 | 1300 | 17 | 23.81 | 12.78% | 0.198 | 2.929 | 0.142 | 2.854 | 0.146
17 | 2020-09-14 06:22 | 3.9 | 13.27% | 19.922 | 20.2898 | -0.0029 | 3.922 | 4.2898 | 16.0029 | 1026.21 | 1030.83 | 950.826 | 1343.17 | 0 | К206852 | 3 | 1300 | 17 | 24.78 | 13.3% | 0.198 | 2.937 | 0.194 | 2.861 | 0.139
17 | 2020-09-14 06:22 | 4 | 13.61% | 19.9004 | 20.2871 | -0.0023 | 3.9004 | 4.2871 | 16.0023 | 1027.74 | 1031.09 | 951.086 | 1342.84 | 0 | К206852 | 3 | 1300 | 17 | 25.35 | 13.61% | 0.198 | 2.94 | 0.198 | 2.865 | 0.135
17 | 2020-09-14 06:22 | 4.1 | 13.95% | 19.8885 | 20.2821 | -0.0056 | 3.8885 | 4.2821 | 16.0056 | 1028 | 1031.48 | 951.486 | 1342.92 | 0 | К206852 | 3 | 1300 | 17 | 25.94 | 13.93% | 0.198 | 2.937 | 0.176 | 2.864 | 0.136
17 | 2020-09-14 06:22 | 4.2 | 14.29% | 19.8875 | 20.2846 | -0.0065 | 3.8875 | 4.2846 | 16.0065 | 1029.31 | 1031.67 | 951.672 | 1343.15 | 0 | К206852 | 3 | 1300 | 17 | 26.9 | 14.44% | 0.198 | 2.921 | 0.132 | 2.854 | 0.146
17 | 2020-09-14 06:22 | 4.3 | 14.63% | 19.8958 | 20.2923 | -0.009 | 3.8958 | 4.2923 | 16.009 | 1029.21 | 1032.26 | 952.259 | 1343.25 | 0 | К206852 | 3 | 1300 | 17 | 27.28 | 14.65% | 0.198 | 2.91 | 0.109 | 2.851 | 0.149
17 | 2020-09-14 06:22 | 4.4 | 14.97% | 19.9113 | 20.2945 | -0.013 | 3.9113 | 4.2945 | 16.013 | 1030.36 | 1032.87 | 952.865 | 1343.25 | 0 | К206852 | 3 | 1300 | 17 | 27.85 | 14.95% | 0.2178 | 2.891 | 0.07 | 2.854 | 0.146
17 | 2020-09-14 06:22 | 4.5 | 15.31% | 19.9196 | 20.2876 | -0.0139 | 3.9196 | 4.2876 | 16.0139 | 1030.1 | 1033.07 | 953.071 | 1343.52 | 0 | К206852 | 3 | 1300 | 17 | 28.44 | 15.27% | 0.2178 | 2.868 | 0.051 | 2.847 | 0.153
17 | 2020-09-14 06:22 | 4.6 | 15.65% | 19.9223 | 20.2785 | -0.0123 | 3.9223 | 4.2785 | 16.0123 | 1027.57 | 1033.12 | 953.118 | 1343.86 | 0 | К206852 | 3 | 1300 | 17 | 29.4 | 15.78% | 0.2178 | 2.869 | 0.049 | 2.853 | 0.147
17 | 2020-09-14 06:22 | 4.7 | 15.99% | 19.9244 | 20.2711 | -0.0075 | 3.9244 | 4.2711 | 16.0075 | 1026.21 | 1033.54 | 953.538 | 1343.81 | 0 | К206852 | 3 | 1300 | 17 | 29.78 | 15.99% | 0.198 | 2.877 | 0.055 | 2.863 | 0.137
17 | 2020-09-14 06:22 | 4.8 | 16.33% | 19.9177 | 20.2637 | -0.0065 | 3.9177 | 4.2637 | 16.0065 | 1025.25 | 1034.04 | 954.044 | 1343.33 | 0 | К206852 | 3 | 1300 | 17 | 30.37 | 16.3% | 0.198 | 2.891 | 0.076 | 2.884 | 0.116
17 | 2020-09-14 06:22 | 4.9 | 16.67% | 19.908 | 20.2483 | -0.0059 | 3.908 | 4.2483 | 16.0059 | 1028.6 | 1034.13 | 954.137 | 1342.68 | 0 | К206852 | 3 | 1300 | 17 | 30.76 | 16.51% | 0.198 | 2.886 | 0.086 | 2.88 | 0.12
17 | 2020-09-14 06:22 | 5 | 17.01% | 19.9068 | 20.2378 | -0.0053 | 3.9068 | 4.2378 | 16.0053 | 1029.42 | 1034.54 | 954.544 | 1342.3 | 0 | К206852 | 3 | 1300 | 17 | 31.91 | 17.13% | 0.198 | 2.873 | 0.054 | 2.856 | 0.144
17 | 2020-09-14 06:22 | 5.1 | 17.35% | 19.8955 | 20.2452 | -0.0059 | 3.8955 | 4.2452 | 16.0059 | 1027.38 | 1034.72 | 954.717 | 1342.38 | 0 | К206852 | 3 | 1300 | 17 | 32.3 | 17.34% | 0.198 | 2.866 | 0.047 | 2.85 | 0.15
17 | 2020-09-14 06:22 | 5.2 | 17.69% | 19.8378 | 20.2367 | -0.005 | 3.8378 | 4.2367 | 16.005 | 1029.47 | 1035.09 | 955.09 | 1342.46 | 0 | К206852 | 3 | 1300 | 17 | 32.87 | 17.65% | 0.198 | 2.861 | 0.046 | 2.85 | 0.15
17 | 2020-09-14 06:22 | 5.3 | 18.03% | 19.8125 | 20.2235 | -0.0065 | 3.8125 | 4.2235 | 16.0065 | 1026.28 | 1034.43 | 954.43 | 1342.73 | 0 | К206852 | 3 | 1300 | 17 | 33.84 | 18.17% | 0.198 | 2.876 | 0.043 | 2.864 | 0.136
17 | 2020-09-14 06:22 | 5.4 | 18.37% | 19.8439 | 20.2196 | -0.0099 | 3.8439 | 4.2196 | 16.0099 | 1028.8 | 1035.1 | 955.097 | 1343.2 | 0 | К206852 | 3 | 1300 | 17 | 34.41 | 18.47% | 0.198 | 2.895 | 0.05 | 2.875 | 0.125
17 | 2020-09-14 06:22 | 5.5 | 18.71% | 19.8696 | 20.2191 | -0.0142 | 3.8696 | 4.2191 | 16.0142 | 1030.41 | 1035.64 | 955.643 | 1343.96 | 0 | К206852 | 3 | 1300 | 17 | 34.8 | 18.68% | 0.2178 | 2.91 | 0.061 | 2.883 | 0.117
17 | 2020-09-14 06:22 | 5.6 | 19.05% | 19.8644 | 20.221 | -0.0127 | 3.8644 | 4.221 | 16.0127 | 1027.86 | 1035.72 | 955.723 | 1344.93 | 0 | К206852 | 3 | 1300 | 17 | 35.37 | 18.99% | 0.198 | 2.928 | 0.082 | 2.891 | 0.109
17 | 2020-09-14 06:22 | 5.7 | 19.39% | 19.8601 | 20.2213 | -0.0108 | 3.8601 | 4.2213 | 16.0108 | 1027.72 | 1035.77 | 955.776 | 1345.04 | 0 | К206852 | 3 | 1300 | 17 | 36.34 | 19.51% | 0.198 | 2.951 | 0.136 | 2.898 | 0.102
17 | 2020-09-14 06:22 | 5.8 | 19.73% | 19.8531 | 20.2205 | -0.0065 | 3.8531 | 4.2205 | 16.0065 | 1029.34 | 1035.63 | 955.63 | 1345.03 | 0 | К206852 | 3 | 1300 | 17 | 36.92 | 19.82% | 0.198 | 2.95 | 0.16 | 2.889 | 0.111
17 | 2020-09-14 06:22 | 5.9 | 20.07% | 19.8345 | 20.2191 | -0.0041 | 3.8345 | 4.2191 | 16.0041 | 1027.25 | 1035.02 | 955.017 | 1345.94 | 0 | К206852 | 3 | 1300 | 17 | 37.3 | 20.02% | 0.198 | 2.953 | 0.166 | 2.888 | 0.112
17 | 2020-09-14 06:22 | 6 | 20.41% | 19.804 | 20.2191 | -0.0032 | 3.804 | 4.2191 | 16.0032 | 1025.56 | 1034.93 | 954.93 | 1348.94 | 0 | К206852 | 3 | 1300 | 17 | 38.27 | 20.55% | 0.2178 | 2.925 | 0.103 | 2.876 | 0.124
17 | 2020-09-14 06:22 | 6.1 | 20.75% | 19.7878 | 20.2119 | -0.0044 | 3.7878 | 4.2119 | 16.0044 | 1026.62 | 1034.34 | 954.337 | 1349.2 | 0 | К206852 | 3 | 1300 | 17 | 38.84 | 20.85% | 0.198 | 2.91 | 0.077 | 2.875 | 0.125
17 | 2020-09-14 06:22 | 6.2 | 21.09% | 19.793 | 20.1973 | -0.0072 | 3.793 | 4.1973 | 16.0072 | 1027.68 | 1034.43 | 954.43 | 1349.46 | 0 | К206852 | 3 | 1300 | 17 | 39.43 | 21.17% | 0.198 | 2.901 | 0.067 | 2.872 | 0.128
17 | 2020-09-14 06:22 | 6.3 | 21.43% | 19.8107 | 20.1789 | -0.0093 | 3.8107 | 4.1789 | 16.0093 | 1028.77 | 1035.07 | 955.07 | 1350.74 | 0 | К206852 | 3 | 1300 | 17 | 39.82 | 21.38% | 0.198 | 2.894 | 0.067 | 2.868 | 0.132
17 | 2020-09-14 06:22 | 6.4 | 21.77% | 19.8186 | 20.1635 | -0.0065 | 3.8186 | 4.1635 | 16.0065 | 1031.45 | 1035.01 | 955.01 | 1350.29 | 0 | К206852 | 3 | 1300 | 17 | 40.39 | 21.68% | 0.198 | 2.89 | 0.064 | 2.877 | 0.123
17 | 2020-09-14 06:22 | 6.5 | 22.11% | 19.8159 | 20.169 | -0.0056 | 3.8159 | 4.169 | 16.0056 | 1032.15 | 1034.94 | 954.943 | 1349.8 | 0 | К206852 | 3 | 1300 | 17 | 41.34 | 22.19% | 0.2178 | 2.881 | 0.061 | 2.871 | 0.129
17 | 2020-09-14 06:22 | 6.6 | 22.45% | 19.7973 | 20.2034 | -0.0047 | 3.7973 | 4.2034 | 16.0047 | 1033.29 | 1034.52 | 954.517 | 1349.15 | 0 | К206852 | 3 | 1300 | 17 | 41.93 | 22.51% | 0.2178 | 2.895 | 0.066 | 2.884 | 0.116
17 | 2020-09-14 06:22 | 6.7 | 22.79% | 19.7842 | 20.215 | -0.0081 | 3.7842 | 4.215 | 16.0081 | 1033.31 | 1034.39 | 954.391 | 1348.08 | 0 | К206852 | 3 | 1300 | 17 | 42.32 | 22.72% | 0.198 | 2.907 | 0.068 | 2.898 | 0.102
17 | 2020-09-14 06:22 | 6.8 | 23.13% | 19.7781 | 20.2051 | -0.0102 | 3.7781 | 4.2051 | 16.0102 | 1032.89 | 1034.63 | 954.63 | 1347.02 | 0 | К206852 | 3 | 1300 | 17 | 42.89 | 23.03% | 0.198 | 2.907 | 0.067 | 2.898 | 0.102
17 | 2020-09-14 06:22 | 6.9 | 23.47% | 19.7768 | 20.1932 | -0.0081 | 3.7768 | 4.1932 | 16.0081 | 1032.5 | 1034.81 | 954.817 | 1346.86 | 0 | К206852 | 3 | 1300 | 17 | 43.86 | 23.55% | 0.198 | 2.91 | 0.059 | 2.905 | 0.095
17 | 2020-09-14 06:22 | 7 | 23.81% | 19.79 | 20.1866 | -0.0099 | 3.79 | 4.1866 | 16.0099 | 1033.67 | 1034.83 | 954.83 | 1347.38 | 0 | К206852 | 3 | 1300 | 17 | 44.43 | 23.85% | 0.198 | 2.912 | 0.106 | 2.9 | 0.1
17 | 2020-09-14 06:22 | 7.1 | 24.15% | 19.8131 | 20.1797 | -0.0182 | 3.8131 | 4.1797 | 16.0182 | 1033.77 | 1034.76 | 954.764 | 1348.67 | 0 | К206852 | 3 | 1300 | 17 | 44.82 | 24.06% | 0.2178 | 2.909 | 0.07 | 2.891 | 0.109
17 | 2020-09-14 06:22 | 7.2 | 24.49% | 19.8217 | 20.1775 | -0.0224 | 3.8217 | 4.1775 | 16.0224 | 1034.27 | 1034.51 | 954.51 | 1349.46 | 0 | К206852 | 3 | 1300 | 17 | 45.41 | 24.38% | 0.2178 | 2.91 | 0.081 | 2.893 | 0.107
17 | 2020-09-14 06:22 | 7.3 | 24.83% | 19.8198 | 20.1726 | -0.0237 | 3.8198 | 4.1726 | 16.0237 | 1036.06 | 1034.34 | 954.344 | 1349.44 | 0 | К206852 | 3 | 1300 | 17 | 46.36 | 24.89% | 0.198 | 2.908 | 0.09 | 2.887 | 0.113
17 | 2020-09-14 06:22 | 7.4 | 25.17% | 19.8205 | 20.1673 | -0.0246 | 3.8205 | 4.1673 | 16.0246 | 1035.58 | 1034.11 | 954.111 | 1349.28 | 0 | К206852 | 3 | 1300 | 17 | 46.95 | 25.21% | 0.2178 | 2.91 | 0.082 | 2.897 | 0.103
17 | 2020-09-14 06:22 | 7.5 | 25.51% | 19.8214 | 20.1547 | -0.0258 | 3.8214 | 4.1547 | 16.0258 | 1036.39 | 1033.96 | 953.957 | 1348.22 | 0 | К206852 | 3 | 1300 | 17 | 47.32 | 25.4% | 0.198 | 2.909 | 0.089 | 2.902 | 0.098
17 | 2020-09-14 06:22 | 7.6 | 25.85% | 19.8208 | 20.1451 | -0.0221 | 3.8208 | 4.1451 | 16.0221 | 1035.81 | 1034.62 | 954.624 | 1347.16 | 0 | К206852 | 3 | 1300 | 17 | 48.29 | 25.92% | 0.2178 | 2.927 | 0.119 | 2.919 | 0.081
17 | 2020-09-14 06:22 | 7.7 | 26.19% | 19.8229 | 20.1624 | -0.0194 | 3.8229 | 4.1624 | 16.0194 | 1034.56 | 1034.95 | 954.95 | 1347 | 0 | К206852 | 3 | 1300 | 17 | 48.86 | 26.23% | 0.2178 | 2.911 | 0.118 | 2.905 | 0.095
17 | 2020-09-14 06:22 | 7.8 | 26.53% | 19.8317 | 20.1811 | -0.013 | 3.8317 | 4.1811 | 16.013 | 1033.87 | 1035.59 | 955.59 | 1347.51 | 0 | К206852 | 3 | 1300 | 17 | 49.45 | 26.55% | 0.2178 | 2.911 | 0.107 | 2.906 | 0.094
17 | 2020-09-14 06:22 | 7.9 | 26.87% | 19.8711 | 20.1971 | -0.0056 | 3.8711 | 4.1971 | 16.0056 | 1033.97 | 1035.95 | 955.949 | 1348.81 | 0 | К206852 | 3 | 1300 | 17 | 49.83 | 26.75% | 0.2178 | 2.902 | 0.093 | 2.898 | 0.102
17 | 2020-09-14 06:22 | 8 | 27.21% | 19.929 | 20.2059 | -0.0062 | 3.929 | 4.2059 | 16.0062 | 1033.37 | 1036.06 | 956.063 | 1349.58 | 0 | К206852 | 3 | 1300 | 17 | 50.79 | 27.27% | 0.198 | 2.891 | 0.079 | 2.888 | 0.112
17 | 2020-09-14 06:22 | 8.1 | 27.55% | 19.943 | 20.207 | -0.0053 | 3.943 | 4.207 | 16.0053 | 1031.94 | 1035.85 | 955.856 | 1349.6 | 0 | К206852 | 3 | 1300 | 17 | 51.38 | 27.58% | 0.198 | 2.886 | 0.067 | 2.881 | 0.119
17 | 2020-09-14 06:22 | 8.2 | 27.89% | 19.9211 | 20.2092 | -0.0026 | 3.9211 | 4.2092 | 16.0026 | 1029.89 | 1034.67 | 954.67 | 1350.14 | 0 | К206852 | 3 | 1300 | 17 | 51.76 | 27.79% | 0.198 | 2.892 | 0.068 | 2.886 | 0.114
17 | 2020-09-14 06:22 | 8.3 | 28.23% | 19.8513 | 20.2106 | -0.0065 | 3.8513 | 4.2106 | 16.0065 | 1028.78 | 1033.84 | 953.838 | 1351.24 | 0 | К206852 | 3 | 1300 | 17 | 52.33 | 28.09% | 0.198 | 2.898 | 0.073 | 2.89 | 0.11
17 | 2020-09-14 06:22 | 8.4 | 28.57% | 19.8336 | 20.2064 | -0.0084 | 3.8336 | 4.2064 | 16.0084 | 1028.34 | 1033.63 | 953.624 | 1350.22 | 0 | К206852 | 3 | 1300 | 17 | 53.31 | 28.62% | 0.198 | 2.918 | 0.094 | 2.914 | 0.086
17 | 2020-09-14 06:22 | 8.5 | 28.91% | 19.7778 | 20.1962 | -0.012 | 3.7778 | 4.1962 | 16.012 | 1027.13 | 1033.08 | 953.085 | 1347.73 | 0 | К206852 | 3 | 1300 | 17 | 53.88 | 28.93% | 0.198 | 2.931 | 0.108 | 2.924 | 0.076
17 | 2020-09-14 06:22 | 8.6 | 29.25% | 19.7701 | 20.1943 | -0.0151 | 3.7701 | 4.1943 | 16.0151 | 1028.66 | 1033.18 | 953.178 | 1347.21 | 0 | К206852 | 3 | 1300 | 17 | 54.26 | 29.13% | 0.198 | 2.95 | 0.131 | 2.944 | 0.056
17 | 2020-09-14 06:22 | 8.7 | 29.59% | 19.7826 | 20.1962 | -0.0166 | 3.7826 | 4.1962 | 16.0166 | 1029.12 | 1033.71 | 953.704 | 1347.2 | 0 | К206852 | 3 | 1300 | 17 | 54.84 | 29.44% | 0.2178 | 2.935 | 0.109 | 2.926 | 0.074
17 | 2020-09-14 06:22 | 8.8 | 29.93% | 19.8 | 20.202 | -0.0139 | 3.8 | 4.202 | 16.0139 | 1029.11 | 1034.19 | 954.184 | 1347.19 | 0 | К206852 | 3 | 1300 | 17 | 55.81 | 29.96% | 0.198 | 2.916 | 0.112 | 2.915 | 0.085
17 | 2020-09-14 06:22 | 8.9 | 30.27% | 19.8095 | 20.2059 | -0.0127 | 3.8095 | 4.2059 | 16.0127 | 1028.64 | 1033.97 | 953.971 | 1347.19 | 0 | К206852 | 3 | 1300 | 17 | 56.38 | 30.27% | 0.1782 | 2.917 | 0.089 | 2.915 | 0.085
17 | 2020-09-14 06:22 | 9 | 30.61% | 19.808 | 20.1998 | -0.0136 | 3.808 | 4.1998 | 16.0136 | 1018.68 | 1033.36 | 953.358 | 1347.22 | 0 | К206852 | 3 | 1300 | 17 | 57.35 | 30.79% | 0.1782 | 2.909 | 0.06 | 2.899 | 0.101
17 | 2020-09-14 06:22 | 9.1 | 30.95% | 19.8113 | 20.1896 | -0.0105 | 3.8113 | 4.1896 | 16.0105 | 1016.7 | 1032.6 | 952.605 | 1347.28 | 0 | К206852 | 3 | 1300 | 17 | 57.92 | 31.09% | 0.1782 | 2.903 | 0.083 | 2.899 | 0.101
17 | 2020-09-14 06:22 | 9.2 | 31.29% | 19.8235 | 20.1855 | -0.012 | 3.8235 | 4.1855 | 16.012 | 1020.47 | 1032.46 | 952.459 | 1347.52 | 0 | К206852 | 3 | 1300 | 17 | 58.31 | 31.3% | 0.1782 | 2.901 | 0.075 | 2.898 | 0.102
17 | 2020-09-14 06:22 | 9.3 | 31.63% | 19.8311 | 20.1819 | -0.0246 | 3.8311 | 4.1819 | 16.0246 | 1024.33 | 1032.33 | 952.325 | 1348.8 | 0 | К206852 | 3 | 1300 | 17 | 58.9 | 31.62% | 0.2178 | 2.887 | 0.067 | 2.885 | 0.115
17 | 2020-09-14 06:22 | 9.4 | 31.97% | 19.8342 | 20.1508 | -0.0316 | 3.8342 | 4.1508 | 16.0316 | 1026.43 | 1032.18 | 952.179 | 1349.83 | 0 | К206852 | 3 | 1300 | 17 | 59.28 | 31.82% | 0.2178 | 2.88 | 0.073 | 2.877 | 0.123
17 | 2020-09-14 06:22 | 9.5 | 32.31% | 19.8878 | 20.125 | -0.0344 | 3.8878 | 4.125 | 16.0344 | 1028.19 | 1031.92 | 951.926 | 1349.82 | 0 | К206852 | 3 | 1300 | 17 | 60.44 | 32.45% | 0.198 | 2.899 | 0.101 | 2.892 | 0.108
17 | 2020-09-14 06:22 | 9.6 | 32.65% | 19.9534 | 20.1274 | -0.0411 | 3.9534 | 4.1274 | 16.0411 | 1031.33 | 1031.74 | 951.739 | 1349.81 | 0 | К206852 | 3 | 1300 | 17 | 60.81 | 32.65% | 0.198 | 2.9 | 0.083 | 2.886 | 0.114
17 | 2020-09-14 06:22 | 9.7 | 32.99% | 19.9205 | 20.1321 | -0.0441 | 3.9205 | 4.1321 | 16.0441 | 1031.84 | 1031.68 | 951.672 | 1349.81 | 0 | К206852 | 3 | 1300 | 17 | 61.4 | 32.96% | 0.2178 | 2.894 | 0.072 | 2.88 | 0.12
17 | 2020-09-14 06:22 | 9.8 | 33.33% | 19.8811 | 20.1365 | -0.0411 | 3.8811 | 4.1365 | 16.0411 | 1027.72 | 1031.35 | 951.353 | 1349.08 | 0 | К206852 | 3 | 1300 | 17 | 62.35 | 33.47% | 0.2178 | 2.883 | 0.071 | 2.872 | 0.128
17 | 2020-09-14 06:22 | 9.9 | 33.67% | 19.9144 | 20.1396 | -0.0365 | 3.9144 | 4.1396 | 16.0365 | 1016.96 | 1030.74 | 950.74 | 1347.93 | 0 | К206852 | 3 | 1300 | 17 | 62.94 | 33.79% | 0.2178 | 2.872 | 0.072 | 2.868 | 0.132
17 | 2020-09-14 06:22 | 10 | 34.01% | 19.9412 | 20.1451 | -0.0298 | 3.9412 | 4.1451 | 16.0298 | 1021.14 | 1031.09 | 951.093 | 1347.44 | 0 | К206852 | 3 | 1300 | 17 | 63.33 | 34% | 0.198 | 2.873 | 0.096 | 2.871 | 0.129
17 | 2020-09-14 06:22 | 10.1 | 34.35% | 19.9312 | 20.1478 | -0.0249 | 3.9312 | 4.1478 | 16.0249 | 1012.57 | 1031.56 | 951.559 | 1347.44 | 0 | К206852 | 3 | 1300 | 17 | 63.9 | 34.31% | 0.2178 | 2.87 | 0.071 | 2.866 | 0.134
17 | 2020-09-14 06:22 | 10.2 | 34.69% | 19.9089 | 20.1544 | -0.0218 | 3.9089 | 4.1544 | 16.0218 | 1009.13 | 1031.95 | 951.952 | 1347.49 | 0 | К206852 | 3 | 1300 | 17 | 64.87 | 34.83% | 0.198 | 2.873 | 0.083 | 2.866 | 0.134
17 | 2020-09-14 06:22 | 10.3 | 35.03% | 19.9101 | 20.1712 | -0.0197 | 3.9101 | 4.1712 | 16.0197 | 1014.29 | 1031.74 | 951.739 | 1348.21 | 0 | К206852 | 3 | 1300 | 17 | 65.25 | 35.03% | 0.198 | 2.883 | 0.08 | 2.874 | 0.126
17 | 2020-09-14 06:22 | 10.4 | 35.37% | 19.8988 | 20.1806 | -0.0224 | 3.8988 | 4.1806 | 16.0224 | 1021.75 | 1031.49 | 951.493 | 1349.9 | 0 | К206852 | 3 | 1300 | 17 | 65.83 | 35.34% | 0.2178 | 2.901 | 0.094 | 2.897 | 0.103
17 | 2020-09-14 06:22 | 10.5 | 35.71% | 19.8424 | 20.1778 | -0.0255 | 3.8424 | 4.1778 | 16.0255 | 1026.63 | 1030.77 | 950.766 | 1351.67 | 0 | К206852 | 3 | 1300 | 17 | 66.41 | 35.65% | 0.2178 | 2.913 | 0.111 | 2.906 | 0.094
17 | 2020-09-14 06:22 | 10.6 | 36.05% | 19.8137 | 20.1715 | -0.0249 | 3.8137 | 4.1715 | 16.0249 | 1028.27 | 1031.24 | 951.246 | 1352.28 | 0 | К206852 | 3 | 1300 | 17 | 67.37 | 36.17% | 0.198 | 2.89 | 0.108 | 2.883 | 0.117
17 | 2020-09-14 06:22 | 10.7 | 36.39% | 19.8211 | 20.1679 | -0.024 | 3.8211 | 4.1679 | 16.024 | 1029.82 | 1031.3 | 951.293 | 1351.16 | 0 | К206852 | 3 | 1300 | 17 | 67.76 | 36.38% | 0.2178 | 2.877 | 0.099 | 2.869 | 0.131
17 | 2020-09-14 06:22 | 10.8 | 36.73% | 19.8263 | 20.166 | -0.0224 | 3.8263 | 4.166 | 16.0224 | 1027.37 | 1031.17 | 951.173 | 1349.86 | 0 | К206852 | 3 | 1300 | 17 | 68.33 | 36.68% | 0.198 | 2.868 | 0.094 | 2.863 | 0.137
17 | 2020-09-14 06:22 | 10.9 | 37.07% | 19.8028 | 20.1632 | -0.0215 | 3.8028 | 4.1632 | 16.0215 | 1027.55 | 1031.38 | 951.373 | 1349.34 | 0 | К206852 | 3 | 1300 | 17 | 68.91 | 36.99% | 0.198 | 2.874 | 0.08 | 2.87 | 0.13
17 | 2020-09-14 06:22 | 11 | 37.41% | 19.7863 | 20.1638 | -0.0203 | 3.7863 | 4.1638 | 16.0203 | 1029.69 | 1031.23 | 951.226 | 1349.58 | 0 | К206852 | 3 | 1300 | 17 | 69.87 | 37.51% | 0.1782 | 2.892 | 0.098 | 2.889 | 0.111
17 | 2020-09-14 06:22 | 11.1 | 37.76% | 19.7869 | 20.1718 | -0.0307 | 3.7869 | 4.1718 | 16.0307 | 1030.66 | 1031.02 | 951.026 | 1349.81 | 0 | К206852 | 3 | 1300 | 17 | 70.26 | 37.72% | 0.1584 | 2.907 | 0.098 | 2.907 | 0.093
17 | 2020-09-14 06:22 | 11.2 | 38.1% | 19.7906 | 20.1712 | -0.0402 | 3.7906 | 4.1712 | 16.0402 | 1029.47 | 1030.92 | 950.92 | 1349.82 | 0 | К206852 | 3 | 1300 | 17 | 70.84 | 38.03% | 0.1782 | 2.916 | 0.073 | 2.915 | 0.085
17 | 2020-09-14 06:22 | 11.3 | 38.44% | 19.7912 | 20.1635 | -0.0365 | 3.7912 | 4.1635 | 16.0365 | 1030.84 | 1030.69 | 950.693 | 1349.82 | 0 | К206852 | 3 | 1300 | 17 | 71.41 | 38.34% | 0.2178 | 2.917 | 0.079 | 2.912 | 0.088
17 | 2020-09-14 06:22 | 11.4 | 38.78% | 19.8012 | 20.1508 | -0.0319 | 3.8012 | 4.1508 | 16.0319 | 1032.24 | 1030.97 | 950.973 | 1349.81 | 0 | К206852 | 3 | 1300 | 17 | 72.39 | 38.86% | 0.1782 | 2.958 | 0.11 | 2.956 | 0.044
17 | 2020-09-14 06:22 | 11.5 | 39.12% | 19.811 | 20.1252 | -0.0298 | 3.811 | 4.1252 | 16.0298 | 1031.57 | 1030.82 | 950.826 | 1349.81 | 0 | К206852 | 3 | 1300 | 17 | 72.77 | 39.07% | 0.1386 | 2.978 | 0.132 | 2.981 | 0.019
17 | 2020-09-14 06:22 | 11.6 | 39.46% | 19.7964 | 20.1175 | -0.0285 | 3.7964 | 4.1175 | 16.0285 | 1030.18 | 1031.53 | 951.533 | 1349.81 | 0 | К206852 | 3 | 1300 | 17 | 73.34 | 39.37% | 0.1584 | 2.968 | 0.097 | 2.965 | 0.035
17 | 2020-09-14 06:22 | 11.7 | 39.8% | 19.7656 | 20.0963 | -0.0273 | 3.7656 | 4.0963 | 16.0273 | 1031.17 | 1031.77 | 951.766 | 1349.81 | 0 | К206852 | 3 | 1300 | 17 | 74.3 | 39.89% | 0.2178 | 2.948 | 0.098 | 2.943 | 0.057
17 | 2020-09-14 06:22 | 11.8 | 40.14% | 19.7299 | 20.0479 | -0.0264 | 3.7299 | 4.0479 | 16.0264 | 1033.68 | 1033.16 | 953.158 | 1349.79 | 0 | К206852 | 3 | 1300 | 17 | 74.89 | 40.21% | 0.1782 | 2.941 | 0.087 | 2.94 | 0.06
17 | 2020-09-14 06:22 | 11.9 | 40.48% | 19.7174 | 20.0171 | -0.0218 | 3.7174 | 4.0171 | 16.0218 | 1034.41 | 1034.21 | 954.217 | 1349.76 | 0 | К206852 | 3 | 1300 | 17 | 75.27 | 40.41% | 0.1386 | 2.952 | 0.092 | 2.959 | 0.041
17 | 2020-09-14 06:22 | 12 | 40.82% | 19.7183 | 20.0072 | -0.0179 | 3.7183 | 4.0072 | 16.0179 | 1035.8 | 1035.17 | 955.17 | 1348.71 | 0 | К206852 | 3 | 1300 | 17 | 75.84 | 40.72% | 0.1386 | 2.942 | 0.059 | 2.944 | 0.056
17 | 2020-09-14 06:22 | 12.1 | 41.16% | 19.7247 | 20.0075 | -0.0157 | 3.7247 | 4.0075 | 16.0157 | 1036.81 | 1035.39 | 955.396 | 1347.65 | 0 | К206852 | 3 | 1300 | 17 | 76.43 | 41.03% | 0.198 | 2.955 | 0.074 | 2.949 | 0.051
17 | 2020-09-14 06:22 | 12.2 | 41.5% | 19.6933 | 20.0157 | -0.0114 | 3.6933 | 4.0157 | 16.0114 | 1036.6 | 1035.73 | 955.736 | 1348.69 | 0 | К206852 | 3 | 1300 | 17 | 77.39 | 41.55% | 0.2178 | 2.934 | 0.09 | 2.93 | 0.07
17 | 2020-09-14 06:22 | 12.3 | 41.84% | 19.6399 | 20.0405 | -0.0105 | 3.6399 | 4.0405 | 16.0105 | 1036.36 | 1036.37 | 956.369 | 1349.73 | 0 | К206852 | 3 | 1300 | 17 | 77.77 | 41.75% | 0.2178 | 2.936 | 0.099 | 2.933 | 0.067
17 | 2020-09-14 06:22 | 12.4 | 42.18% | 19.6546 | 20.0545 | -0.0163 | 3.6546 | 4.0545 | 16.0163 | 1036.39 | 1036.63 | 956.629 | 1349.72 | 0 | К206852 | 3 | 1300 | 17 | 78.36 | 42.07% | 0.1782 | 2.957 | 0.157 | 2.958 | 0.042
17 | 2020-09-14 06:22 | 12.5 | 42.52% | 19.6771 | 20.0586 | -0.0224 | 3.6771 | 4.0586 | 16.0224 | 1037.65 | 1036.17 | 956.176 | 1349.56 | 0 | К206852 | 3 | 1300 | 17 | 79.32 | 42.58% | 0.1386 | 2.948 | 0.114 | 2.954 | 0.046
17 | 2020-09-14 06:22 | 12.6 | 42.86% | 19.6835 | 20.0713 | -0.0234 | 3.6835 | 4.0713 | 16.0234 | 1039.92 | 1036.72 | 956.715 | 1348.41 | 0 | К206852 | 3 | 1300 | 17 | 79.9 | 42.89% | 0.1782 | 2.961 | 0.082 | 2.963 | 0.037
17 | 2020-09-14 06:22 | 12.7 | 43.2% | 19.6939 | 20.0944 | -0.0166 | 3.6939 | 4.0944 | 16.0166 | 1041.17 | 1037.61 | 957.608 | 1347.26 | 0 | К206852 | 3 | 1300 | 17 | 80.27 | 43.09% | 0.2178 | 2.963 | 0.098 | 2.959 | 0.041
17 | 2020-09-14 06:22 | 12.8 | 43.54% | 19.7092 | 20.0917 | -0.0148 | 3.7092 | 4.0917 | 16.0148 | 1042.19 | 1038.36 | 958.361 | 1347.08 | 0 | К206852 | 3 | 1300 | 17 | 80.86 | 43.41% | 0.198 | 2.954 | 0.101 | 2.953 | 0.047
17 | 2020-09-14 06:22 | 12.9 | 43.88% | 19.7131 | 20.0741 | -0.0148 | 3.7131 | 4.0741 | 16.0148 | 1043.69 | 1038.68 | 958.687 | 1347.07 | 0 | К206852 | 3 | 1300 | 17 | 81.82 | 43.93% | 0.1386 | 2.966 | 0.112 | 2.965 | 0.035
17 | 2020-09-14 06:22 | 13 | 44.22% | 19.721 | 20.065 | -0.013 | 3.721 | 4.065 | 16.013 | 1045.06 | 1038.37 | 958.368 | 1348.04 | 0 | К206852 | 3 | 1300 | 17 | 82.4 | 44.24% | 0.198 | 2.974 | 0.095 | 2.971 | 0.029
17 | 2020-09-14 06:22 | 13.1 | 44.56% | 19.7244 | 20.0581 | -0.0224 | 3.7244 | 4.0581 | 16.0224 | 1045.01 | 1037.81 | 957.808 | 1349.25 | 0 | К206852 | 3 | 1300 | 17 | 82.79 | 44.45% | 0.2178 | 2.958 | 0.081 | 2.958 | 0.042
17 | 2020-09-14 06:22 | 13.2 | 44.9% | 19.6848 | 20.0493 | -0.0447 | 3.6848 | 4.0493 | 16.0447 | 1044.39 | 1036.68 | 956.682 | 1349.51 | 0 | К206852 | 3 | 1300 | 17 | 83.36 | 44.75% | 0.198 | 2.947 | 0.089 | 2.949 | 0.051
17 | 2020-09-14 06:22 | 13.3 | 45.24% | 19.6421 | 20.0474 | -0.0521 | 3.6421 | 4.0474 | 16.0521 | 1044.51 | 1036.74 | 956.742 | 1349.52 | 0 | К206852 | 3 | 1300 | 17 | 84.33 | 45.27% | 0.1584 | 2.98 | 0.123 | 2.982 | 0.018
17 | 2020-09-14 06:22 | 13.4 | 45.58% | 19.6341 | 20.0424 | -0.0478 | 3.6341 | 4.0424 | 16.0478 | 1045.38 | 1036.94 | 956.949 | 1348.48 | 0 | К206852 | 3 | 1300 | 17 | 84.9 | 45.58% | 0.1386 | 2.984 | 0.126 | 2.985 | 0.015
17 | 2020-09-14 06:22 | 13.5 | 45.92% | 19.6488 | 20.0347 | -0.0316 | 3.6488 | 4.0347 | 16.0316 | 1046.15 | 1037.97 | 957.968 | 1347.25 | 0 | К206852 | 3 | 1300 | 17 | 85.29 | 45.79% | 0.099 | 2.979 | 0.16 | 2.979 | 0.021
17 | 2020-09-14 06:22 | 13.6 | 46.26% | 19.6704 | 20.0308 | -0.0221 | 3.6704 | 4.0308 | 16.0221 | 1046.89 | 1038.9 | 958.894 | 1347.44 | 0 | К206852 | 3 | 1300 | 17 | 86.26 | 46.31% | 0.1386 | 3.005 | 0.122 | 3 | 0
17 | 2020-09-14 06:22 | 13.7 | 46.6% | 19.6796 | 20.0278 | -0.0215 | 3.6796 | 4.0278 | 16.0215 | 1047.07 | 1039.34 | 959.34 | 1347.28 | 0 | К206852 | 3 | 1300 | 17 | 86.83 | 46.62% | 0.198 | 3.006 | 0.1 | 2.998 | 0.002
17 | 2020-09-14 06:22 | 13.8 | 46.94% | 19.6762 | 20.0319 | -0.0258 | 3.6762 | 4.0319 | 16.0258 | 1047.26 | 1039.17 | 959.174 | 1346.12 | 0 | К206852 | 3 | 1300 | 17 | 87.4 | 46.92% | 0.198 | 2.976 | 0.094 | 2.97 | 0.03
17 | 2020-09-14 06:22 | 13.9 | 47.28% | 19.6735 | 20.0322 | -0.0279 | 3.6735 | 4.0322 | 16.0279 | 1047.49 | 1038.73 | 958.734 | 1346.51 | 0 | К206852 | 3 | 1300 | 17 | 87.79 | 47.13% | 0.198 | 2.965 | 0.091 | 2.956 | 0.044
17 | 2020-09-14 06:22 | 14 | 47.62% | 19.6781 | 20.0132 | -0.024 | 3.6781 | 4.0132 | 16.024 | 1046.98 | 1033.78 | 953.784 | 1346.13 | 0 | К206852 | 3 | 1300 | 17 | 88.76 | 47.65% | 0.1782 | 2.978 | 0.101 | 2.975 | 0.025
17 | 2020-09-14 06:22 | 14.1 | 47.96% | 19.6845 | 19.9923 | -0.0218 | 3.6845 | 3.9923 | 16.0218 | 1046.23 | 1033.92 | 953.917 | 1346.26 | 0 | К206852 | 3 | 1300 | 17 | 89.33 | 47.96% | 0.1188 | 2.992 | 0.109 | 2.992 | 0.008
17 | 2020-09-14 06:22 | 14.2 | 48.3% | 19.6884 | 19.9841 | -0.0227 | 3.6884 | 3.9841 | 16.0227 | 1046.32 | 1036.5 | 956.496 | 1346.16 | 0 | К206852 | 3 | 1300 | 17 | 89.92 | 48.27% | 0.1188 | 3.007 | 0.091 | 3.005 | 0.005
17 | 2020-09-14 06:22 | 14.3 | 48.64% | 19.6893 | 19.9777 | -0.0237 | 3.6893 | 3.9777 | 16.0237 | 1046.23 | 1037.89 | 957.888 | 1345.71 | 0 | К206852 | 3 | 1300 | 17 | 90.88 | 48.79% | 0.198 | 3.038 | 0.136 | 3.013 | 0.013
17 | 2020-09-14 06:22 | 14.4 | 48.98% | 19.6799 | 19.9673 | -0.0276 | 3.6799 | 3.9673 | 16.0276 | 1045.7 | 1038.42 | 958.421 | 1345.01 | 0 | К206852 | 3 | 1300 | 17 | 91.26 | 48.99% | 0.2178 | 3.016 | 0.122 | 2.995 | 0.005
17 | 2020-09-14 06:22 | 14.5 | 49.32% | 19.6601 | 19.9659 | -0.038 | 3.6601 | 3.9659 | 16.038 | 1046.48 | 1039.07 | 959.067 | 1344.16 | 0 | К206852 | 3 | 1300 | 17 | 91.85 | 49.31% | 0.198 | 3.001 | 0.115 | 2.984 | 0.016
17 | 2020-09-14 06:22 | 14.6 | 49.66% | 19.6439 | 19.967 | -0.0432 | 3.6439 | 3.967 | 16.0432 | 1046.5 | 1039.56 | 959.56 | 1343.4 | 0 | К206852 | 3 | 1300 | 17 | 92.42 | 49.62% | 0.2178 | 2.983 | 0.092 | 2.968 | 0.032
17 | 2020-09-14 06:22 | 14.7 | 50% | 19.643 | 19.9607 | -0.0392 | 3.643 | 3.9607 | 16.0392 | 1045.58 | 1039.62 | 959.62 | 1342.92 | 0 | К206852 | 3 | 1300 | 17 | 93.38 | 50.13% | 0.198 | 2.972 | 0.105 | 2.967 | 0.033
17 | 2020-09-14 06:22 | 14.8 | 50.34% | 19.6418 | 19.9505 | -0.0298 | 3.6418 | 3.9505 | 16.0298 | 1046.51 | 1039.59 | 959.587 | 1342.65 | 0 | К206852 | 3 | 1300 | 17 | 93.76 | 50.34% | 0.2178 | 2.975 | 0.082 | 2.965 | 0.035
17 | 2020-09-14 06:22 | 14.9 | 50.68% | 19.6375 | 19.9466 | -0.0227 | 3.6375 | 3.9466 | 16.0227 | 1046.5 | 1039.7 | 959.7 | 1342.92 | 0 | К206852 | 3 | 1300 | 17 | 94.35 | 50.65% | 0.2178 | 2.984 | 0.085 | 2.972 | 0.028
17 | 2020-09-14 06:22 | 15 | 51.02% | 19.6143 | 19.945 | -0.0252 | 3.6143 | 3.945 | 16.0252 | 1046.71 | 1040.33 | 960.333 | 1343.44 | 0 | К206852 | 3 | 1300 | 17 | 94.92 | 50.96% | 0.198 | 2.969 | 0.092 | 2.961 | 0.039
17 | 2020-09-14 06:22 | 15.1 | 51.36% | 19.586 | 19.9417 | -0.0282 | 3.586 | 3.9417 | 16.0282 | 1047.35 | 1040.73 | 960.726 | 1343.47 | 0 | К206852 | 3 | 1300 | 17 | 95.89 | 51.48% | 0.198 | 2.954 | 0.086 | 2.949 | 0.051
17 | 2020-09-14 06:22 | 15.2 | 51.7% | 19.5835 | 19.9387 | -0.0243 | 3.5835 | 3.9387 | 16.0243 | 1047.66 | 1040.95 | 960.946 | 1343.7 | 0 | К206852 | 3 | 1300 | 17 | 96.28 | 51.69% | 0.198 | 2.956 | 0.093 | 2.951 | 0.049
17 | 2020-09-14 06:22 | 15.3 | 52.04% | 19.6018 | 19.9422 | -0.0218 | 3.6018 | 3.9422 | 16.0218 | 1047.03 | 1040.71 | 960.713 | 1343.76 | 0 | К206852 | 3 | 1300 | 17 | 96.85 | 51.99% | 0.2178 | 2.963 | 0.107 | 2.959 | 0.041
17 | 2020-09-14 06:22 | 15.4 | 52.38% | 19.6317 | 19.9469 | -0.0215 | 3.6317 | 3.9469 | 16.0215 | 1047.16 | 1040.63 | 960.626 | 1343.62 | 0 | К206852 | 3 | 1300 | 17 | 97.44 | 52.31% | 0.2178 | 2.943 | 0.09 | 2.94 | 0.06
17 | 2020-09-14 06:22 | 15.5 | 52.72% | 19.6405 | 19.948 | -0.0227 | 3.6405 | 3.948 | 16.0227 | 1047.12 | 1040.19 | 960.193 | 1343.25 | 0 | К206852 | 3 | 1300 | 17 | 98.39 | 52.82% | 0.198 | 2.942 | 0.089 | 2.942 | 0.058
17 | 2020-09-14 06:22 | 15.6 | 53.06% | 19.6381 | 19.9417 | -0.0252 | 3.6381 | 3.9417 | 16.0252 | 1046.93 | 1040.04 | 960.04 | 1342.77 | 0 | К206852 | 3 | 1300 | 17 | 98.78 | 53.03% | 0.198 | 2.948 | 0.092 | 2.945 | 0.055
17 | 2020-09-14 06:22 | 15.7 | 53.4% | 19.6329 | 19.9381 | -0.0304 | 3.6329 | 3.9381 | 16.0304 | 1047.01 | 1039.77 | 959.773 | 1342.53 | 0 | К206852 | 3 | 1300 | 17 | 99.37 | 53.35% | 0.2178 | 2.961 | 0.072 | 2.959 | 0.041
17 | 2020-09-14 06:22 | 15.8 | 53.74% | 19.6326 | 19.94 | -0.0368 | 3.6326 | 3.94 | 16.0368 | 1047.49 | 1039.47 | 959.473 | 1342.69 | 0 | К206852 | 3 | 1300 | 17 | 100.32 | 53.86% | 0.2178 | 2.964 | 0.088 | 2.962 | 0.038
17 | 2020-09-14 06:22 | 15.9 | 54.08% | 19.646 | 19.9414 | -0.0429 | 3.646 | 3.9414 | 16.0429 | 1046.94 | 1039.38 | 959.38 | 1343.12 | 0 | К206852 | 3 | 1300 | 17 | 100.89 | 54.16% | 0.2178 | 2.963 | 0.083 | 2.964 | 0.036
17 | 2020-09-14 06:22 | 16 | 54.42% | 19.6546 | 19.951 | -0.0429 | 3.6546 | 3.951 | 16.0429 | 1047.58 | 1039.12 | 959.114 | 1343.66 | 0 | К206852 | 3 | 1300 | 17 | 101.28 | 54.37% | 0.198 | 2.958 | 0.085 | 2.96 | 0.04
17 | 2020-09-14 06:22 | 16.1 | 54.76% | 19.6518 | 19.9695 | -0.0402 | 3.6518 | 3.9695 | 16.0402 | 1048.74 | 1038.76 | 958.761 | 1343.97 | 0 | К206852 | 3 | 1300 | 17 | 102.25 | 54.89% | 0.198 | 2.975 | 0.082 | 2.975 | 0.025
17 | 2020-09-14 06:22 | 16.2 | 55.1% | 19.6457 | 19.9687 | -0.0365 | 3.6457 | 3.9687 | 16.0365 | 1049.27 | 1038.43 | 958.428 | 1343.72 | 0 | К206852 | 3 | 1300 | 17 | 102.82 | 55.2% | 0.2178 | 2.991 | 0.089 | 2.988 | 0.012
17 | 2020-09-14 06:22 | 16.3 | 55.44% | 19.6509 | 19.9596 | -0.0337 | 3.6509 | 3.9596 | 16.0337 | 1048.86 | 1037.83 | 957.828 | 1343.44 | 0 | К206852 | 3 | 1300 | 17 | 103.41 | 55.52% | 0.2178 | 2.981 | 0.095 | 2.981 | 0.019
17 | 2020-09-14 06:22 | 16.4 | 55.78% | 19.6655 | 20.0036 | -0.0328 | 3.6655 | 4.0036 | 16.0328 | 1047.67 | 1037.73 | 957.728 | 1343.24 | 0 | К206852 | 3 | 1300 | 17 | 103.8 | 55.73% | 0.2178 | 2.97 | 0.085 | 2.97 | 0.03
17 | 2020-09-14 06:22 | 16.5 | 56.12% | 19.6735 | 20.0419 | -0.0334 | 3.6735 | 4.0419 | 16.0334 | 1048.5 | 1037.72 | 957.721 | 1342.84 | 0 | К206852 | 3 | 1300 | 17 | 104.37 | 56.03% | 0.2178 | 2.968 | 0.095 | 2.967 | 0.033
17 | 2020-09-14 06:22 | 16.6 | 56.46% | 19.6796 | 20.0168 | -0.0331 | 3.6796 | 4.0168 | 16.0331 | 1049.1 | 1037.2 | 957.195 | 1342.3 | 0 | К206852 | 3 | 1300 | 17 | 105.34 | 56.55% | 0.2178 | 2.954 | 0.079 | 2.947 | 0.053
17 | 2020-09-14 06:22 | 16.7 | 56.8% | 19.6845 | 19.9821 | -0.0325 | 3.6845 | 3.9821 | 16.0325 | 1049.22 | 1037.31 | 957.308 | 1342.05 | 0 | К206852 | 3 | 1300 | 17 | 105.91 | 56.86% | 0.198 | 2.944 | 0.075 | 2.937 | 0.063
17 | 2020-09-14 06:22 | 16.8 | 57.14% | 19.6863 | 19.9766 | -0.0344 | 3.6863 | 3.9766 | 16.0344 | 1049.43 | 1037.39 | 957.395 | 1342.13 | 0 | К206852 | 3 | 1300 | 17 | 106.3 | 57.07% | 0.198 | 2.938 | 0.081 | 2.93 | 0.07
17 | 2020-09-14 06:22 | 16.9 | 57.48% | 19.6805 | 19.9659 | -0.0337 | 3.6805 | 3.9659 | 16.0337 | 1049.39 | 1037.61 | 957.608 | 1342.33 | 0 | К206852 | 3 | 1300 | 17 | 107.25 | 57.58% | 0.198 | 2.939 | 0.079 | 2.941 | 0.059
17 | 2020-09-14 06:22 | 17 | 57.82% | 19.6759 | 19.9648 | -0.0301 | 3.6759 | 3.9648 | 16.0301 | 1048.52 | 1037.41 | 957.415 | 1342.86 | 0 | К206852 | 3 | 1300 | 17 | 107.84 | 57.89% | 0.198 | 2.945 | 0.083 | 2.946 | 0.054
17 | 2020-09-14 06:22 | 17.1 | 58.16% | 19.6832 | 19.9854 | -0.0215 | 3.6832 | 3.9854 | 16.0215 | 1047.67 | 1037.28 | 957.275 | 1343.58 | 0 | К206852 | 3 | 1300 | 17 | 108.41 | 58.2% | 0.198 | 2.974 | 0.087 | 2.974 | 0.026
17 | 2020-09-14 06:22 | 17.2 | 58.5% | 19.7015 | 20.0003 | -0.016 | 3.7015 | 4.0003 | 16.016 | 1046.19 | 1036.61 | 956.609 | 1343.79 | 0 | К206852 | 3 | 1300 | 17 | 108.8 | 58.41% | 0.198 | 3.007 | 0.105 | 3.004 | 0.004
17 | 2020-09-14 06:22 | 17.3 | 58.84% | 19.7134 | 20.0113 | -0.0157 | 3.7134 | 4.0113 | 16.0157 | 1045.26 | 1036.4 | 956.402 | 1343.52 | 0 | К206852 | 3 | 1300 | 17 | 109.77 | 58.93% | 0.198 | 3.003 | 0.094 | 3 | 0
17 | 2020-09-14 06:22 | 17.4 | 59.18% | 19.707 | 20.0121 | -0.0188 | 3.707 | 4.0121 | 16.0188 | 1045.29 | 1036.39 | 956.396 | 1343.48 | 0 | К206852 | 3 | 1300 | 17 | 110.34 | 59.24% | 0.198 | 2.997 | 0.089 | 2.994 | 0.006
17 | 2020-09-14 06:22 | 17.5 | 59.52% | 19.6899 | 20.0124 | -0.0212 | 3.6899 | 4.0124 | 16.0212 | 1046.61 | 1035.97 | 955.969 | 1343.52 | 0 | К206852 | 3 | 1300 | 17 | 110.93 | 59.55% | 0.2178 | 2.993 | 0.086 | 2.99 | 0.01
17 | 2020-09-14 06:22 | 17.6 | 59.86% | 19.6848 | 20.0361 | -0.0237 | 3.6848 | 4.0361 | 16.0237 | 1046.94 | 1035.43 | 955.43 | 1342.99 | 0 | К206852 | 3 | 1300 | 17 | 111.31 | 59.76% | 0.198 | 2.984 | 0.076 | 2.982 | 0.018
17 | 2020-09-14 06:22 | 17.7 | 60.2% | 19.6848 | 20.0529 | -0.023 | 3.6848 | 4.0529 | 16.023 | 1046.93 | 1035.02 | 955.017 | 1342.39 | 0 | К206852 | 3 | 1300 | 17 | 112.27 | 60.27% | 0.2178 | 2.978 | 0.073 | 2.976 | 0.024
17 | 2020-09-14 06:22 | 17.8 | 60.54% | 19.6869 | 20.0438 | -0.0197 | 3.6869 | 4.0438 | 16.0197 | 1047.28 | 1034.91 | 954.91 | 1342.36 | 0 | К206852 | 3 | 1300 | 17 | 112.86 | 60.59% | 0.2178 | 2.971 | 0.079 | 2.972 | 0.028
17 | 2020-09-14 06:22 | 17.9 | 60.88% | 19.6933 | 20.0152 | -0.02 | 3.6933 | 4.0152 | 16.02 | 1046.63 | 1033.49 | 953.498 | 1342.73 | 0 | К206852 | 3 | 1300 | 17 | 113.43 | 60.9% | 0.198 | 2.967 | 0.081 | 2.965 | 0.035
17 | 2020-09-14 06:22 | 18 | 61.22% | 19.6915 | 20.0075 | -0.0221 | 3.6915 | 4.0075 | 16.0221 | 1046.32 | 1033.11 | 953.111 | 1343.28 | 0 | К206852 | 3 | 1300 | 17 | 113.81 | 61.1% | 0.2178 | 2.973 | 0.08 | 2.967 | 0.033
17 | 2020-09-14 06:22 | 18.1 | 61.56% | 19.6848 | 20.0174 | -0.0282 | 3.6848 | 4.0174 | 16.0282 | 1046.08 | 1033.53 | 953.531 | 1343.65 | 0 | К206852 | 3 | 1300 | 17 | 114.77 | 61.61% | 0.2178 | 3.014 | 0.117 | 3.014 | 0.014
17 | 2020-09-14 06:22 | 18.2 | 61.9% | 19.682 | 20.0322 | -0.038 | 3.682 | 4.0322 | 16.038 | 1045.61 | 1033.52 | 953.518 | 1343.73 | 0 | К206852 | 3 | 1300 | 17 | 115.36 | 61.93% | 0.2178 | 3.007 | 0.115 | 3.002 | 0.002
17 | 2020-09-14 06:22 | 18.3 | 62.24% | 19.6857 | 20.0284 | -0.0475 | 3.6857 | 4.0284 | 16.0475 | 1045.17 | 1033.53 | 953.524 | 1343.71 | 0 | К206852 | 3 | 1300 | 17 | 115.93 | 62.24% | 0.2178 | 2.989 | 0.1 | 2.988 | 0.012
17 | 2020-09-14 06:22 | 18.4 | 62.59% | 19.6875 | 20.022 | -0.0509 | 3.6875 | 4.022 | 16.0509 | 1044.69 | 1033.37 | 953.371 | 1343.57 | 0 | К206852 | 3 | 1300 | 17 | 116.9 | 62.76% | 0.2178 | 2.988 | 0.09 | 2.986 | 0.014
17 | 2020-09-14 06:22 | 18.5 | 62.93% | 19.697 | 20.0212 | -0.0502 | 3.697 | 4.0212 | 16.0502 | 1044.12 | 1032.64 | 952.638 | 1343.66 | 0 | К206852 | 3 | 1300 | 17 | 117.29 | 62.97% | 0.2178 | 2.989 | 0.088 | 2.988 | 0.012
17 | 2020-09-14 06:22 | 18.6 | 63.27% | 19.7137 | 20.0264 | -0.0395 | 3.7137 | 4.0264 | 16.0395 | 1043.8 | 1032.13 | 952.132 | 1343.57 | 0 | К206852 | 3 | 1300 | 17 | 117.86 | 63.27% | 0.2178 | 2.988 | 0.078 | 2.989 | 0.011
17 | 2020-09-14 06:22 | 18.7 | 63.61% | 19.7217 | 20.0402 | -0.0405 | 3.7217 | 4.0402 | 16.0405 | 1043.34 | 1031.52 | 951.519 | 1343.12 | 0 | К206852 | 3 | 1300 | 17 | 118.45 | 63.59% | 0.2178 | 2.988 | 0.083 | 2.988 | 0.012
17 | 2020-09-14 06:22 | 18.8 | 63.95% | 19.7183 | 20.052 | -0.0426 | 3.7183 | 4.052 | 16.0426 | 1042.85 | 1031.86 | 951.859 | 1342.69 | 0 | К206852 | 3 | 1300 | 17 | 118.83 | 63.79% | 0.198 | 2.993 | 0.093 | 3.001 | 0.001
17 | 2020-09-14 06:22 | 18.9 | 64.29% | 19.7015 | 20.0542 | -0.0395 | 3.7015 | 4.0542 | 16.0395 | 1042.12 | 1030.63 | 950.627 | 1342.73 | 0 | К206852 | 3 | 1300 | 17 | 119.79 | 64.31% | 0.2178 | 2.983 | 0.082 | 2.987 | 0.013
17 | 2020-09-14 06:22 | 19 | 64.63% | 19.6912 | 20.0562 | -0.038 | 3.6912 | 4.0562 | 16.038 | 1041.98 | 1030.94 | 950.946 | 1343.37 | 0 | К206852 | 3 | 1300 | 17 | 120.36 | 64.62% | 0.2178 | 2.99 | 0.088 | 3.001 | 0.001
17 | 2020-09-14 06:22 | 19.1 | 64.97% | 19.7012 | 20.0608 | -0.0316 | 3.7012 | 4.0608 | 16.0316 | 1042.37 | 1030.72 | 950.726 | 1343.89 | 0 | К206852 | 3 | 1300 | 17 | 120.95 | 64.93% | 0.2178 | 3.009 | 0.101 | 3.019 | 0.019
17 | 2020-09-14 06:22 | 19.2 | 65.31% | 19.7186 | 20.0785 | -0.0209 | 3.7186 | 4.0785 | 16.0209 | 1042.85 | 1030.4 | 950.407 | 1343.96 | 0 | К206852 | 3 | 1300 | 17 | 121.9 | 65.44% | 0.198 | 3.005 | 0.118 | 3.012 | 0.012
17 | 2020-09-14 06:22 | 19.3 | 65.65% | 19.7278 | 20.0754 | -0.0172 | 3.7278 | 4.0754 | 16.0172 | 1042.88 | 1029.13 | 949.128 | 1343.86 | 0 | К206852 | 3 | 1300 | 17 | 122.29 | 65.65% | 0.2178 | 3 | 0.117 | 3.003 | 0.003
17 | 2020-09-14 06:22 | 19.4 | 65.99% | 19.7287 | 20.0328 | -0.0197 | 3.7287 | 4.0328 | 16.0197 | 1042.42 | 1028.62 | 948.615 | 1343.88 | 0 | К206852 | 3 | 1300 | 17 | 122.87 | 65.96% | 0.198 | 3.005 | 0.142 | 3.008 | 0.008
17 | 2020-09-14 06:22 | 19.5 | 66.33% | 19.7116 | 20.0163 | -0.0304 | 3.7116 | 4.0163 | 16.0304 | 1041.36 | 1028.51 | 948.501 | 1344.09 | 0 | К206852 | 3 | 1300 | 17 | 123.26 | 66.17% | 0.198 | 3.01 | 0.135 | 3.022 | 0.022
17 | 2020-09-14 06:22 | 19.6 | 66.67% | 19.6979 | 20.0168 | -0.034 | 3.6979 | 4.0168 | 16.034 | 1041.42 | 1029.54 | 949.541 | 1343.87 | 0 | К206852 | 3 | 1300 | 17 | 124.42 | 66.8% | 0.2178 | 3.009 | 0.106 | 3.014 | 0.014
17 | 2020-09-14 06:22 | 19.7 | 67.01% | 19.6967 | 20.0397 | -0.0334 | 3.6967 | 4.0397 | 16.0334 | 1042.18 | 1030.42 | 950.413 | 1342.75 | 0 | К206852 | 3 | 1300 | 17 | 124.8 | 67% | 0.198 | 3.004 | 0.101 | 3.009 | 0.009
17 | 2020-09-14 06:22 | 19.8 | 67.35% | 19.6976 | 20.0652 | -0.0356 | 3.6976 | 4.0652 | 16.0356 | 1042.99 | 1030.71 | 950.706 | 1342.25 | 0 | К206852 | 3 | 1300 | 17 | 125.38 | 67.31% | 0.198 | 2.992 | 0.091 | 2.993 | 0.007
17 | 2020-09-14 06:22 | 19.9 | 67.69% | 19.6936 | 20.0622 | -0.0423 | 3.6936 | 4.0622 | 16.0423 | 1042.63 | 1029.3 | 949.294 | 1342.82 | 0 | К206852 | 3 | 1300 | 17 | 125.76 | 67.51% | 0.2178 | 2.976 | 0.086 | 2.975 | 0.025
17 | 2020-09-14 06:22 | 20 | 68.03% | 19.6902 | 20.0526 | -0.0429 | 3.6902 | 4.0526 | 16.0429 | 1043.11 | 1029.21 | 949.208 | 1343.12 | 0 | К206852 | 3 | 1300 | 17 | 126.92 | 68.14% | 0.198 | 3.01 | 0.132 | 3.01 | 0.01
17 | 2020-09-14 06:22 | 20.1 | 68.37% | 19.6912 | 20.0479 | -0.0399 | 3.6912 | 4.0479 | 16.0399 | 1043.77 | 1029.49 | 949.494 | 1343.49 | 0 | К206852 | 3 | 1300 | 17 | 127.31 | 68.35% | 0.2178 | 3.026 | 0.16 | 3.023 | 0.023
17 | 2020-09-14 06:22 | 20.2 | 68.71% | 19.6823 | 20.0457 | -0.0399 | 3.6823 | 4.0457 | 16.0399 | 1042.9 | 1030.33 | 950.333 | 1343.59 | 0 | К206852 | 3 | 1300 | 17 | 127.88 | 68.65% | 0.198 | 3.022 | 0.143 | 3.019 | 0.019
17 | 2020-09-14 06:22 | 20.3 | 69.05% | 19.6756 | 20.0364 | -0.0405 | 3.6756 | 4.0364 | 16.0405 | 1043.24 | 1030.91 | 950.913 | 1343.64 | 0 | К206852 | 3 | 1300 | 17 | 128.85 | 69.17% | 0.2178 | 3.011 | 0.109 | 3.013 | 0.013
17 | 2020-09-14 06:22 | 20.4 | 69.39% | 19.6774 | 20.0187 | -0.0423 | 3.6774 | 4.0187 | 16.0423 | 1044.26 | 1031.3 | 951.306 | 1343.75 | 0 | К206852 | 3 | 1300 | 17 | 129.42 | 69.48% | 0.198 | 3 | 0.125 | 3.006 | 0.006
17 | 2020-09-14 06:22 | 20.5 | 69.73% | 19.6695 | 19.9923 | -0.0438 | 3.6695 | 3.9923 | 16.0438 | 1044.23 | 1032.22 | 952.652 | 1343.75 | 0 | К206852 | 3 | 1300 | 17 | 129.81 | 69.69% | 0.198 | 2.99 | 0.142 | 2.996 | 0.004
17 | 2020-09-14 06:22 | 20.6 | 70.07% | 19.6415 | 19.9786 | -0.038 | 3.6415 | 3.9786 | 16.038 | 1044.66 | 1032.5 | 961.832 | 1343.5 | 0 | К206852 | 3 | 1300 | 17 | 130.39 | 70% | 0.198 | 2.988 | 0.098 | 2.991 | 0.009
17 | 2020-09-14 06:22 | 20.7 | 70.41% | 19.6189 | 19.9769 | -0.0368 | 3.6189 | 3.9769 | 16.0368 | 1044.87 | 1033.3 | 969.673 | 1343.15 | 0 | К206852 | 3 | 1300 | 17 | 131.35 | 70.52% | 0.198 | 2.985 | 0.108 | 2.987 | 0.013
17 | 2020-09-14 06:22 | 20.8 | 70.75% | 19.6174 | 19.9761 | -0.0414 | 3.6174 | 3.9761 | 16.0414 | 1044.69 | 1033.81 | 975.935 | 1343.01 | 0 | К206852 | 3 | 1300 | 17 | 131.94 | 70.83% | 0.2178 | 2.981 | 0.094 | 2.98 | 0.02
17 | 2020-09-14 06:22 | 20.9 | 71.09% | 19.6347 | 19.9736 | -0.0447 | 3.6347 | 3.9736 | 16.0447 | 1044.93 | 1033.94 | 980.578 | 1343.1 | 0 | К206852 | 3 | 1300 | 17 | 132.32 | 71.04% | 0.198 | 2.984 | 0.107 | 2.985 | 0.015
17 | 2020-09-14 06:22 | 21 | 71.43% | 19.6448 | 19.9777 | -0.0432 | 3.6448 | 3.9777 | 16.0432 | 1044.99 | 1033.55 | 984.016 | 1343.19 | 0 | К206852 | 3 | 1300 | 17 | 133.28 | 71.55% | 0.198 | 3.022 | 0.132 | 3.029 | 0.029
17 | 2020-09-14 06:22 | 21.1 | 71.77% | 19.6381 | 19.9854 | -0.0429 | 3.6381 | 3.9854 | 16.0429 | 1044.75 | 1033.23 | 986.76 | 1343.42 | 0 | К206852 | 3 | 1300 | 17 | 133.85 | 71.86% | 0.2178 | 3.005 | 0.111 | 3.013 | 0.013
17 | 2020-09-14 06:22 | 21.2 | 72.11% | 19.636 | 19.9893 | -0.0469 | 3.636 | 3.9893 | 16.0469 | 1044.96 | 1033.49 | 988.799 | 1343.82 | 0 | К206852 | 3 | 1300 | 17 | 134.44 | 72.17% | 0.2178 | 2.986 | 0.105 | 2.992 | 0.008
17 | 2020-09-14 06:22 | 21.3 | 72.45% | 19.6488 | 20.0031 | -0.0506 | 3.6488 | 4.0031 | 16.0506 | 1045.21 | 1034.07 | 990.997 | 1343.98 | 0 | К206852 | 3 | 1300 | 17 | 134.82 | 72.38% | 0.2178 | 2.978 | 0.12 | 2.989 | 0.011
17 | 2020-09-14 06:22 | 21.4 | 72.79% | 19.6631 | 20.0083 | -0.0512 | 3.6631 | 4.0083 | 16.0512 | 1044.42 | 1034.39 | 991.877 | 1344.01 | 0 | К206852 | 3 | 1300 | 17 | 135.78 | 72.89% | 0.2178 | 2.986 | 0.124 | 2.997 | 0.003
17 | 2020-09-14 06:22 | 21.5 | 73.13% | 19.6601 | 20.002 | -0.0557 | 3.6601 | 4.002 | 16.0557 | 1040.97 | 1034.32 | 992.536 | 1344.06 | 0 | К206852 | 3 | 1300 | 17 | 136.37 | 73.21% | 0.198 | 2.992 | 0.127 | 2.997 | 0.003
17 | 2020-09-14 06:22 | 21.6 | 73.47% | 19.5033 | 19.9959 | -0.0542 | 3.5033 | 3.9959 | 16.0542 | 1041.64 | 1034.39 | 994.994 | 1343.91 | 0 | К206852 | 3 | 1300 | 17 | 136.75 | 73.41% | 0.198 | 2.998 | 0.127 | 3.005 | 0.005
17 | 2020-09-14 06:22 | 21.7 | 73.81% | 18.8511 | 19.9769 | -0.049 | 2.8511 | 3.9769 | 16.049 | 1042.03 | 1034.55 | 997.992 | 1343.47 | 0 | К206852 | 3 | 1300 | 17 | 137.32 | 73.72% | 0.198 | 3.002 | 0.118 | 3.013 | 0.013
17 | 2020-09-14 06:22 | 21.8 | 74.15% | 19.0865 | 19.9637 | -0.046 | 3.0865 | 3.9637 | 16.046 | 1042.94 | 1034.71 | 1000.38 | 1343.05 | 0 | К206852 | 3 | 1300 | 17 | 138.29 | 74.24% | 0.2178 | 2.994 | 0.11 | 3.002 | 0.002
17 | 2020-09-14 06:22 | 21.9 | 74.49% | 19.6259 | 19.934 | -0.0133 | 3.6259 | 3.934 | 16.0133 | 1043.3 | 1034.83 | 1002 | 1342.94 | 0 | К206852 | 3 | 1300 | 17 | 138.87 | 74.55% | 0.2178 | 2.993 | 0.109 | 3.002 | 0.002
17 | 2020-09-14 06:22 | 22 | 74.83% | 19.6134 | 19.9122 | 0.0848 | 3.6134 | 3.9122 | 15.9152 | 1042.97 | 1035.69 | 1003.77 | 1343.22 | 0 | К206852 | 3 | 1300 | 17 | 139.25 | 74.76% | 0.2178 | 3.017 | 0.14 | 3.023 | 0.023
17 | 2020-09-14 06:22 | 22.1 | 75.17% | 19.5244 | 19.9087 | 1.4466 | 3.5244 | 3.9087 | 14.5534 | 1042.33 | 1036.26 | 1005.33 | 1343.38 | 0 | К206852 | 3 | 1300 | 17 | 140.41 | 75.38% | 0.2178 | 3.008 | 0.132 | 3.021 | 0.021
17 | 2020-09-14 06:22 | 22.2 | 75.51% | 19.5064 | 19.8987 | 2.1394 | 3.5064 | 3.8987 | 13.8606 | 1041.46 | 1036.6 | 1006.31 | 1343.38 | 0 | К206852 | 3 | 1300 | 17 | 140.8 | 75.59% | 0.2178 | 3.008 | 0.126 | 3.023 | 0.023
17 | 2020-09-14 06:22 | 22.3 | 75.85% | 19.5064 | 19.9001 | 3.1839 | 3.5064 | 3.9001 | 12.8161 | 1040.89 | 1036.94 | 1007.51 | 1343.35 | 0 | К206852 | 3 | 1300 | 17 | 141.37 | 75.9% | 0.2178 | 3.007 | 0.115 | 3.021 | 0.021
17 | 2020-09-14 06:22 | 22.4 | 76.19% | 15.508 | 19.9111 | 4.8947 | 0.492 | 3.9111 | 11.1053 | 1040.6 | 1036.81 | 1009.2 | 1343.29 | 0 | К206852 | 3 | 1300 | 17 | 141.75 | 76.1% | 0.2178 | 2.998 | 0.133 | 3.014 | 0.014
17 | 2020-09-14 06:22 | 22.5 | 76.53% | 11.502 | 19.9428 | 6.0376 | 4.498 | 3.9428 | 9.9624 | 1039.86 | 1036.43 | 1010.49 | 1343.5 | 0 | К206852 | 3 | 1300 | 17 | 142.34 | 76.42% | 0.198 | 2.985 | 0.127 | 3.003 | 0.003
17 | 2020-09-14 06:22 | 22.6 | 76.87% | 15.078 | 19.9744 | 7.8786 | 0.922 | 3.9744 | 8.1214 | 1038.68 | 1036.77 | 1012.59 | 1343.6 | 0 | К206852 | 3 | 1300 | 17 | 143.3 | 76.93% | 0.2178 | 2.985 | 0.115 | 3.001 | 0.001
17 | 2020-09-14 06:22 | 22.7 | 77.21% | 16.6369 | 19.9535 | 9.6217 | 0.6369 | 3.9535 | 6.3783 | 1038.48 | 1037.3 | 1013.87 | 1343.12 | 0 | К206852 | 3 | 1300 | 17 | 143.88 | 77.24% | 0.2178 | 2.975 | 0.092 | 2.997 | 0.003
17 | 2020-09-14 06:22 | 22.8 | 77.55% | 19.6738 | 19.9131 | 12.4833 | 3.6738 | 3.9131 | 3.5167 | 1037.69 | 1037.88 | 1015.79 | 1342.48 | 0 | К206852 | 3 | 1300 | 17 | 144.27 | 77.45% | 0.2178 | 2.973 | 0.088 | 2.997 | 0.003
17 | 2020-09-14 06:22 | 22.9 | 77.89% | 19.6338 | 19.9034 | 14.5697 | 3.6338 | 3.9034 | 1.4303 | 1036.86 | 1038.07 | 1017.74 | 1341.79 | 0 | К206852 | 3 | 1300 | 17 | 144.84 | 77.76% | 0.2178 | 2.984 | 0.1 | 3.006 | 0.006
17 | 2020-09-14 06:22 | 23 | 78.23% | 19.5518 | 19.9021 | 16.6713 | 3.5518 | 3.9021 | 0.6713 | 1035.38 | 1038.51 | 1019.04 | 1341.51 | 0 | К206852 | 3 | 1300 | 17 | 145.81 | 78.28% | 0.198 | 3.029 | 0.179 | 3.045 | 0.045
17 | 2020-09-14 06:22 | 23.1 | 78.57% | 19.3884 | 19.9095 | 18.1932 | 3.3884 | 3.9095 | 2.1932 | 1033.57 | 1038.91 | 1019.58 | 1342.07 | 0 | К206852 | 3 | 1300 | 17 | 146.38 | 78.58% | 0.2178 | 3.017 | 0.164 | 3.031 | 0.031
17 | 2020-09-14 06:22 | 23.2 | 78.91% | 18.9084 | 19.9276 | 19.1075 | 2.9084 | 3.9276 | 3.1075 | 1031 | 1038.11 | 1019.34 | 1342.41 | 0 | К206852 | 3 | 1300 | 17 | 146.77 | 78.79% | 0.2178 | 3.009 | 0.142 | 3.028 | 0.028
17 | 2020-09-14 06:22 | 23.3 | 79.25% | 18.0494 | 19.9554 | 19.5219 | 2.0494 | 3.9554 | 3.5219 | 1029.19 | 1037.49 | 1018.56 | 1342.66 | 0 | К206852 | 3 | 1300 | 17 | 147.34 | 79.1% | 0.2178 | 3.009 | 0.153 | 3.029 | 0.029
17 | 2020-09-14 06:22 | 23.4 | 79.59% | 16.2469 | 19.9543 | 19.7004 | 0.2469 | 3.9543 | 3.7004 | 1028.01 | 1038.31 | 1020.13 | 1343.52 | 0 | К206852 | 3 | 1300 | 17 | 148.31 | 79.62% | 0.2178 | 3.003 | 0.103 | 3.014 | 0.014
17 | 2020-09-14 06:22 | 23.5 | 79.93% | 14.1452 | 19.9453 | 19.7627 | 1.8548 | 3.9453 | 3.7627 | 1026.97 | 1038.24 | 1021.66 | 1343.64 | 0 | К206852 | 3 | 1300 | 17 | 148.88 | 79.93% | 0.2178 | 2.988 | 0.073 | 3.007 | 0.007
17 | 2020-09-14 06:22 | 23.6 | 80.27% | 11.4718 | 19.9343 | 19.8987 | 4.5282 | 3.9343 | 3.8987 | 1025.69 | 1038.13 | 1023.72 | 1343.34 | 0 | К206852 | 3 | 1300 | 17 | 149.27 | 80.14% | 0.2178 | 2.988 | 0.079 | 3.011 | 0.011
17 | 2020-09-14 06:22 | 23.7 | 80.61% | 9.1948 | 19.907 | 19.9061 | 6.8052 | 3.907 | 3.9061 | 1023.89 | 1038.56 | 1025.34 | 1343.03 | 0 | К206852 | 3 | 1300 | 17 | 150.43 | 80.76% | 0.2178 | 2.993 | 0.104 | 3.005 | 0.005
17 | 2020-09-14 06:22 | 23.8 | 80.95% | 7.1145 | 19.8985 | 19.8724 | 8.8855 | 3.8985 | 3.8724 | 1021.91 | 1039.19 | 1026.6 | 1342.21 | 0 | К206852 | 3 | 1300 | 17 | 150.81 | 80.96% | 0.2178 | 3 | 0.112 | 3.006 | 0.006
17 | 2020-09-14 06:22 | 23.9 | 81.29% | 4.6247 | 19.918 | 19.8694 | 11.3753 | 3.918 | 3.8694 | 1019.42 | 1040 | 1026.94 | 1341.57 | 0 | К206852 | 3 | 1300 | 17 | 151.4 | 81.28% | 0.198 | 3.013 | 0.145 | 3.021 | 0.021
17 | 2020-09-14 06:22 | 24 | 81.63% | 2.7249 | 19.9224 | 19.8449 | 13.2751 | 3.9224 | 3.8449 | 1015.71 | 1039.63 | 1027.04 | 1342.25 | 0 | К206852 | 3 | 1300 | 17 | 151.79 | 81.49% | 0.2178 | 3.024 | 0.164 | 3.019 | 0.019
17 | 2020-09-14 06:22 | 24.1 | 81.97% | 1.6021 | 19.9139 | 19.7908 | 14.3979 | 3.9139 | 3.7908 | 1010.24 | 1039.16 | 1026.96 | 1342.69 | 0 | К206852 | 3 | 1300 | 17 | 152.94 | 82.11% | 0.2178 | 2.989 | 0.1 | 2.994 | 0.006
17 | 2020-09-14 06:22 | 24.2 | 82.31% | 0.2025 | 19.9032 | 19.771 | 15.7975 | 3.9032 | 3.771 | 1008.6 | 1038.81 | 1026.65 | 1342.97 | 0 | К206852 | 3 | 1300 | 17 | 153.33 | 82.32% | 0.2178 | 2.987 | 0.096 | 2.986 | 0.014
17 | 2020-09-14 06:22 | 24.3 | 82.65% | 0.0491 | 19.9001 | 19.7801 | 15.9509 | 3.9001 | 3.7801 | 1007.45 | 1038.67 | 1026.25 | 1343.27 | 0 | К206852 | 3 | 1300 | 17 | 153.9 | 82.62% | 0.198 | 2.983 | 0.107 | 2.981 | 0.019
17 | 2020-09-14 06:22 | 24.4 | 82.99% | -0.0131 | 19.8946 | 19.863 | 16.0131 | 3.8946 | 3.863 | 1005.23 | 1038.39 | 1026.33 | 1342.26 | 0 | К206852 | 3 | 1300 | 17 | 154.29 | 82.83% | 0.2178 | 2.981 | 0.094 | 2.978 | 0.022
17 | 2020-09-14 06:22 | 24.5 | 83.33% | -0.014 | 19.8886 | 19.8819 | 16.014 | 3.8886 | 3.8819 | 1001.58 | 1038.63 | 1027 | 1341.61 | 0 | К206852 | 3 | 1300 | 17 | 155.44 | 83.45% | 0.2178 | 2.989 | 0.119 | 2.985 | 0.015
17 | 2020-09-14 06:22 | 24.6 | 83.67% | -0.0064 | 19.8927 | 19.7539 | 16.0064 | 3.8927 | 3.7539 | 998.724 | 1037.67 | 1027.78 | 1341.79 | 0 | К206852 | 3 | 1300 | 17 | 155.83 | 83.66% | 0.2178 | 2.999 | 0.139 | 2.997 | 0.003
17 | 2020-09-14 06:22 | 24.7 | 84.01% | -0.0055 | 19.9287 | 19.5882 | 16.0055 | 3.9287 | 3.5882 | 996.328 | 1037.49 | 1029.94 | 1341.73 | 0 | К206852 | 3 | 1300 | 17 | 156.4 | 83.96% | 0.2178 | 2.992 | 0.12 | 2.993 | 0.007
17 | 2020-09-14 06:22 | 24.8 | 84.35% | -0.0076 | 19.9497 | 19.6753 | 16.0076 | 3.9497 | 3.6753 | 993.912 | 1038.1 | 1030.16 | 1341.81 | 0 | К206852 | 3 | 1300 | 17 | 157.37 | 84.48% | 0.2178 | 3.013 | 0.107 | 3.011 | 0.011
17 | 2020-09-14 06:22 | 24.9 | 84.69% | -0.0058 | 19.9387 | 19.7264 | 16.0058 | 3.9387 | 3.7264 | 988.07 | 1038.51 | 1029.93 | 1341.25 | 0 | К206852 | 3 | 1300 | 17 | 157.76 | 84.69% | 0.2178 | 3.024 | 0.124 | 3.025 | 0.025
17 | 2020-09-14 06:22 | 25 | 85.03% | -0.0058 | 19.9114 | 19.7294 | 16.0058 | 3.9114 | 3.7294 | 975.586 | 1037.69 | 1030.52 | 1340.54 | 0 | К206852 | 3 | 1300 | 17 | 158.33 | 85% | 0.2178 | 3.007 | 0.11 | 3.011 | 0.011
17 | 2020-09-14 06:22 | 25.1 | 85.37% | -0.0079 | 19.9032 | 19.7404 | 16.0079 | 3.9032 | 3.7404 | 960.107 | 1037.54 | 1030.86 | 1340.83 | 0 | К206852 | 3 | 1300 | 17 | 158.92 | 85.32% | 0.2178 | 2.984 | 0.101 | 2.988 | 0.012
17 | 2020-09-14 06:22 | 25.2 | 85.71% | -0.0107 | 19.912 | 19.7572 | 16.0107 | 3.912 | 3.7572 | 957.433 | 1037.44 | 1031.12 | 1342.04 | 0 | К206852 | 3 | 1300 | 17 | 159.87 | 85.83% | 0.2178 | 2.985 | 0.103 | 2.991 | 0.009
17 | 2020-09-14 06:22 | 25.3 | 86.05% | -0.0116 | 19.9147 | 19.7829 | 16.0116 | 3.9147 | 3.7829 | 956.653 | 1036.65 | 1031 | 1342.9 | 0 | К206852 | 3 | 1300 | 17 | 160.26 | 86.04% | 0.198 | 2.987 | 0.111 | 2.99 | 0.01
17 | 2020-09-14 06:22 | 25.4 | 86.39% | -0.0098 | 19.9125 | 19.8177 | 16.0098 | 3.9125 | 3.8177 | 955.616 | 1035.61 | 1030.83 | 1342.78 | 0 | К206852 | 3 | 1300 | 17 | 160.83 | 86.34% | 0.2178 | 2.981 | 0.09 | 2.987 | 0.013
17 | 2020-09-14 06:22 | 25.5 | 86.73% | -0.0086 | 19.9205 | 19.822 | 16.0086 | 3.9205 | 3.822 | 955.282 | 1035.28 | 1031.02 | 1342.69 | 0 | К206852 | 3 | 1300 | 17 | 161.42 | 86.66% | 0.2178 | 2.974 | 0.096 | 2.98 | 0.02
17 | 2020-09-14 06:22 | 25.6 | 87.07% | -0.0049 | 19.9508 | 19.8269 | 16.0049 | 3.9508 | 3.8269 | 956.291 | 1036.29 | 1030.16 | 1348.66 | 0 | К206852 | 3 | 1300 | 17 | 162.37 | 87.17% | 0.2178 | 2.969 | 0.081 | 2.976 | 0.024
17 | 2020-09-14 06:22 | 25.7 | 87.41% | 0.0039 | 19.9684 | 19.8318 | 15.9961 | 3.9684 | 3.8318 | 956.403 | 1036.41 | 1030.67 | 1348.54 | 0 | К206852 | 3 | 1300 | 17 | 162.76 | 87.38% | 0.198 | 2.97 | 0.096 | 2.967 | 0.033
17 | 2020-09-14 06:22 | 25.8 | 87.76% | 0.0097 | 19.972 | 19.8391 | 15.9903 | 3.972 | 3.8391 | 956.034 | 1036.04 | 1031.24 | 1348.77 | 0 | К206852 | 3 | 1300 | 17 | 163.35 | 87.7% | 0.198 | 2.981 | 0.106 | 2.978 | 0.022
17 | 2020-09-14 06:22 | 25.9 | 88.1% | 0.0097 | 19.9838 | 19.8364 | 15.9903 | 3.9838 | 3.8364 | 954.961 | 1034.96 | 1031.73 | 1349.51 | 0 | К206852 | 3 | 1300 | 17 | 163.92 | 88% | 0.2178 | 3.006 | 0.163 | 3.009 | 0.009
17 | 2020-09-14 06:22 | 26 | 88.44% | 0.0067 | 20.0141 | 19.863 | 15.9933 | 4.0141 | 3.863 | 952.991 | 1032.99 | 1031.55 | 1350.09 | 0 | К206852 | 3 | 1300 | 17 | 164.89 | 88.52% | 0.2178 | 3.004 | 0.145 | 3.009 | 0.009
17 | 2020-09-14 06:22 | 26.1 | 88.78% | 0.0055 | 20.0364 | 19.9002 | 15.9945 | 4.0364 | 3.9002 | 950.039 | 1030.04 | 1031.33 | 1349.69 | 0 | К206852 | 3 | 1300 | 17 | 165.28 | 88.73% | 0.2178 | 3.005 | 0.148 | 3.014 | 0.014
17 | 2020-09-14 06:22 | 26.2 | 89.12% | 0.0006 | 20.0319 | 19.8993 | 15.9994 | 4.0319 | 3.8993 | 949.071 | 1029.07 | 1030.07 | 1349.78 | 0 | К206852 | 3 | 1300 | 17 | 165.85 | 89.04% | 0.2178 | 3.003 | 0.139 | 3.005 | 0.005
17 | 2020-09-14 06:22 | 26.3 | 89.46% | -0.0018 | 19.9997 | 19.8446 | 16.0018 | 3.9997 | 3.8446 | 948.514 | 1028.51 | 1028.8 | 1350.13 | 0 | К206852 | 3 | 1300 | 17 | 166.8 | 89.55% | 0.198 | 2.986 | 0.118 | 2.991 | 0.009
17 | 2020-09-14 06:22 | 26.4 | 89.8% | 0.0076 | 19.9876 | 19.8015 | 15.9924 | 3.9876 | 3.8015 | 947.323 | 1027.32 | 1028.28 | 1349.97 | 0 | К206852 | 3 | 1300 | 17 | 167.39 | 89.86% | 0.2178 | 2.988 | 0.104 | 2.99 | 0.01
17 | 2020-09-14 06:22 | 26.5 | 90.14% | 0.0049 | 19.9871 | 19.797 | 15.9951 | 3.9871 | 3.797 | 946.543 | 1026.55 | 1028.31 | 1350.38 | 0 | К206852 | 3 | 1300 | 17 | 167.78 | 90.07% | 0.2178 | 2.996 | 0.123 | 2.996 | 0.004
17 | 2020-09-14 06:22 | 26.6 | 90.48% | 0.0018 | 19.992 | 19.808 | 15.9982 | 3.992 | 3.808 | 944.914 | 1024.91 | 1028.06 | 1350.62 | 0 | К206852 | 3 | 1300 | 17 | 168.35 | 90.38% | 0.198 | 3.004 | 0.135 | 2.998 | 0.002
17 | 2020-09-14 06:22 | 26.7 | 90.82% | -0.0086 | 20.008 | 19.8388 | 16.0086 | 4.008 | 3.8388 | 945.965 | 1025.96 | 1028.54 | 1351.22 | 0 | К206852 | 3 | 1300 | 17 | 169.32 | 90.9% | 0.198 | 3.017 | 0.146 | 3.006 | 0.006
17 | 2020-09-14 06:22 | 26.8 | 91.16% | -0.0275 | 20.0209 | 19.8691 | 16.0275 | 4.0209 | 3.8691 | 945.694 | 1025.69 | 1028.88 | 1352.82 | 0 | К206852 | 3 | 1300 | 17 | 169.89 | 91.21% | 0.198 | 3.033 | 0.169 | 3.019 | 0.019
17 | 2020-09-14 06:22 | 26.9 | 91.5% | -0.0305 | 20.0311 | 19.8813 | 16.0305 | 4.0311 | 3.8813 | 945.868 | 1025.87 | 1028.07 | 1353.76 | 0 | К206852 | 3 | 1300 | 17 | 170.28 | 91.42% | 0.2178 | 3.024 | 0.166 | 3.022 | 0.022
17 | 2020-09-14 06:22 | 27 | 91.84% | -0.0259 | 20.0512 | 19.8966 | 16.0259 | 4.0512 | 3.8966 | 945.346 | 1025.34 | 1026.26 | 1353.86 | 0 | К206852 | 3 | 1300 | 17 | 170.86 | 91.73% | 0.2178 | 3.006 | 0.155 | 2.999 | 0.001
17 | 2020-09-14 06:22 | 27.1 | 92.18% | -0.0189 | 20.1228 | 19.9158 | 16.0189 | 4.1228 | 3.9158 | 944.475 | 1024.47 | 1026.16 | 1352.96 | 0 | К206852 | 3 | 1300 | 17 | 171.82 | 92.24% | 0.2178 | 3 | 0.12 | 2.997 | 0.003
17 | 2020-09-14 06:22 | 27.2 | 92.52% | -0.0144 | 20.1676 | 19.9216 | 16.0144 | 4.1676 | 3.9216 | 944.614 | 1024.62 | 1026.35 | 1352.56 | 0 | К206852 | 3 | 1300 | 17 | 172.41 | 92.56% | 0.198 | 3.014 | 0.119 | 3.01 | 0.01
17 | 2020-09-14 06:22 | 27.3 | 92.86% | -0.0131 | 20.1632 | 19.9592 | 16.0131 | 4.1632 | 3.9592 | 945.304 | 1025.3 | 1026.44 | 1352.86 | 0 | К206852 | 3 | 1300 | 17 | 172.79 | 92.76% | 0.198 | 3.019 | 0.08 | 3.025 | 0.025
17 | 2020-09-14 06:22 | 27.4 | 93.2% | -0.0177 | 20.1357 | 19.9715 | 16.0177 | 4.1357 | 3.9715 | 945.13 | 1025.13 | 1026.65 | 1352.74 | 0 | К206852 | 3 | 1300 | 17 | 173.36 | 93.07% | 0.198 | 3.033 | 0.072 | 3.042 | 0.042
17 | 2020-09-14 06:22 | 27.5 | 93.54% | -0.0272 | 20.1288 | 19.951 | 16.0272 | 4.1288 | 3.951 | 944.733 | 1024.73 | 1027.6 | 1353.36 | 0 | К206852 | 3 | 1300 | 17 | 174.32 | 93.58% | 0.198 | 3.073 | 0.089 | 3.086 | 0.086
17 | 2020-09-14 06:22 | 27.6 | 93.88% | -0.0287 | 20.1087 | 19.9226 | 16.0287 | 4.1087 | 3.9226 | 946.153 | 1026.15 | 1029.68 | 1354.24 | 0 | К206852 | 3 | 1300 | 17 | 174.91 | 93.9% | 0.198 | 3.082 | 0.065 | 3.095 | 0.095
17 | 2020-09-14 06:22 | 27.7 | 94.22% | -0.0262 | 20.095 | 19.9122 | 16.0262 | 4.095 | 3.9122 | 948.061 | 1028.06 | 1031.24 | 1355.86 | 0 | К206852 | 3 | 1300 | 17 | 175.29 | 94.11% | 0.198 | 3.096 | 0.079 | 3.106 | 0.106
17 | 2020-09-14 06:22 | 27.8 | 94.56% | -0.0241 | 20.0796 | 19.907 | 16.0241 | 4.0796 | 3.907 | 949.718 | 1029.72 | 1032.45 | 1356.96 | 0 | К206852 | 3 | 1300 | 17 | 176.25 | 94.62% | 0.198 | 3.138 | 0.145 | 3.135 | 0.135
17 | 2020-09-14 06:22 | 27.9 | 94.9% | -0.0223 | 20.0058 | 19.8929 | 16.0223 | 4.0058 | 3.8929 | 951.765 | 1031.77 | 1033.45 | 1357.09 | 0 | К206852 | 3 | 1300 | 17 | 176.84 | 94.94% | 0.198 | 3.14 | 0.12 | 3.131 | 0.131
17 | 2020-09-14 06:22 | 28 | 95.24% | -0.0192 | 19.9681 | 19.892 | 16.0192 | 3.9681 | 3.892 | 952.441 | 1032.44 | 1034.01 | 1357.05 | 0 | К206852 | 3 | 1300 | 17 | 177.41 | 95.24% | 0.198 | 3.124 | 0.083 | 3.119 | 0.119
17 | 2020-09-14 06:22 | 28.1 | 95.58% | -0.0034 | 19.9684 | 19.9183 | 16.0034 | 3.9684 | 3.9183 | 953.36 | 1033.36 | 1033.85 | 1357.02 | 0 | К206852 | 3 | 1300 | 17 | 177.79 | 95.45% | 0.198 | 3.114 | 0.075 | 3.112 | 0.112
17 | 2020-09-14 06:22 | 28.2 | 95.92% | 0.007 | 19.9557 | 19.9372 | 15.993 | 3.9557 | 3.9372 | 952.935 | 1032.93 | 1028.53 | 1358.86 | 0 | К206852 | 3 | 1300 | 17 | 178.77 | 95.97% | 0.198 | 3.114 | 0.093 | 3.109 | 0.109
17 | 2020-09-14 06:22 | 28.3 | 96.26% | 0.0039 | 19.9508 | 19.9314 | 15.9961 | 3.9508 | 3.9314 | 953.304 | 1033.3 | 1026.77 | 1361.26 | 0 | К206852 | 3 | 1300 | 17 | 179.34 | 96.28% | 0.198 | 3.116 | 0.093 | 3.114 | 0.114
17 | 2020-09-14 06:22 | 28.4 | 96.6% | 0.0058 | 19.9612 | 19.9082 | 15.9942 | 3.9612 | 3.9082 | 954.801 | 1034.8 | 1028.47 | 1362.73 | 0 | К206852 | 3 | 1300 | 17 | 179.91 | 96.59% | 0.198 | 3.121 | 0.091 | 3.118 | 0.118
17 | 2020-09-14 06:22 | 28.5 | 96.94% | 0.0052 | 19.964 | 19.8642 | 15.9948 | 3.964 | 3.8642 | 955.804 | 1035.8 | 1029.03 | 1363.08 | 0 | К206852 | 3 | 1300 | 17 | 180.88 | 97.11% | 0.198 | 3.129 | 0.065 | 3.132 | 0.132
17 | 2020-09-14 06:22 | 28.6 | 97.28% | -0.0006 | 19.9516 | 19.8159 | 16.0006 | 3.9516 | 3.8159 | 954.578 | 1034.58 | 1030.93 | 1361.7 | 0 | К206852 | 3 | 1300 | 17 | 181.27 | 97.32% | 0.198 | 3.142 | 0.062 | 3.156 | 0.156
17 | 2020-09-14 06:22 | 28.7 | 97.62% | -0.0043 | 19.9147 | 19.7988 | 16.0043 | 3.9147 | 3.7988 | 950.916 | 1030.92 | 1032.41 | 1360.54 | 0 | К206852 | 3 | 1300 | 17 | 181.84 | 97.62% | 0.198 | 3.174 | 0.078 | 3.189 | 0.189
17 | 2020-09-14 06:22 | 28.8 | 97.96% | -0.0086 | 19.9026 | 19.8046 | 16.0086 | 3.9026 | 3.8046 | 950.352 | 1030.36 | 1032.81 | 1360.75 | 0 | К206852 | 3 | 1300 | 17 | 182.42 | 97.93% | 0.1782 | 3.201 | 0.093 | 3.215 | 0.215
17 | 2020-09-14 06:22 | 28.9 | 98.3% | -0.0049 | 19.9194 | 19.8141 | 16.0049 | 3.9194 | 3.8141 | 949.6 | 1029.6 | 1030.48 | 1362.27 | 0 | К206852 | 3 | 1300 | 17 | 183.38 | 98.45% | 0.198 | 3.244 | 0.107 | 3.264 | 0.264
17 | 2020-09-14 06:22 | 29 | 98.64% | -0.0073 | 19.9609 | 19.819 | 16.0073 | 3.9609 | 3.819 | 952.107 | 1032.11 | 1031.54 | 1365.82 | 0 | К206852 | 3 | 1300 | 17 | 183.77 | 98.66% | 0.1782 | 3.264 | 0.149 | 3.283 | 0.283
17 | 2020-09-14 06:22 | 29.1 | 98.98% | -0.0125 | 19.9249 | 19.8153 | 16.0125 | 3.9249 | 3.8153 | 953.123 | 1033.12 | 1030.23 | 1373.77 | 0 | К206852 | 3 | 1300 | 17 | 184.35 | 98.97% | 0.1782 | 3.31 | 0.113 | 3.327 | 0.327
17 | 2020-09-14 06:22 | 29.2 | 99.32% | -0.0116 | 19.8875 | 19.7988 | 16.0116 | 3.8875 | 3.7988 | 954.098 | 1034.09 | 1033.55 | 1384.23 | 0 | К206852 | 3 | 1300 | 17 | 184.93 | 99.28% | 0.1782 | 3.342 | 0.12 | 3.358 | 0.358
17 | 2020-09-14 06:22 | 29.3 | 99.66% | -0.0049 | 19.9081 | 19.8382 | 16.0049 | 3.9081 | 3.8382 | 958.721 | 1038.73 | 1029.17 | 1394.47 | 0 | К206852 | 3 | 1300 | 17 | 185.88 | 99.79% | 0.1782 | 3.429 | 0.121 | 3.447 | 0.447
17 | 2020-09-14 06:22 | 29.4 | 100% | -0.0034 | 19.9662 | 19.9171 | 16.0034 | 3.9662 | 3.9171 | 962.948 | 1042.94 | 1034.18 | 1400.76 | 0 | К206852 | 3 | 1300 | 17 | 186.27 | 100% | 0.1782 | 3.458 | 0.151 | 3.477 | 0.477
18 | 2020-09-14 06:33 | 0.5 | 1.724% | 19.6859 | 20.1397 | 0.1904 | 3.6859 | 4.1397 | 15.8096 | 995.67 | 1022.88 | 942.877 | 1827.75 | 0 | К206852 | 3 | 1300 | 18 | 3.41 | 1.816% | 0.1782 | 3.062 | 0.153 | 3.088 | 0.088
18 | 2020-09-14 06:33 | 0.6 | 2.069% | 19.7074 | 20.1484 | 0.1068 | 3.7074 | 4.1484 | 15.8932 | 1016.43 | 1036.11 | 956.108 | 1840.87 | 0 | К206852 | 3 | 1300 | 18 | 3.79 | 2.018% | 0.1782 | 3.083 | 0.147 | 3.098 | 0.098
18 | 2020-09-14 06:33 | 0.7 | 2.414% | 19.7225 | 20.1526 | 0.0592 | 3.7225 | 4.1526 | 15.9408 | 1031.43 | 1042.92 | 962.923 | 1864.71 | 0 | К206852 | 3 | 1300 | 18 | 4.36 | 2.321% | 0.1782 | 3.107 | 0.138 | 3.119 | 0.119
18 | 2020-09-14 06:33 | 0.8 | 2.759% | 19.7473 | 20.1714 | 0.024 | 3.7473 | 4.1714 | 15.976 | 1038.57 | 1047.23 | 967.222 | 1884.23 | 0 | К206852 | 3 | 1300 | 18 | 5.34 | 2.843% | 0.198 | 3.123 | 0.11 | 3.128 | 0.128
18 | 2020-09-14 06:33 | 0.9 | 3.103% | 19.791 | 20.1779 | 0.0188 | 3.791 | 4.1779 | 15.9812 | 1042.54 | 1047.13 | 969.67 | 1630.83 | 0 | К206852 | 3 | 1300 | 18 | 5.91 | 3.147% | 0.198 | 3.115 | 0.082 | 3.12 | 0.12
18 | 2020-09-14 06:33 | 1 | 3.448% | 19.8093 | 20.1806 | 0.0158 | 3.8093 | 4.1806 | 15.9842 | 1045.23 | 1046.73 | 980.188 | 1373.29 | 0 | К206852 | 3 | 1300 | 18 | 6.29 | 3.349% | 0.198 | 3.088 | 0.075 | 3.09 | 0.09
18 | 2020-09-14 06:33 | 1.1 | 3.793% | 19.8158 | 20.1855 | 0.0075 | 3.8158 | 4.1855 | 15.9925 | 1048.7 | 1046.05 | 986.659 | 1370.39 | 0 | К206852 | 3 | 1300 | 18 | 6.88 | 3.663% | 0.198 | 3.053 | 0.108 | 3.048 | 0.048
18 | 2020-09-14 06:33 | 1.2 | 4.138% | 19.8279 | 20.1888 | 0.0028 | 3.8279 | 4.1888 | 15.9972 | 1050.05 | 1045.46 | 987.003 | 1368.13 | 0 | К206852 | 3 | 1300 | 18 | 7.84 | 4.174% | 0.198 | 2.989 | 0.073 | 2.985 | 0.015
18 | 2020-09-14 06:33 | 1.3 | 4.483% | 19.8346 | 20.1989 | 0.0005 | 3.8346 | 4.1989 | 15.9995 | 1048.51 | 1043.17 | 984.931 | 1366.06 | 0 | К206852 | 3 | 1300 | 18 | 8.41 | 4.478% | 0.198 | 2.971 | 0.123 | 2.976 | 0.024
18 | 2020-09-14 06:33 | 1.4 | 4.828% | 19.8444 | 20.2162 | -0.0087 | 3.8444 | 4.2162 | 16.0087 | 1045.37 | 1040.69 | 977.531 | 1364.64 | 0 | К206852 | 3 | 1300 | 18 | 9.38 | 4.994% | 0.198 | 2.933 | 0.073 | 2.941 | 0.059
18 | 2020-09-14 06:33 | 1.5 | 5.172% | 19.8571 | 20.2308 | -0.0107 | 3.8571 | 4.2308 | 16.0107 | 1042.82 | 1038.38 | 964.903 | 1363.84 | 0 | К206852 | 3 | 1300 | 18 | 9.77 | 5.202% | 0.198 | 2.929 | 0.063 | 2.929 | 0.071
18 | 2020-09-14 06:33 | 1.6 | 5.517% | 19.863 | 20.2398 | -0.0077 | 3.863 | 4.2398 | 16.0077 | 1039.36 | 1037.16 | 957.215 | 1361.73 | 0 | К206852 | 3 | 1300 | 18 | 10.34 | 5.505% | 0.198 | 2.928 | 0.062 | 2.923 | 0.077
18 | 2020-09-14 06:33 | 1.7 | 5.862% | 19.8695 | 20.268 | -0.0034 | 3.8695 | 4.268 | 16.0034 | 1035.6 | 1036.64 | 956.637 | 1359.43 | 0 | К206852 | 3 | 1300 | 18 | 10.92 | 5.814% | 0.198 | 2.928 | 0.052 | 2.925 | 0.075
18 | 2020-09-14 06:33 | 1.8 | 6.207% | 19.8807 | 20.291 | -0.0034 | 3.8807 | 4.291 | 16.0034 | 1032.69 | 1037.38 | 957.375 | 1357.56 | 0 | К206852 | 3 | 1300 | 18 | 11.88 | 6.325% | 0.198 | 2.928 | 0.1 | 2.93 | 0.07
18 | 2020-09-14 06:33 | 1.9 | 6.552% | 19.8907 | 20.2982 | -0.0077 | 3.8907 | 4.2982 | 16.0077 | 1032.15 | 1037.57 | 957.571 | 1356.85 | 0 | К206852 | 3 | 1300 | 18 | 12.27 | 6.533% | 0.198 | 2.919 | 0.095 | 2.921 | 0.079
18 | 2020-09-14 06:33 | 2 | 6.897% | 19.9005 | 20.3319 | -0.0087 | 3.9005 | 4.3319 | 16.0087 | 1030.4 | 1037.59 | 957.59 | 1356.88 | 0 | К206852 | 3 | 1300 | 18 | 12.85 | 6.842% | 0.198 | 2.91 | 0.084 | 2.909 | 0.091
18 | 2020-09-14 06:33 | 2.1 | 7.241% | 19.909 | 20.3628 | -0.0094 | 3.909 | 4.3628 | 16.0094 | 1028.29 | 1037.4 | 957.399 | 1356.42 | 0 | К206852 | 3 | 1300 | 18 | 13.81 | 7.353% | 0.198 | 2.898 | 0.065 | 2.874 | 0.126
18 | 2020-09-14 06:33 | 2.2 | 7.586% | 19.9199 | 20.3799 | -0.0087 | 3.9199 | 4.3799 | 16.0087 | 1030.16 | 1036.62 | 956.624 | 1355.96 | 0 | К206852 | 3 | 1300 | 18 | 14.38 | 7.656% | 0.198 | 2.895 | 0.06 | 2.867 | 0.133
18 | 2020-09-14 06:33 | 2.3 | 7.931% | 19.9353 | 20.4044 | -0.0072 | 3.9353 | 4.4044 | 16.0072 | 1029.62 | 1035.61 | 955.603 | 1355 | 0 | К206852 | 3 | 1300 | 18 | 14.77 | 7.864% | 0.198 | 2.893 | 0.054 | 2.869 | 0.131
18 | 2020-09-14 06:33 | 2.4 | 8.276% | 19.9737 | 20.4336 | -0.0062 | 3.9737 | 4.4336 | 16.0062 | 1028.59 | 1034.4 | 954.398 | 1353.78 | 0 | К206852 | 3 | 1300 | 18 | 15.35 | 8.173% | 0.198 | 2.881 | 0.051 | 2.861 | 0.139
18 | 2020-09-14 06:33 | 2.5 | 8.621% | 20.0103 | 20.4477 | -0.0034 | 4.0103 | 4.4477 | 16.0034 | 1028.83 | 1033.74 | 953.74 | 1351.72 | 0 | К206852 | 3 | 1300 | 18 | 16.31 | 8.684% | 0.198 | 2.87 | 0.078 | 2.862 | 0.138
18 | 2020-09-14 06:33 | 2.6 | 8.966% | 20.0238 | 20.4621 | -0.002 | 4.0238 | 4.4621 | 16.002 | 1027.96 | 1032.99 | 952.989 | 1350.25 | 0 | К206852 | 3 | 1300 | 18 | 16.9 | 8.998% | 0.198 | 2.868 | 0.076 | 2.858 | 0.142
18 | 2020-09-14 06:33 | 2.7 | 9.31% | 20.0247 | 20.4624 | -0.0032 | 4.0247 | 4.4624 | 16.0032 | 1028.1 | 1032.67 | 952.669 | 1350.35 | 0 | К206852 | 3 | 1300 | 18 | 17.28 | 9.2% | 0.198 | 2.868 | 0.056 | 2.853 | 0.147
18 | 2020-09-14 06:33 | 2.8 | 9.655% | 20.0232 | 20.4517 | 0.0003 | 4.0232 | 4.4517 | 15.9997 | 1026.39 | 1031.68 | 951.685 | 1359.37 | 0 | К206852 | 3 | 1300 | 18 | 18.44 | 9.818% | 0.198 | 2.863 | 0.071 | 2.855 | 0.145
18 | 2020-09-14 06:33 | 2.9 | 10% | 20.0215 | 20.443 | 0.0168 | 4.0215 | 4.443 | 15.9832 | 1026.08 | 1031.47 | 951.476 | 1348.37 | 0 | К206852 | 3 | 1300 | 18 | 18.83 | 10.03% | 0.198 | 2.858 | 0.079 | 2.85 | 0.15
18 | 2020-09-14 06:33 | 3 | 10.34% | 20.0179 | 20.4257 | 0.02 | 4.0179 | 4.4257 | 15.98 | 1027.33 | 1031.4 | 951.402 | 1341.84 | 0 | К206852 | 3 | 1300 | 18 | 19.4 | 10.33% | 0.198 | 2.851 | 0.078 | 2.842 | 0.158
18 | 2020-09-14 06:33 | 3.1 | 10.69% | 20.0144 | 20.4198 | 0.0128 | 4.0144 | 4.4198 | 15.9872 | 1028.98 | 1031.38 | 951.378 | 1341.16 | 0 | К206852 | 3 | 1300 | 18 | 19.78 | 10.53% | 0.1782 | 2.852 | 0.09 | 2.836 | 0.164
18 | 2020-09-14 06:33 | 3.2 | 11.03% | 20.0188 | 20.418 | 0.0058 | 4.0188 | 4.418 | 15.9942 | 1030.25 | 1031.68 | 951.679 | 1341.21 | 0 | К206852 | 3 | 1300 | 18 | 20.94 | 11.15% | 0.198 | 2.862 | 0.07 | 2.846 | 0.154
18 | 2020-09-14 06:33 | 3.3 | 11.38% | 20.0345 | 20.4208 | 0.0028 | 4.0345 | 4.4208 | 15.9972 | 1030.21 | 1031.74 | 951.74 | 1341.41 | 0 | К206852 | 3 | 1300 | 18 | 21.33 | 11.36% | 0.198 | 2.85 | 0.072 | 2.839 | 0.161
18 | 2020-09-14 06:33 | 3.4 | 11.72% | 20.0457 | 20.4294 | -0.0007 | 4.0457 | 4.4294 | 16.0007 | 1031.15 | 1031.23 | 951.236 | 1341.47 | 0 | К206852 | 3 | 1300 | 18 | 21.9 | 11.66% | 0.198 | 2.836 | 0.064 | 2.831 | 0.169
18 | 2020-09-14 06:33 | 3.5 | 12.07% | 20.0525 | 20.446 | -0.0064 | 4.0525 | 4.446 | 16.0064 | 1031.63 | 1030.76 | 950.756 | 1341.22 | 0 | К206852 | 3 | 1300 | 18 | 22.87 | 12.18% | 0.198 | 2.844 | 0.061 | 2.825 | 0.175
18 | 2020-09-14 06:33 | 3.6 | 12.41% | 20.0578 | 20.4465 | -0.0079 | 4.0578 | 4.4465 | 16.0079 | 1031.29 | 1030.6 | 950.603 | 1340.87 | 0 | К206852 | 3 | 1300 | 18 | 23.26 | 12.38% | 0.198 | 2.858 | 0.081 | 2.832 | 0.168
18 | 2020-09-14 06:33 | 3.7 | 12.76% | 20.0702 | 20.4458 | -0.0052 | 4.0702 | 4.4458 | 16.0052 | 1031.38 | 1030.76 | 950.756 | 1340.89 | 0 | К206852 | 3 | 1300 | 18 | 23.83 | 12.69% | 0.198 | 2.929 | 0.292 | 2.853 | 0.147
18 | 2020-09-14 06:33 | 3.8 | 13.1% | 20.0773 | 20.4475 | -0.0029 | 4.0773 | 4.4475 | 16.0029 | 1030.08 | 1030.58 | 950.584 | 1340.89 | 0 | К206852 | 3 | 1300 | 18 | 24.41 | 13% | 0.198 | 2.949 | 0.371 | 2.853 | 0.147
18 | 2020-09-14 06:33 | 3.9 | 13.45% | 20.0796 | 20.4485 | -0.0039 | 4.0796 | 4.4485 | 16.0039 | 1029.75 | 1030.82 | 950.818 | 1340.36 | 0 | К206852 | 3 | 1300 | 18 | 25.37 | 13.51% | 0.198 | 2.923 | 0.323 | 2.838 | 0.162
18 | 2020-09-14 06:33 | 4 | 13.79% | 20.082 | 20.4524 | -0.0064 | 4.082 | 4.4524 | 16.0064 | 1029.22 | 1030.72 | 950.719 | 1339.85 | 0 | К206852 | 3 | 1300 | 18 | 25.76 | 13.72% | 0.198 | 2.909 | 0.288 | 2.827 | 0.173
18 | 2020-09-14 06:33 | 4.1 | 14.14% | 20.0799 | 20.4408 | -0.0047 | 4.0799 | 4.4408 | 16.0047 | 1027.91 | 1030.55 | 950.553 | 1339.62 | 0 | К206852 | 3 | 1300 | 18 | 26.34 | 14.02% | 0.198 | 2.891 | 0.248 | 2.821 | 0.179
18 | 2020-09-14 06:33 | 4.2 | 14.48% | 20.0728 | 20.3673 | -0.0005 | 4.0728 | 4.3673 | 16.0005 | 1027.66 | 1030.77 | 950.769 | 1339.69 | 0 | К206852 | 3 | 1300 | 18 | 27.3 | 14.54% | 0.198 | 2.849 | 0.139 | 2.798 | 0.202
18 | 2020-09-14 06:33 | 4.3 | 14.83% | 20.0616 | 20.3284 | 0.002 | 4.0616 | 4.3284 | 15.998 | 1026.67 | 1031.43 | 951.433 | 1340.04 | 0 | К206852 | 3 | 1300 | 18 | 27.87 | 14.84% | 0.198 | 2.84 | 0.099 | 2.804 | 0.196
18 | 2020-09-14 06:33 | 4.4 | 15.17% | 20.0531 | 20.3383 | 0.0043 | 4.0531 | 4.3383 | 15.9957 | 1025.35 | 1032.2 | 952.202 | 1340.46 | 0 | К206852 | 3 | 1300 | 18 | 28.26 | 15.05% | 0.198 | 2.841 | 0.075 | 2.815 | 0.185
18 | 2020-09-14 06:33 | 4.5 | 15.52% | 20.0309 | 20.3494 | 0.005 | 4.0309 | 4.3494 | 15.995 | 1024.65 | 1032.76 | 952.768 | 1340.64 | 0 | К206852 | 3 | 1300 | 18 | 29.41 | 15.66% | 0.198 | 2.88 | 0.096 | 2.85 | 0.15
18 | 2020-09-14 06:33 | 4.6 | 15.86% | 19.9993 | 20.3586 | 0.0058 | 3.9993 | 4.3586 | 15.9942 | 1025.1 | 1033.21 | 953.217 | 1340.51 | 0 | К206852 | 3 | 1300 | 18 | 29.8 | 15.87% | 0.198 | 2.898 | 0.11 | 2.866 | 0.134
18 | 2020-09-14 06:33 | 4.7 | 16.21% | 19.9754 | 20.3633 | 0.0043 | 3.9754 | 4.3633 | 15.9957 | 1025.76 | 1033.27 | 953.272 | 1340.09 | 0 | К206852 | 3 | 1300 | 18 | 30.39 | 16.18% | 0.2178 | 2.898 | 0.098 | 2.871 | 0.129
18 | 2020-09-14 06:33 | 4.8 | 16.55% | 19.9639 | 20.3621 | 0.0028 | 3.9639 | 4.3621 | 15.9972 | 1028.25 | 1033.57 | 953.567 | 1340.03 | 0 | К206852 | 3 | 1300 | 18 | 31.34 | 16.69% | 0.198 | 2.876 | 0.07 | 2.86 | 0.14
18 | 2020-09-14 06:33 | 4.9 | 16.9% | 19.9843 | 20.3529 | 0.003 | 3.9843 | 4.3529 | 15.997 | 1030.09 | 1033.83 | 953.826 | 1340.17 | 0 | К206852 | 3 | 1300 | 18 | 31.93 | 17% | 0.198 | 2.868 | 0.065 | 2.857 | 0.143
18 | 2020-09-14 06:33 | 5 | 17.24% | 20.0238 | 20.349 | 0.001 | 4.0238 | 4.349 | 15.999 | 1029.76 | 1034.16 | 954.164 | 1339.78 | 0 | К206852 | 3 | 1300 | 18 | 32.32 | 17.21% | 0.198 | 2.868 | 0.099 | 2.863 | 0.137
18 | 2020-09-14 06:33 | 5.1 | 17.59% | 20.0265 | 20.3542 | 0.0015 | 4.0265 | 4.3542 | 15.9985 | 1031.2 | 1034.18 | 954.182 | 1339.17 | 0 | К206852 | 3 | 1300 | 18 | 32.89 | 17.51% | 0.198 | 2.882 | 0.101 | 2.881 | 0.119
18 | 2020-09-14 06:33 | 5.2 | 17.93% | 19.994 | 20.3581 | 0.005 | 3.994 | 4.3581 | 15.995 | 1031.88 | 1034.18 | 954.176 | 1338.9 | 0 | К206852 | 3 | 1300 | 18 | 33.84 | 18.02% | 0.198 | 2.89 | 0.069 | 2.89 | 0.11
18 | 2020-09-14 06:33 | 5.3 | 18.28% | 19.9211 | 20.3591 | 0.0075 | 3.9211 | 4.3591 | 15.9925 | 1032.46 | 1034.22 | 954.219 | 1339.03 | 0 | К206852 | 3 | 1300 | 18 | 34.43 | 18.33% | 0.198 | 2.881 | 0.082 | 2.876 | 0.124
18 | 2020-09-14 06:33 | 5.4 | 18.62% | 19.9005 | 20.3546 | -0.0034 | 3.9005 | 4.3546 | 16.0034 | 1032.37 | 1033.87 | 953.869 | 1339.37 | 0 | К206852 | 3 | 1300 | 18 | 34.82 | 18.54% | 0.198 | 2.864 | 0.089 | 2.859 | 0.141
18 | 2020-09-14 06:33 | 5.5 | 18.97% | 19.9264 | 20.3512 | -0.0167 | 3.9264 | 4.3512 | 16.0167 | 1030.54 | 1034.13 | 954.133 | 1339.64 | 0 | К206852 | 3 | 1300 | 18 | 35.77 | 19.04% | 0.198 | 2.884 | 0.127 | 2.884 | 0.116
18 | 2020-09-14 06:33 | 5.6 | 19.31% | 19.9813 | 20.3564 | -0.0182 | 3.9813 | 4.3564 | 16.0182 | 1031.04 | 1034.18 | 954.176 | 1339.86 | 0 | К206852 | 3 | 1300 | 18 | 36.36 | 19.36% | 0.198 | 2.883 | 0.122 | 2.878 | 0.122
18 | 2020-09-14 06:33 | 5.7 | 19.66% | 20.0082 | 20.3589 | -0.0162 | 4.0082 | 4.3589 | 16.0162 | 1032.5 | 1034 | 954.004 | 1340.1 | 0 | К206852 | 3 | 1300 | 18 | 36.93 | 19.66% | 0.198 | 2.871 | 0.114 | 2.864 | 0.136
18 | 2020-09-14 06:33 | 5.8 | 20% | 19.9973 | 20.3447 | -0.0127 | 3.9973 | 4.3447 | 16.0127 | 1031.51 | 1033.15 | 953.149 | 1340.37 | 0 | К206852 | 3 | 1300 | 18 | 37.32 | 19.87% | 0.2178 | 2.86 | 0.094 | 2.855 | 0.145
18 | 2020-09-14 06:33 | 5.9 | 20.34% | 19.989 | 20.3371 | -0.0084 | 3.989 | 4.3371 | 16.0084 | 1031.41 | 1032.81 | 952.811 | 1340.57 | 0 | К206852 | 3 | 1300 | 18 | 38.29 | 20.39% | 0.2178 | 2.843 | 0.081 | 2.831 | 0.169
18 | 2020-09-14 06:33 | 6 | 20.69% | 19.9781 | 20.349 | -0.0082 | 3.9781 | 4.349 | 16.0082 | 1032.11 | 1032.89 | 952.897 | 1340.41 | 0 | К206852 | 3 | 1300 | 18 | 38.86 | 20.69% | 0.198 | 2.843 | 0.089 | 2.834 | 0.166
18 | 2020-09-14 06:33 | 6.1 | 21.03% | 19.9465 | 20.3792 | -0.0122 | 3.9465 | 4.3792 | 16.0122 | 1033.2 | 1032.53 | 952.534 | 1339.86 | 0 | К206852 | 3 | 1300 | 18 | 39.45 | 21% | 0.198 | 2.848 | 0.093 | 2.839 | 0.161
18 | 2020-09-14 06:33 | 6.2 | 21.38% | 19.9498 | 20.3901 | -0.0172 | 3.9498 | 4.3901 | 16.0172 | 1032.61 | 1032.53 | 952.534 | 1339.53 | 0 | К206852 | 3 | 1300 | 18 | 40.4 | 21.51% | 0.198 | 2.854 | 0.099 | 2.854 | 0.146
18 | 2020-09-14 06:33 | 6.3 | 21.72% | 19.958 | 20.3858 | -0.0189 | 3.958 | 4.3858 | 16.0189 | 1032.43 | 1032.46 | 952.466 | 1339.43 | 0 | К206852 | 3 | 1300 | 18 | 40.79 | 21.72% | 0.198 | 2.862 | 0.098 | 2.862 | 0.138
18 | 2020-09-14 06:33 | 6.4 | 22.07% | 19.9616 | 20.3745 | -0.0187 | 3.9616 | 4.3745 | 16.0187 | 1031.53 | 1032.34 | 952.343 | 1339.67 | 0 | К206852 | 3 | 1300 | 18 | 41.36 | 22.02% | 0.1782 | 2.873 | 0.099 | 2.875 | 0.125
18 | 2020-09-14 06:33 | 6.5 | 22.41% | 19.9613 | 20.3636 | -0.0162 | 3.9613 | 4.3636 | 16.0162 | 1032.05 | 1031.62 | 951.624 | 1340 | 0 | К206852 | 3 | 1300 | 18 | 42.33 | 22.54% | 0.198 | 2.89 | 0.119 | 2.889 | 0.111
18 | 2020-09-14 06:33 | 6.6 | 22.76% | 19.948 | 20.3574 | -0.0077 | 3.948 | 4.3574 | 16.0077 | 1031.69 | 1030.96 | 950.959 | 1340.08 | 0 | К206852 | 3 | 1300 | 18 | 42.9 | 22.84% | 0.198 | 2.886 | 0.114 | 2.886 | 0.114
18 | 2020-09-14 06:33 | 6.7 | 23.1% | 19.9397 | 20.3618 | -0.0002 | 3.9397 | 4.3618 | 16.0002 | 1031.52 | 1031.2 | 951.199 | 1339.93 | 0 | К206852 | 3 | 1300 | 18 | 43.29 | 23.05% | 0.1782 | 2.888 | 0.113 | 2.887 | 0.113
18 | 2020-09-14 06:33 | 6.8 | 23.45% | 19.9309 | 20.3646 | 0.0008 | 3.9309 | 4.3646 | 15.9992 | 1031.41 | 1031.62 | 951.624 | 1339.88 | 0 | К206852 | 3 | 1300 | 18 | 43.88 | 23.36% | 0.1782 | 2.885 | 0.104 | 2.892 | 0.108
18 | 2020-09-14 06:33 | 6.9 | 23.79% | 19.9294 | 20.3769 | -0.0012 | 3.9294 | 4.3769 | 16.0012 | 1031.27 | 1032.06 | 952.054 | 1339.94 | 0 | К206852 | 3 | 1300 | 18 | 44.83 | 23.87% | 0.198 | 2.884 | 0.131 | 2.88 | 0.12
18 | 2020-09-14 06:33 | 7 | 24.14% | 19.9258 | 20.3861 | -0.0029 | 3.9258 | 4.3861 | 16.0029 | 1030.65 | 1031.68 | 951.679 | 1339.88 | 0 | К206852 | 3 | 1300 | 18 | 45.42 | 24.18% | 0.198 | 2.877 | 0.14 | 2.871 | 0.129
18 | 2020-09-14 06:33 | 7.1 | 24.48% | 19.9255 | 20.3883 | -0.0039 | 3.9255 | 4.3883 | 16.0039 | 1030.48 | 1031.22 | 951.218 | 1339.79 | 0 | К206852 | 3 | 1300 | 18 | 45.81 | 24.39% | 0.198 | 2.866 | 0.123 | 2.859 | 0.141
18 | 2020-09-14 06:33 | 7.2 | 24.83% | 19.9312 | 20.3925 | -0.0032 | 3.9312 | 4.3925 | 16.0032 | 1030.92 | 1030.9 | 950.904 | 1339.73 | 0 | К206852 | 3 | 1300 | 18 | 46.76 | 24.9% | 0.2178 | 2.853 | 0.103 | 2.849 | 0.151
18 | 2020-09-14 06:33 | 7.3 | 25.17% | 19.9359 | 20.3925 | -0.0072 | 3.9359 | 4.3925 | 16.0072 | 1032.25 | 1031.06 | 951.064 | 1339.78 | 0 | К206852 | 3 | 1300 | 18 | 47.33 | 25.2% | 0.198 | 2.864 | 0.093 | 2.863 | 0.137
18 | 2020-09-14 06:33 | 7.4 | 25.52% | 19.9468 | 20.3886 | -0.0234 | 3.9468 | 4.3886 | 16.0234 | 1032.52 | 1030.65 | 950.652 | 1339.86 | 0 | К206852 | 3 | 1300 | 18 | 47.92 | 25.51% | 0.198 | 2.884 | 0.112 | 2.88 | 0.12
18 | 2020-09-14 06:33 | 7.5 | 25.86% | 19.9675 | 20.3804 | -0.0331 | 3.9675 | 4.3804 | 16.0331 | 1033.02 | 1029.87 | 949.871 | 1340.02 | 0 | К206852 | 3 | 1300 | 18 | 48.31 | 25.72% | 0.2178 | 2.906 | 0.13 | 2.897 | 0.103
18 | 2020-09-14 06:33 | 7.6 | 26.21% | 19.9751 | 20.3717 | -0.0346 | 3.9751 | 4.3717 | 16.0346 | 1032.17 | 1029.93 | 949.932 | 1340.32 | 0 | К206852 | 3 | 1300 | 18 | 49.26 | 26.23% | 0.198 | 2.896 | 0.128 | 2.888 | 0.112
18 | 2020-09-14 06:33 | 7.7 | 26.55% | 19.979 | 20.3623 | -0.0329 | 3.979 | 4.3623 | 16.0329 | 1031.91 | 1029.95 | 949.951 | 1340.44 | 0 | К206852 | 3 | 1300 | 18 | 49.85 | 26.54% | 0.1782 | 2.89 | 0.109 | 2.883 | 0.117
18 | 2020-09-14 06:33 | 7.8 | 26.9% | 19.9807 | 20.34 | -0.0179 | 3.9807 | 4.34 | 16.0179 | 1032.79 | 1029.45 | 949.452 | 1340.22 | 0 | К206852 | 3 | 1300 | 18 | 50.42 | 26.84% | 0.1782 | 2.876 | 0.089 | 2.866 | 0.134
18 | 2020-09-14 06:33 | 7.9 | 27.24% | 19.9855 | 20.3366 | -0.0029 | 3.9855 | 4.3366 | 16.0029 | 1033.48 | 1028.68 | 948.683 | 1340.38 | 0 | К206852 | 3 | 1300 | 18 | 51.39 | 27.36% | 0.1584 | 2.885 | 0.084 | 2.881 | 0.119
18 | 2020-09-14 06:33 | 8 | 27.59% | 19.9864 | 20.3366 | 0 | 3.9864 | 4.3366 | 16 | 1031.99 | 1029.36 | 949.354 | 1340.74 | 0 | К206852 | 3 | 1300 | 18 | 51.78 | 27.57% | 0.1584 | 2.89 | 0.088 | 2.888 | 0.112
18 | 2020-09-14 06:33 | 8.1 | 27.93% | 19.9855 | 20.3366 | -0.0054 | 3.9855 | 4.3366 | 16.0054 | 1031.4 | 1029.39 | 949.391 | 1340.8 | 0 | К206852 | 3 | 1300 | 18 | 52.35 | 27.87% | 0.198 | 2.898 | 0.08 | 2.897 | 0.103
18 | 2020-09-14 06:33 | 8.2 | 28.28% | 19.9893 | 20.3517 | -0.0099 | 3.9893 | 4.3517 | 16.0099 | 1031.38 | 1029.39 | 949.385 | 1342.52 | 0 | К206852 | 3 | 1300 | 18 | 52.92 | 28.18% | 0.198 | 2.893 | 0.098 | 2.889 | 0.111
18 | 2020-09-14 06:33 | 8.3 | 28.62% | 19.9943 | 20.3797 | -0.0134 | 3.9943 | 4.3797 | 16.0134 | 1031.52 | 1029.36 | 949.36 | 1346.64 | 0 | К206852 | 3 | 1300 | 18 | 53.89 | 28.69% | 0.1584 | 2.921 | 0.127 | 2.92 | 0.08
18 | 2020-09-14 06:33 | 8.4 | 28.97% | 19.9934 | 20.397 | -0.0192 | 3.9934 | 4.397 | 16.0192 | 1032.71 | 1029.29 | 949.292 | 1344.78 | 0 | К206852 | 3 | 1300 | 18 | 54.28 | 28.9% | 0.1584 | 2.922 | 0.147 | 2.928 | 0.072
18 | 2020-09-14 06:33 | 8.5 | 29.31% | 19.9955 | 20.3962 | -0.0244 | 3.9955 | 4.3962 | 16.0244 | 1034.23 | 1029.39 | 949.397 | 1341.55 | 0 | К206852 | 3 | 1300 | 18 | 54.85 | 29.2% | 0.2178 | 2.917 | 0.13 | 2.914 | 0.086
18 | 2020-09-14 06:33 | 8.6 | 29.66% | 19.9943 | 20.3948 | -0.0257 | 3.9943 | 4.3948 | 16.0257 | 1033.11 | 1029.37 | 949.366 | 1342.03 | 0 | К206852 | 3 | 1300 | 18 | 55.82 | 29.72% | 0.198 | 2.874 | 0.115 | 2.868 | 0.132
18 | 2020-09-14 06:33 | 8.7 | 30% | 19.9678 | 20.391 | -0.0259 | 3.9678 | 4.391 | 16.0259 | 1032.34 | 1029.46 | 949.458 | 1343.66 | 0 | К206852 | 3 | 1300 | 18 | 56.39 | 30.02% | 0.2178 | 2.871 | 0.107 | 2.866 | 0.134
18 | 2020-09-14 06:33 | 8.8 | 30.34% | 19.9462 | 20.3831 | -0.0204 | 3.9462 | 4.3831 | 16.0204 | 1030.26 | 1029.38 | 949.379 | 1343.77 | 0 | К206852 | 3 | 1300 | 18 | 56.78 | 30.23% | 0.198 | 2.872 | 0.129 | 2.869 | 0.131
18 | 2020-09-14 06:33 | 8.9 | 30.69% | 19.948 | 20.3784 | -0.0184 | 3.948 | 4.3784 | 16.0184 | 1030.39 | 1028.98 | 948.985 | 1343.93 | 0 | К206852 | 3 | 1300 | 18 | 57.75 | 30.75% | 0.2178 | 2.883 | 0.108 | 2.879 | 0.121
18 | 2020-09-14 06:33 | 9 | 31.03% | 19.9512 | 20.3769 | -0.0232 | 3.9512 | 4.3769 | 16.0232 | 1031.63 | 1028.44 | 948.437 | 1344.69 | 0 | К206852 | 3 | 1300 | 18 | 58.32 | 31.05% | 0.198 | 2.865 | 0.123 | 2.864 | 0.136
18 | 2020-09-14 06:33 | 9.1 | 31.38% | 19.956 | 20.3457 | -0.0217 | 3.956 | 4.3457 | 16.0217 | 1031.71 | 1026.64 | 946.641 | 1344.21 | 0 | К206852 | 3 | 1300 | 18 | 58.91 | 31.37% | 0.198 | 2.862 | 0.105 | 2.865 | 0.135
18 | 2020-09-14 06:33 | 9.2 | 31.72% | 19.9512 | 20.3041 | -0.0207 | 3.9512 | 4.3041 | 16.0207 | 1031.81 | 1026.72 | 946.727 | 1344.22 | 0 | К206852 | 3 | 1300 | 18 | 59.87 | 31.88% | 0.1584 | 2.913 | 0.112 | 2.913 | 0.087
18 | 2020-09-14 06:33 | 9.3 | 32.07% | 19.9356 | 20.2935 | -0.0204 | 3.9356 | 4.2935 | 16.0204 | 1032.79 | 1027.54 | 947.533 | 1344.37 | 0 | К206852 | 3 | 1300 | 18 | 60.25 | 32.08% | 0.1584 | 2.935 | 0.143 | 2.936 | 0.064
18 | 2020-09-14 06:33 | 9.4 | 32.41% | 19.925 | 20.2994 | -0.0174 | 3.925 | 4.2994 | 16.0174 | 1034.26 | 1028.32 | 948.327 | 1345.83 | 0 | К206852 | 3 | 1300 | 18 | 60.83 | 32.39% | 0.198 | 2.937 | 0.136 | 2.938 | 0.062
18 | 2020-09-14 06:33 | 9.5 | 32.76% | 19.9326 | 20.3148 | -0.0102 | 3.9326 | 4.3148 | 16.0102 | 1035.03 | 1028.64 | 948.634 | 1347.92 | 0 | К206852 | 3 | 1300 | 18 | 61.41 | 32.7% | 0.2178 | 2.928 | 0.117 | 2.918 | 0.082
18 | 2020-09-14 06:33 | 9.6 | 33.1% | 19.9433 | 20.3539 | -0.0039 | 3.9433 | 4.3539 | 16.0039 | 1035.01 | 1028.72 | 948.72 | 1348.06 | 0 | К206852 | 3 | 1300 | 18 | 61.8 | 32.9% | 0.198 | 2.921 | 0.178 | 2.912 | 0.088
18 | 2020-09-14 06:33 | 9.7 | 33.45% | 19.9459 | 20.3982 | 0 | 3.9459 | 4.3982 | 16 | 1034.62 | 1028.98 | 948.985 | 1346.93 | 0 | К206852 | 3 | 1300 | 18 | 62.75 | 33.41% | 0.1386 | 2.915 | 0.139 | 2.909 | 0.091
18 | 2020-09-14 06:33 | 9.8 | 33.79% | 19.9477 | 20.4007 | -0.0025 | 3.9477 | 4.4007 | 16.0025 | 1034.2 | 1028.97 | 948.966 | 1346.77 | 0 | К206852 | 3 | 1300 | 18 | 63.34 | 33.72% | 0.1188 | 2.895 | 0.138 | 2.897 | 0.103
18 | 2020-09-14 06:33 | 9.9 | 34.14% | 19.9533 | 20.3863 | -0.0089 | 3.9533 | 4.3863 | 16.0089 | 1034.34 | 1029.1 | 949.096 | 1346.77 | 0 | К206852 | 3 | 1300 | 18 | 64.3 | 34.23% | 0.1782 | 2.894 | 0.094 | 2.891 | 0.109
18 | 2020-09-14 06:33 | 10 | 34.48% | 19.9571 | 20.346 | -0.0134 | 3.9571 | 4.346 | 16.0134 | 1034.02 | 1029.08 | 949.083 | 1346.77 | 0 | К206852 | 3 | 1300 | 18 | 64.89 | 34.55% | 0.198 | 2.881 | 0.084 | 2.875 | 0.125
18 | 2020-09-14 06:33 | 10.1 | 34.83% | 19.9571 | 20.3343 | -0.0122 | 3.9571 | 4.3343 | 16.0122 | 1033.52 | 1028.76 | 948.763 | 1346.78 | 0 | К206852 | 3 | 1300 | 18 | 65.27 | 34.75% | 0.198 | 2.869 | 0.087 | 2.865 | 0.135
18 | 2020-09-14 06:33 | 10.2 | 35.17% | 19.9666 | 20.344 | -0.0092 | 3.9666 | 4.344 | 16.0092 | 1033.61 | 1028.77 | 948.77 | 1346.78 | 0 | К206852 | 3 | 1300 | 18 | 66.41 | 35.36% | 0.1386 | 2.933 | 0.178 | 2.934 | 0.066
18 | 2020-09-14 06:33 | 10.3 | 35.52% | 19.9737 | 20.3524 | -0.0074 | 3.9737 | 4.3524 | 16.0074 | 1033.46 | 1028.37 | 948.364 | 1346.78 | 0 | К206852 | 3 | 1300 | 18 | 66.8 | 35.57% | 0.1584 | 2.942 | 0.146 | 2.943 | 0.057
18 | 2020-09-14 06:33 | 10.4 | 35.86% | 19.9796 | 20.3517 | -0.0112 | 3.9796 | 4.3517 | 16.0112 | 1032.97 | 1028.13 | 948.136 | 1346.79 | 0 | К206852 | 3 | 1300 | 18 | 67.39 | 35.88% | 0.2178 | 2.95 | 0.114 | 2.954 | 0.046
18 | 2020-09-14 06:33 | 10.5 | 36.21% | 19.9831 | 20.3509 | -0.0202 | 3.9831 | 4.3509 | 16.0202 | 1032.58 | 1028.54 | 948.536 | 1346.79 | 0 | К206852 | 3 | 1300 | 18 | 67.77 | 36.08% | 0.2178 | 2.925 | 0.096 | 2.933 | 0.067
18 | 2020-09-14 06:33 | 10.6 | 36.55% | 19.9872 | 20.3623 | -0.0259 | 3.9872 | 4.3623 | 16.0259 | 1032.56 | 1028.71 | 948.708 | 1346.79 | 0 | К206852 | 3 | 1300 | 18 | 68.34 | 36.39% | 0.2178 | 2.899 | 0.087 | 2.907 | 0.093
18 | 2020-09-14 06:33 | 10.7 | 36.9% | 19.9955 | 20.3698 | -0.0249 | 3.9955 | 4.3698 | 16.0249 | 1032.81 | 1028.5 | 948.499 | 1346.79 | 0 | К206852 | 3 | 1300 | 18 | 69.31 | 36.9% | 0.2178 | 2.878 | 0.104 | 2.87 | 0.13
18 | 2020-09-14 06:33 | 10.8 | 37.24% | 19.9979 | 20.3631 | -0.0194 | 3.9979 | 4.3631 | 16.0194 | 1031.35 | 1028.27 | 948.271 | 1346.79 | 0 | К206852 | 3 | 1300 | 18 | 69.89 | 37.21% | 0.2178 | 2.882 | 0.122 | 2.875 | 0.125
18 | 2020-09-14 06:33 | 10.9 | 37.59% | 19.9799 | 20.3608 | -0.0147 | 3.9799 | 4.3608 | 16.0147 | 1030.28 | 1028.24 | 948.241 | 1346.64 | 0 | К206852 | 3 | 1300 | 18 | 70.27 | 37.41% | 0.198 | 2.891 | 0.138 | 2.883 | 0.117
18 | 2020-09-14 06:33 | 11 | 37.93% | 19.9616 | 20.3653 | -0.0157 | 3.9616 | 4.3653 | 16.0157 | 1031.12 | 1028.36 | 948.364 | 1345.57 | 0 | К206852 | 3 | 1300 | 18 | 71.43 | 38.03% | 0.1584 | 2.934 | 0.165 | 2.936 | 0.064
18 | 2020-09-14 06:33 | 11.1 | 38.28% | 19.9518 | 20.3648 | -0.0177 | 3.9518 | 4.3648 | 16.0177 | 1031.95 | 1028.64 | 948.64 | 1344.5 | 0 | К206852 | 3 | 1300 | 18 | 71.81 | 38.23% | 0.1584 | 2.94 | 0.176 | 2.945 | 0.055
18 | 2020-09-14 06:33 | 11.2 | 38.62% | 19.9589 | 20.3517 | -0.0177 | 3.9589 | 4.3517 | 16.0177 | 1031.78 | 1028.99 | 948.985 | 1344.34 | 0 | К206852 | 3 | 1300 | 18 | 72.77 | 38.74% | 0.2178 | 2.955 | 0.185 | 2.946 | 0.054
18 | 2020-09-14 06:33 | 11.3 | 38.97% | 20.0026 | 20.3462 | -0.0169 | 4.0026 | 4.3462 | 16.0169 | 1032.57 | 1029.2 | 949.2 | 1344.33 | 0 | К206852 | 3 | 1300 | 18 | 73.36 | 39.06% | 0.1782 | 2.937 | 0.174 | 2.937 | 0.063
18 | 2020-09-14 06:33 | 11.4 | 39.31% | 20.0283 | 20.3413 | -0.0159 | 4.0283 | 4.3413 | 16.0159 | 1032.77 | 1029.53 | 949.532 | 1344.5 | 0 | К206852 | 3 | 1300 | 18 | 73.93 | 39.36% | 0.198 | 2.928 | 0.146 | 2.923 | 0.077
18 | 2020-09-14 06:33 | 11.5 | 39.66% | 20.0144 | 20.3338 | -0.0172 | 4.0144 | 4.3338 | 16.0172 | 1032.41 | 1029.59 | 949.594 | 1345.88 | 0 | К206852 | 3 | 1300 | 18 | 74.31 | 39.56% | 0.198 | 2.937 | 0.183 | 2.936 | 0.064
18 | 2020-09-14 06:33 | 11.6 | 40% | 20.0023 | 20.3267 | -0.0174 | 4.0023 | 4.3267 | 16.0174 | 1033.16 | 1029.48 | 949.471 | 1346.92 | 0 | К206852 | 3 | 1300 | 18 | 75.29 | 40.09% | 0.198 | 2.923 | 0.187 | 2.937 | 0.063
18 | 2020-09-14 06:33 | 11.7 | 40.34% | 19.9937 | 20.3128 | -0.0177 | 3.9937 | 4.3128 | 16.0177 | 1033.98 | 1028.99 | 948.991 | 1346.92 | 0 | К206852 | 3 | 1300 | 18 | 75.86 | 40.39% | 0.1782 | 2.932 | 0.15 | 2.947 | 0.053
18 | 2020-09-14 06:33 | 11.8 | 40.69% | 19.9737 | 20.3002 | -0.0182 | 3.9737 | 4.3002 | 16.0182 | 1035.13 | 1029.09 | 949.089 | 1346.91 | 0 | К206852 | 3 | 1300 | 18 | 76.45 | 40.7% | 0.1386 | 2.934 | 0.163 | 2.948 | 0.052
18 | 2020-09-14 06:33 | 11.9 | 41.03% | 19.9583 | 20.293 | -0.0202 | 3.9583 | 4.293 | 16.0202 | 1036.34 | 1029.31 | 949.305 | 1346.9 | 0 | К206852 | 3 | 1300 | 18 | 76.83 | 40.91% | 0.1782 | 2.928 | 0.144 | 2.938 | 0.062
18 | 2020-09-14 06:33 | 12 | 41.38% | 19.9506 | 20.2841 | -0.0304 | 3.9506 | 4.2841 | 16.0304 | 1037.52 | 1030.01 | 950.012 | 1346.4 | 0 | К206852 | 3 | 1300 | 18 | 77.79 | 41.42% | 0.2178 | 2.922 | 0.135 | 2.927 | 0.073
18 | 2020-09-14 06:33 | 12.1 | 41.72% | 19.9306 | 20.2747 | -0.0401 | 3.9306 | 4.2747 | 16.0401 | 1037.85 | 1030.45 | 950.449 | 1344.92 | 0 | К206852 | 3 | 1300 | 18 | 78.38 | 41.73% | 0.198 | 2.94 | 0.162 | 2.945 | 0.055
18 | 2020-09-14 06:33 | 12.2 | 42.07% | 19.9202 | 20.271 | -0.0421 | 3.9202 | 4.271 | 16.0421 | 1038.24 | 1030.96 | 950.959 | 1344.43 | 0 | К206852 | 3 | 1300 | 18 | 78.76 | 41.93% | 0.1782 | 2.964 | 0.168 | 2.966 | 0.034
18 | 2020-09-14 06:33 | 12.3 | 42.41% | 19.9247 | 20.2677 | -0.0471 | 3.9247 | 4.2677 | 16.0471 | 1038.92 | 1031.75 | 951.753 | 1344.42 | 0 | К206852 | 3 | 1300 | 18 | 79.9 | 42.54% | 0.1584 | 2.958 | 0.186 | 2.963 | 0.037
18 | 2020-09-14 06:33 | 12.4 | 42.76% | 19.9211 | 20.2643 | -0.0503 | 3.9211 | 4.2643 | 16.0503 | 1039.36 | 1031.54 | 951.537 | 1344.41 | 0 | К206852 | 3 | 1300 | 18 | 80.29 | 42.75% | 0.1584 | 2.949 | 0.191 | 2.953 | 0.047
18 | 2020-09-14 06:33 | 12.5 | 43.1% | 19.9037 | 20.2581 | -0.0426 | 3.9037 | 4.2581 | 16.0426 | 1039.51 | 1031.18 | 951.175 | 1344.42 | 0 | К206852 | 3 | 1300 | 18 | 80.87 | 43.06% | 0.1386 | 2.947 | 0.195 | 2.946 | 0.054
18 | 2020-09-14 06:33 | 12.6 | 43.45% | 19.8742 | 20.2403 | -0.0341 | 3.8742 | 4.2403 | 16.0341 | 1040.29 | 1030.95 | 950.953 | 1344.94 | 0 | К206852 | 3 | 1300 | 18 | 81.83 | 43.57% | 0.1188 | 2.932 | 0.204 | 2.932 | 0.068
18 | 2020-09-14 06:33 | 12.7 | 43.79% | 19.8603 | 20.2239 | -0.0296 | 3.8603 | 4.2239 | 16.0296 | 1041.13 | 1031.58 | 951.581 | 1346.49 | 0 | К206852 | 3 | 1300 | 18 | 82.42 | 43.88% | 0.1584 | 2.943 | 0.17 | 2.945 | 0.055
18 | 2020-09-14 06:33 | 12.8 | 44.14% | 19.8574 | 20.2204 | -0.0279 | 3.8574 | 4.2204 | 16.0279 | 1041.93 | 1032.27 | 952.269 | 1346.48 | 0 | К206852 | 3 | 1300 | 18 | 82.8 | 44.08% | 0.198 | 2.956 | 0.124 | 2.953 | 0.047
18 | 2020-09-14 06:33 | 12.9 | 44.48% | 19.8518 | 20.2204 | -0.0284 | 3.8518 | 4.2204 | 16.0284 | 1042.02 | 1032.01 | 952.011 | 1345.16 | 0 | К206852 | 3 | 1300 | 18 | 83.38 | 44.39% | 0.198 | 2.942 | 0.125 | 2.939 | 0.061
18 | 2020-09-14 06:33 | 13 | 44.83% | 19.8264 | 20.219 | -0.0274 | 3.8264 | 4.219 | 16.0274 | 1042.36 | 1031.97 | 951.974 | 1344.4 | 0 | К206852 | 3 | 1300 | 18 | 84.35 | 44.91% | 0.2178 | 2.938 | 0.117 | 2.934 | 0.066
18 | 2020-09-14 06:33 | 13.1 | 45.17% | 19.8181 | 20.2152 | -0.0271 | 3.8181 | 4.2152 | 16.0271 | 1042.46 | 1032.66 | 952.663 | 1344.39 | 0 | К206852 | 3 | 1300 | 18 | 84.92 | 45.21% | 0.198 | 2.961 | 0.157 | 2.965 | 0.035
18 | 2020-09-14 06:33 | 13.2 | 45.52% | 19.8279 | 20.2001 | -0.0304 | 3.8279 | 4.2001 | 16.0304 | 1042.45 | 1032.64 | 952.638 | 1344.39 | 0 | К206852 | 3 | 1300 | 18 | 85.3 | 45.42% | 0.1584 | 2.986 | 0.162 | 2.995 | 0.005
18 | 2020-09-14 06:33 | 13.3 | 45.86% | 19.8343 | 20.1667 | -0.0341 | 3.8343 | 4.1667 | 16.0341 | 1042.68 | 1032.71 | 952.706 | 1344.38 | 0 | К206852 | 3 | 1300 | 18 | 85.89 | 45.73% | 0.1386 | 3 | 0.165 | 3.013 | 0.013
18 | 2020-09-14 06:33 | 13.4 | 46.21% | 19.8338 | 20.1286 | -0.0359 | 3.8338 | 4.1286 | 16.0359 | 1042.72 | 1032.06 | 952.054 | 1344.39 | 0 | К206852 | 3 | 1300 | 18 | 86.85 | 46.24% | 0.099 | 2.989 | 0.192 | 2.994 | 0.006
18 | 2020-09-14 06:33 | 13.5 | 46.55% | 19.8358 | 20.1301 | -0.0371 | 3.8358 | 4.1301 | 16.0371 | 1042.84 | 1032.4 | 952.399 | 1344.39 | 0 | К206852 | 3 | 1300 | 18 | 87.42 | 46.54% | 0.099 | 2.974 | 0.172 | 2.975 | 0.025
18 | 2020-09-14 06:33 | 13.6 | 46.9% | 19.842 | 20.1464 | -0.0434 | 3.842 | 4.1464 | 16.0434 | 1043.06 | 1032.43 | 952.435 | 1345.16 | 0 | К206852 | 3 | 1300 | 18 | 88.39 | 47.06% | 0.198 | 3.02 | 0.072 | 3.016 | 0.016
18 | 2020-09-14 06:33 | 13.7 | 47.24% | 19.845 | 20.138 | -0.0481 | 3.845 | 4.138 | 16.0481 | 1043.04 | 1032.65 | 952.651 | 1346.89 | 0 | К206852 | 3 | 1300 | 18 | 88.78 | 47.27% | 0.2178 | 2.999 | 0.097 | 2.99 | 0.01
18 | 2020-09-14 06:33 | 13.8 | 47.59% | 19.8447 | 20.1187 | -0.0384 | 3.8447 | 4.1187 | 16.0384 | 1043.4 | 1033.25 | 953.247 | 1346.97 | 0 | К206852 | 3 | 1300 | 18 | 89.35 | 47.57% | 0.1782 | 2.982 | 0.102 | 2.981 | 0.019
18 | 2020-09-14 06:33 | 13.9 | 47.93% | 19.8441 | 20.1177 | -0.0234 | 3.8441 | 4.1177 | 16.0234 | 1043.63 | 1033.49 | 953.493 | 1346.97 | 0 | К206852 | 3 | 1300 | 18 | 89.94 | 47.89% | 0.1584 | 2.986 | 0.161 | 2.991 | 0.009
18 | 2020-09-14 06:33 | 14 | 48.28% | 19.842 | 20.1254 | -0.0184 | 3.842 | 4.1254 | 16.0184 | 1043.9 | 1033.49 | 953.493 | 1346.96 | 0 | К206852 | 3 | 1300 | 18 | 90.89 | 48.39% | 0.2178 | 3.024 | 0.145 | 3.019 | 0.019
18 | 2020-09-14 06:33 | 14.1 | 48.62% | 19.8338 | 20.1333 | -0.0157 | 3.8338 | 4.1333 | 16.0157 | 1043.62 | 1033.35 | 953.352 | 1345.93 | 0 | К206852 | 3 | 1300 | 18 | 91.28 | 48.6% | 0.198 | 3.011 | 0.145 | 3.002 | 0.002
18 | 2020-09-14 06:33 | 14.2 | 48.97% | 19.8166 | 20.1353 | -0.0169 | 3.8166 | 4.1353 | 16.0169 | 1043.78 | 1033.07 | 953.075 | 1344.55 | 0 | К206852 | 3 | 1300 | 18 | 91.87 | 48.91% | 0.198 | 2.984 | 0.133 | 2.981 | 0.019
18 | 2020-09-14 06:33 | 14.3 | 49.31% | 19.8007 | 20.134 | -0.0207 | 3.8007 | 4.134 | 16.0207 | 1043.96 | 1033.24 | 953.247 | 1344.37 | 0 | К206852 | 3 | 1300 | 18 | 92.82 | 49.42% | 0.198 | 2.954 | 0.137 | 2.953 | 0.047
18 | 2020-09-14 06:33 | 14.4 | 49.66% | 19.796 | 20.1316 | -0.0209 | 3.796 | 4.1316 | 16.0209 | 1043.92 | 1033.33 | 953.327 | 1344.37 | 0 | К206852 | 3 | 1300 | 18 | 93.39 | 49.72% | 0.198 | 2.947 | 0.13 | 2.946 | 0.054
18 | 2020-09-14 06:33 | 14.5 | 50% | 19.7898 | 20.132 | -0.0261 | 3.7898 | 4.132 | 16.0261 | 1043.66 | 1033.14 | 953.143 | 1344.37 | 0 | К206852 | 3 | 1300 | 18 | 93.78 | 49.93% | 0.198 | 2.948 | 0.123 | 2.949 | 0.051
18 | 2020-09-14 06:33 | 14.6 | 50.34% | 19.7836 | 20.1296 | -0.0319 | 3.7836 | 4.1296 | 16.0319 | 1043.55 | 1033.08 | 953.081 | 1344.37 | 0 | К206852 | 3 | 1300 | 18 | 94.37 | 50.24% | 0.2178 | 2.952 | 0.121 | 2.95 | 0.05
18 | 2020-09-14 06:33 | 14.7 | 50.69% | 19.7812 | 20.1256 | -0.0349 | 3.7812 | 4.1256 | 16.0349 | 1043.31 | 1032.75 | 952.749 | 1344.38 | 0 | К206852 | 3 | 1300 | 18 | 95.32 | 50.75% | 0.2178 | 2.97 | 0.119 | 2.965 | 0.035
18 | 2020-09-14 06:33 | 14.8 | 51.03% | 19.7676 | 20.1212 | -0.0381 | 3.7676 | 4.1212 | 16.0381 | 1043.04 | 1032.59 | 952.595 | 1344.38 | 0 | К206852 | 3 | 1300 | 18 | 95.91 | 51.06% | 0.2178 | 2.969 | 0.101 | 2.957 | 0.043
18 | 2020-09-14 06:33 | 14.9 | 51.38% | 19.7591 | 20.116 | -0.0404 | 3.7591 | 4.116 | 16.0404 | 1043.44 | 1032.35 | 952.349 | 1344.87 | 0 | К206852 | 3 | 1300 | 18 | 96.3 | 51.27% | 0.198 | 2.966 | 0.107 | 2.956 | 0.044
18 | 2020-09-14 06:33 | 15 | 51.72% | 19.7617 | 20.1167 | -0.0364 | 3.7617 | 4.1167 | 16.0364 | 1043.43 | 1032.92 | 952.921 | 1346.33 | 0 | К206852 | 3 | 1300 | 18 | 97.25 | 51.78% | 0.2178 | 2.955 | 0.116 | 2.945 | 0.055
18 | 2020-09-14 06:33 | 15.1 | 52.07% | 19.7641 | 20.116 | -0.0279 | 3.7641 | 4.116 | 16.0279 | 1043.36 | 1032.74 | 952.743 | 1346.82 | 0 | К206852 | 3 | 1300 | 18 | 97.84 | 52.09% | 0.2178 | 2.942 | 0.099 | 2.933 | 0.067
18 | 2020-09-14 06:33 | 15.2 | 52.41% | 19.7721 | 20.1145 | -0.0229 | 3.7721 | 4.1145 | 16.0229 | 1043.48 | 1032.6 | 952.595 | 1346.83 | 0 | К206852 | 3 | 1300 | 18 | 98.41 | 52.4% | 0.2178 | 2.94 | 0.105 | 2.933 | 0.067
18 | 2020-09-14 06:33 | 15.3 | 52.76% | 19.7977 | 20.1018 | -0.0177 | 3.7977 | 4.1018 | 16.0177 | 1043.92 | 1032.62 | 952.626 | 1346.82 | 0 | К206852 | 3 | 1300 | 18 | 98.79 | 52.6% | 0.2178 | 2.944 | 0.103 | 2.941 | 0.059
18 | 2020-09-14 06:33 | 15.4 | 53.1% | 19.8158 | 20.0979 | -0.0134 | 3.8158 | 4.0979 | 16.0134 | 1044.47 | 1032.82 | 952.817 | 1356 | 0 | К206852 | 3 | 1300 | 18 | 99.75 | 53.11% | 0.2178 | 2.934 | 0.101 | 2.932 | 0.068
18 | 2020-09-14 06:33 | 15.5 | 53.45% | 19.816 | 20.1063 | -0.0154 | 3.816 | 4.1063 | 16.0154 | 1044.21 | 1032.79 | 952.786 | 1346.82 | 0 | К206852 | 3 | 1300 | 18 | 100.34 | 53.42% | 0.2178 | 2.932 | 0.098 | 2.93 | 0.07
18 | 2020-09-14 06:33 | 15.6 | 53.79% | 19.814 | 20.1157 | -0.0179 | 3.814 | 4.1157 | 16.0179 | 1043.76 | 1032.72 | 952.725 | 1346.82 | 0 | К206852 | 3 | 1300 | 18 | 100.91 | 53.73% | 0.2178 | 2.923 | 0.087 | 2.919 | 0.081
18 | 2020-09-14 06:33 | 15.7 | 54.14% | 19.8104 | 20.1234 | -0.0232 | 3.8104 | 4.1234 | 16.0232 | 1039.89 | 1032.16 | 952.159 | 1346.84 | 0 | К206852 | 3 | 1300 | 18 | 101.88 | 54.24% | 0.2178 | 2.905 | 0.082 | 2.901 | 0.099
18 | 2020-09-14 06:33 | 15.8 | 54.48% | 19.8054 | 20.1303 | -0.0242 | 3.8054 | 4.1303 | 16.0242 | 1036.42 | 1031.86 | 951.857 | 1346.88 | 0 | К206852 | 3 | 1300 | 18 | 102.27 | 54.45% | 0.2178 | 2.911 | 0.09 | 2.905 | 0.095
18 | 2020-09-14 06:33 | 15.9 | 54.83% | 19.8013 | 20.1338 | -0.0232 | 3.8013 | 4.1338 | 16.0232 | 1039.15 | 1031.97 | 951.974 | 1346.86 | 0 | К206852 | 3 | 1300 | 18 | 102.84 | 54.75% | 0.2178 | 2.941 | 0.116 | 2.935 | 0.065
18 | 2020-09-14 06:33 | 16 | 55.17% | 19.7995 | 20.1442 | -0.0249 | 3.7995 | 4.1442 | 16.0249 | 1039.98 | 1031.95 | 951.956 | 1346.59 | 0 | К206852 | 3 | 1300 | 18 | 103.81 | 55.27% | 0.2178 | 2.953 | 0.125 | 2.947 | 0.053
18 | 2020-09-14 06:33 | 16.1 | 55.52% | 19.775 | 20.1543 | -0.0314 | 3.775 | 4.1543 | 16.0314 | 1038.67 | 1032.26 | 952.257 | 1345.29 | 0 | К206852 | 3 | 1300 | 18 | 104.38 | 55.57% | 0.2178 | 2.953 | 0.117 | 2.945 | 0.055
18 | 2020-09-14 06:33 | 16.2 | 55.86% | 19.8246 | 20.1519 | -0.0374 | 3.8246 | 4.1519 | 16.0374 | 1036.86 | 1032.27 | 952.269 | 1343.17 | 0 | К206852 | 3 | 1300 | 18 | 104.77 | 55.78% | 0.198 | 2.949 | 0.127 | 2.943 | 0.057
18 | 2020-09-14 06:33 | 16.3 | 56.21% | 19.8783 | 20.1608 | -0.0424 | 3.8783 | 4.1608 | 16.0424 | 1039.03 | 1031.94 | 951.937 | 1343.59 | 0 | К206852 | 3 | 1300 | 18 | 105.36 | 56.1% | 0.2178 | 2.945 | 0.123 | 2.944 | 0.056
18 | 2020-09-14 06:33 | 16.4 | 56.55% | 19.8078 | 20.1756 | -0.0336 | 3.8078 | 4.1756 | 16.0336 | 1039.74 | 1031.36 | 951.353 | 1342.75 | 0 | К206852 | 3 | 1300 | 18 | 106.31 | 56.6% | 0.198 | 2.935 | 0.101 | 2.936 | 0.064
18 | 2020-09-14 06:33 | 16.5 | 56.9% | 19.7877 | 20.188 | -0.0072 | 3.7877 | 4.188 | 16.0072 | 1039.71 | 1030.93 | 950.929 | 1342.17 | 0 | К206852 | 3 | 1300 | 18 | 106.88 | 56.91% | 0.2178 | 2.947 | 0.109 | 2.948 | 0.052
18 | 2020-09-14 06:33 | 16.6 | 57.24% | 19.8037 | 20.2014 | -0.0015 | 3.8037 | 4.2014 | 16.0015 | 1040.64 | 1030.82 | 950.824 | 1341.86 | 0 | К206852 | 3 | 1300 | 18 | 107.27 | 57.11% | 0.198 | 2.952 | 0.096 | 2.957 | 0.043
18 | 2020-09-14 06:33 | 16.7 | 57.59% | 19.8526 | 20.2088 | -0.0117 | 3.8526 | 4.2088 | 16.0117 | 1041.13 | 1030.56 | 950.553 | 1341.2 | 0 | К206852 | 3 | 1300 | 18 | 107.86 | 57.43% | 0.2178 | 2.957 | 0.086 | 2.958 | 0.042
18 | 2020-09-14 06:33 | 16.8 | 57.93% | 19.868 | 20.2058 | -0.0159 | 3.868 | 4.2058 | 16.0159 | 1040.63 | 1029.45 | 949.446 | 1341.04 | 0 | К206852 | 3 | 1300 | 18 | 108.81 | 57.93% | 0.2178 | 2.978 | 0.103 | 2.977 | 0.023
18 | 2020-09-14 06:33 | 16.9 | 58.28% | 19.8647 | 20.1939 | -0.0202 | 3.8647 | 4.1939 | 16.0202 | 1040.25 | 1030 | 950 | 1341.19 | 0 | К206852 | 3 | 1300 | 18 | 109.4 | 58.25% | 0.2178 | 2.976 | 0.12 | 2.978 | 0.022
18 | 2020-09-14 06:33 | 17 | 58.62% | 19.8476 | 20.1803 | -0.0189 | 3.8476 | 4.1803 | 16.0189 | 1039.69 | 1030.19 | 950.19 | 1341.13 | 0 | К206852 | 3 | 1300 | 18 | 110.36 | 58.76% | 0.2178 | 2.943 | 0.112 | 2.948 | 0.052
18 | 2020-09-14 06:33 | 17.1 | 58.97% | 19.8146 | 20.1749 | -0.0182 | 3.8146 | 4.1749 | 16.0182 | 1039.72 | 1029.62 | 949.618 | 1340.75 | 0 | К206852 | 3 | 1300 | 18 | 110.94 | 59.07% | 0.2178 | 2.939 | 0.128 | 2.939 | 0.061
18 | 2020-09-14 06:33 | 17.2 | 59.31% | 19.8075 | 20.1764 | -0.0209 | 3.8075 | 4.1764 | 16.0209 | 1040.58 | 1029.09 | 949.089 | 1340.7 | 0 | К206852 | 3 | 1300 | 18 | 111.33 | 59.27% | 0.2178 | 2.937 | 0.121 | 2.938 | 0.062
18 | 2020-09-14 06:33 | 17.3 | 59.66% | 19.8125 | 20.1947 | -0.0237 | 3.8125 | 4.1947 | 16.0237 | 1040.75 | 1028.89 | 948.886 | 1340.93 | 0 | К206852 | 3 | 1300 | 18 | 111.9 | 59.58% | 0.2178 | 2.939 | 0.106 | 2.942 | 0.058
18 | 2020-09-14 06:33 | 17.4 | 60% | 19.8166 | 20.2098 | -0.0271 | 3.8166 | 4.2098 | 16.0271 | 1041.04 | 1028.98 | 948.985 | 1342.47 | 0 | К206852 | 3 | 1300 | 18 | 112.86 | 60.09% | 0.198 | 2.953 | 0.092 | 2.954 | 0.046
18 | 2020-09-14 06:33 | 17.5 | 60.34% | 19.8175 | 20.2212 | -0.0301 | 3.8175 | 4.2212 | 16.0301 | 1040.34 | 1029.16 | 949.163 | 1342.16 | 0 | К206852 | 3 | 1300 | 18 | 113.44 | 60.4% | 0.198 | 2.956 | 0.106 | 2.957 | 0.043
18 | 2020-09-14 06:33 | 17.6 | 60.69% | 19.8456 | 20.2242 | -0.0304 | 3.8456 | 4.2242 | 16.0304 | 1040.51 | 1029.17 | 949.176 | 1340.52 | 0 | К206852 | 3 | 1300 | 18 | 113.83 | 60.61% | 0.198 | 2.956 | 0.101 | 2.959 | 0.041
18 | 2020-09-14 06:33 | 17.7 | 61.03% | 19.8836 | 20.2138 | -0.0301 | 3.8836 | 4.2138 | 16.0301 | 1040.42 | 1029.26 | 949.255 | 1340.23 | 0 | К206852 | 3 | 1300 | 18 | 114.79 | 61.12% | 0.198 | 2.98 | 0.122 | 2.981 | 0.019
18 | 2020-09-14 06:33 | 17.8 | 61.38% | 19.8884 | 20.212 | -0.0294 | 3.8884 | 4.212 | 16.0294 | 1039.36 | 1028.91 | 948.905 | 1340.08 | 0 | К206852 | 3 | 1300 | 18 | 115.37 | 61.43% | 0.2178 | 2.994 | 0.138 | 2.998 | 0.002
18 | 2020-09-14 06:33 | 17.9 | 61.72% | 19.8712 | 20.2355 | -0.0271 | 3.8712 | 4.2355 | 16.0271 | 1039.3 | 1028.25 | 948.247 | 1339.79 | 0 | К206852 | 3 | 1300 | 18 | 115.76 | 61.63% | 0.198 | 2.988 | 0.127 | 2.991 | 0.009
18 | 2020-09-14 06:33 | 18 | 62.07% | 19.8553 | 20.2566 | -0.0204 | 3.8553 | 4.2566 | 16.0204 | 1038.48 | 1021.59 | 941.591 | 1339.52 | 0 | К206852 | 3 | 1300 | 18 | 116.33 | 61.94% | 0.198 | 2.98 | 0.122 | 2.981 | 0.019
18 | 2020-09-14 06:33 | 18.1 | 62.41% | 19.8494 | 20.2378 | -0.0234 | 3.8494 | 4.2378 | 16.0234 | 1036.88 | 1014.36 | 934.358 | 1339.27 | 0 | К206852 | 3 | 1300 | 18 | 117.3 | 62.45% | 0.2178 | 2.975 | 0.099 | 2.973 | 0.027
18 | 2020-09-14 06:33 | 18.2 | 62.76% | 19.8441 | 20.2125 | -0.0339 | 3.8441 | 4.2125 | 16.0339 | 1022.06 | 1018.19 | 938.196 | 1339.35 | 0 | К206852 | 3 | 1300 | 18 | 117.87 | 62.76% | 0.2178 | 2.965 | 0.1 | 2.961 | 0.039
18 | 2020-09-14 06:33 | 18.3 | 63.1% | 19.832 | 20.2031 | -0.0406 | 3.832 | 4.2031 | 16.0406 | 1022.35 | 1021.84 | 941.838 | 1340.49 | 0 | К206852 | 3 | 1300 | 18 | 118.26 | 62.96% | 0.198 | 2.958 | 0.107 | 2.955 | 0.045
18 | 2020-09-14 06:33 | 18.4 | 63.45% | 19.8069 | 20.1811 | -0.0032 | 3.8069 | 4.1811 | 16.0032 | 1028.63 | 1024.81 | 944.808 | 1341.37 | 0 | К206852 | 3 | 1300 | 18 | 119.42 | 63.58% | 0.198 | 2.971 | 0.107 | 2.966 | 0.034
18 | 2020-09-14 06:33 | 18.5 | 63.79% | 19.8051 | 20.1677 | 0.0135 | 3.8051 | 4.1677 | 15.9865 | 1032.01 | 1026.05 | 946.051 | 1341.3 | 0 | К206852 | 3 | 1300 | 18 | 119.8 | 63.78% | 0.2178 | 2.967 | 0.082 | 2.96 | 0.04
18 | 2020-09-14 06:33 | 18.6 | 64.14% | 19.8051 | 20.1764 | -0.0012 | 3.8051 | 4.1764 | 16.0012 | 1034.51 | 1026.62 | 946.617 | 1341.35 | 0 | К206852 | 3 | 1300 | 18 | 120.37 | 64.09% | 0.2178 | 2.963 | 0.077 | 2.96 | 0.04
18 | 2020-09-14 06:33 | 18.7 | 64.48% | 19.8001 | 20.185 | -0.0129 | 3.8001 | 4.185 | 16.0129 | 1035.27 | 1026.42 | 946.42 | 1341.23 | 0 | К206852 | 3 | 1300 | 18 | 121.35 | 64.61% | 0.2178 | 2.983 | 0.101 | 2.978 | 0.022
18 | 2020-09-14 06:33 | 18.8 | 64.83% | 19.8048 | 20.1944 | -0.0177 | 3.8048 | 4.1944 | 16.0177 | 1033.64 | 1026.54 | 946.549 | 1340.59 | 0 | К206852 | 3 | 1300 | 18 | 121.92 | 64.91% | 0.2178 | 2.976 | 0.092 | 2.973 | 0.027
18 | 2020-09-14 06:33 | 18.9 | 65.17% | 19.7989 | 20.2113 | -0.0219 | 3.7989 | 4.2113 | 16.0219 | 1034.96 | 1026.97 | 946.967 | 1340.53 | 0 | К206852 | 3 | 1300 | 18 | 122.3 | 65.12% | 0.2178 | 2.973 | 0.087 | 2.974 | 0.026
18 | 2020-09-14 06:33 | 19 | 65.52% | 19.7877 | 20.2269 | -0.0291 | 3.7877 | 4.2269 | 16.0291 | 1035.75 | 1026.63 | 946.635 | 1340.6 | 0 | К206852 | 3 | 1300 | 18 | 122.89 | 65.43% | 0.2178 | 2.973 | 0.109 | 2.974 | 0.026
18 | 2020-09-14 06:33 | 19.1 | 65.86% | 19.7865 | 20.2368 | -0.0409 | 3.7865 | 4.2368 | 16.0409 | 1035.61 | 1026.06 | 946.063 | 1340.97 | 0 | К206852 | 3 | 1300 | 18 | 123.85 | 65.94% | 0.198 | 2.98 | 0.087 | 2.979 | 0.021
18 | 2020-09-14 06:33 | 19.2 | 66.21% | 19.7851 | 20.2432 | -0.0424 | 3.7851 | 4.2432 | 16.0424 | 1037.31 | 1026.47 | 946.463 | 1341.24 | 0 | К206852 | 3 | 1300 | 18 | 124.43 | 66.25% | 0.2178 | 2.969 | 0.072 | 2.97 | 0.03
18 | 2020-09-14 06:33 | 19.3 | 66.55% | 19.775 | 20.2375 | -0.0429 | 3.775 | 4.2375 | 16.0429 | 1038.51 | 1027 | 946.998 | 1341.71 | 0 | К206852 | 3 | 1300 | 18 | 124.82 | 66.46% | 0.198 | 2.963 | 0.075 | 2.961 | 0.039
18 | 2020-09-14 06:33 | 19.4 | 66.9% | 19.77 | 20.2212 | -0.0399 | 3.77 | 4.2212 | 16.0399 | 1037.57 | 1027.32 | 947.318 | 1341.7 | 0 | К206852 | 3 | 1300 | 18 | 125.78 | 66.97% | 0.198 | 2.951 | 0.075 | 2.948 | 0.052
18 | 2020-09-14 06:33 | 19.5 | 67.24% | 19.783 | 20.2165 | -0.0374 | 3.783 | 4.2165 | 16.0374 | 1038.06 | 1028.01 | 948.013 | 1341.39 | 0 | К206852 | 3 | 1300 | 18 | 126.35 | 67.27% | 0.2178 | 2.948 | 0.075 | 2.945 | 0.055
18 | 2020-09-14 06:33 | 19.6 | 67.59% | 19.8019 | 20.1979 | -0.0359 | 3.8019 | 4.1979 | 16.0359 | 1038.73 | 1028.24 | 948.241 | 1341.15 | 0 | К206852 | 3 | 1300 | 18 | 126.93 | 67.58% | 0.198 | 2.959 | 0.071 | 2.957 | 0.043
18 | 2020-09-14 06:33 | 19.7 | 67.93% | 19.8479 | 20.1954 | -0.0379 | 3.8479 | 4.1954 | 16.0379 | 1039.1 | 1028.09 | 948.093 | 1340.7 | 0 | К206852 | 3 | 1300 | 18 | 127.89 | 68.09% | 0.198 | 2.988 | 0.108 | 2.982 | 0.018
18 | 2020-09-14 06:33 | 19.8 | 68.28% | 19.8532 | 20.1974 | -0.0471 | 3.8532 | 4.1974 | 16.0471 | 1039.17 | 1028 | 948.007 | 1340.49 | 0 | К206852 | 3 | 1300 | 18 | 128.28 | 68.3% | 0.198 | 2.983 | 0.101 | 2.983 | 0.017
18 | 2020-09-14 06:33 | 19.9 | 68.62% | 19.8473 | 20.2019 | -0.0558 | 3.8473 | 4.2019 | 16.0558 | 1039.45 | 1028.41 | 948.407 | 1340.4 | 0 | К206852 | 3 | 1300 | 18 | 128.86 | 68.61% | 0.2178 | 2.975 | 0.08 | 2.972 | 0.028
18 | 2020-09-14 06:33 | 20 | 68.97% | 19.8515 | 20.214 | -0.0511 | 3.8515 | 4.214 | 16.0511 | 1039.44 | 1028.98 | 948.979 | 1340.41 | 0 | К206852 | 3 | 1300 | 18 | 129.43 | 68.91% | 0.198 | 2.969 | 0.079 | 2.968 | 0.032
18 | 2020-09-14 06:33 | 20.1 | 69.31% | 19.8532 | 20.2256 | -0.0449 | 3.8532 | 4.2256 | 16.0449 | 1039.66 | 1029.42 | 949.422 | 1340.59 | 0 | К206852 | 3 | 1300 | 18 | 130.41 | 69.43% | 0.2178 | 2.942 | 0.062 | 2.942 | 0.058
18 | 2020-09-14 06:33 | 20.2 | 69.66% | 19.85 | 20.2088 | -0.0391 | 3.85 | 4.2088 | 16.0391 | 1040.03 | 1029.31 | 949.311 | 1341.23 | 0 | К206852 | 3 | 1300 | 18 | 130.79 | 69.64% | 0.198 | 2.937 | 0.065 | 2.94 | 0.06
18 | 2020-09-14 06:33 | 20.3 | 70% | 19.8352 | 20.1791 | -0.0326 | 3.8352 | 4.1791 | 16.0326 | 1040.2 | 1029.51 | 949.508 | 1341.56 | 0 | К206852 | 3 | 1300 | 18 | 131.36 | 69.94% | 0.2178 | 2.946 | 0.068 | 2.949 | 0.051
18 | 2020-09-14 06:33 | 20.4 | 70.34% | 19.8048 | 20.1707 | -0.0217 | 3.8048 | 4.1707 | 16.0217 | 1040.5 | 1030.12 | 950.117 | 1341.74 | 0 | К206852 | 3 | 1300 | 18 | 131.95 | 70.25% | 0.2178 | 2.956 | 0.068 | 2.958 | 0.042
18 | 2020-09-14 06:33 | 20.5 | 70.69% | 19.7977 | 20.1833 | -0.0122 | 3.7977 | 4.1833 | 16.0122 | 1040.37 | 1030.05 | 950.049 | 1341.76 | 0 | К206852 | 3 | 1300 | 18 | 132.91 | 70.76% | 0.198 | 2.966 | 0.07 | 2.972 | 0.028
18 | 2020-09-14 06:33 | 20.6 | 71.03% | 19.7942 | 20.1853 | -0.0094 | 3.7942 | 4.1853 | 16.0094 | 1038.42 | 1026.73 | 946.734 | 1341.63 | 0 | К206852 | 3 | 1300 | 18 | 133.29 | 70.97% | 0.2178 | 2.982 | 0.076 | 2.987 | 0.013
18 | 2020-09-14 06:33 | 20.7 | 71.38% | 19.7797 | 20.1791 | -0.0087 | 3.7797 | 4.1791 | 16.0087 | 1038.99 | 1027.99 | 947.988 | 1341.61 | 0 | К206852 | 3 | 1300 | 18 | 133.86 | 71.27% | 0.2178 | 2.986 | 0.081 | 2.99 | 0.01
18 | 2020-09-14 06:33 | 20.8 | 71.72% | 19.7721 | 20.1635 | -0.0059 | 3.7721 | 4.1635 | 16.0059 | 1039.78 | 1028.89 | 948.886 | 1341.46 | 0 | К206852 | 3 | 1300 | 18 | 134.84 | 71.79% | 0.198 | 2.969 | 0.08 | 2.973 | 0.027
18 | 2020-09-14 06:33 | 20.9 | 72.07% | 19.7673 | 20.1481 | -0.0099 | 3.7673 | 4.1481 | 16.0099 | 1039.37 | 1029.58 | 949.581 | 1341 | 0 | К206852 | 3 | 1300 | 18 | 135.41 | 72.1% | 0.198 | 2.976 | 0.067 | 2.975 | 0.025
18 | 2020-09-14 06:33 | 21 | 72.41% | 19.7691 | 20.142 | -0.0237 | 3.7691 | 4.142 | 16.0237 | 1038.5 | 1030.08 | 950.086 | 1340.47 | 0 | К206852 | 3 | 1300 | 18 | 135.79 | 72.3% | 0.2178 | 2.984 | 0.046 | 2.98 | 0.02
18 | 2020-09-14 06:33 | 21.1 | 72.76% | 19.7747 | 20.1424 | -0.0224 | 3.7747 | 4.1424 | 16.0224 | 1039.12 | 1030.52 | 950.523 | 1340.68 | 0 | К206852 | 3 | 1300 | 18 | 136.77 | 72.82% | 0.198 | 2.983 | 0.064 | 2.987 | 0.013
18 | 2020-09-14 06:33 | 21.2 | 73.1% | 19.788 | 20.1462 | -0.0182 | 3.788 | 4.1462 | 16.0182 | 1039.7 | 1030.59 | 950.584 | 1340.13 | 0 | К206852 | 3 | 1300 | 18 | 137.34 | 73.12% | 0.198 | 2.98 | 0.051 | 2.981 | 0.019
18 | 2020-09-14 06:33 | 21.3 | 73.45% | 19.7789 | 20.1464 | -0.0169 | 3.7789 | 4.1464 | 16.0169 | 1038.91 | 1030.43 | 950.424 | 1340.47 | 0 | К206852 | 3 | 1300 | 18 | 137.92 | 73.43% | 0.198 | 2.969 | 0.048 | 2.967 | 0.033
18 | 2020-09-14 06:33 | 21.4 | 73.79% | 19.7375 | 20.1422 | -0.0132 | 3.7375 | 4.1422 | 16.0132 | 1038.43 | 1031 | 951.002 | 1341.38 | 0 | К206852 | 3 | 1300 | 18 | 138.88 | 73.94% | 0.2178 | 2.961 | 0.055 | 2.956 | 0.044
18 | 2020-09-14 06:33 | 21.5 | 74.14% | 19.6962 | 20.132 | -0.0079 | 3.6962 | 4.132 | 16.0079 | 1038.35 | 1031.55 | 951.55 | 1341.27 | 0 | К206852 | 3 | 1300 | 18 | 139.27 | 74.15% | 0.2178 | 2.968 | 0.051 | 2.964 | 0.036
18 | 2020-09-14 06:33 | 21.6 | 74.48% | 19.6947 | 20.1169 | -0.0082 | 3.6947 | 4.1169 | 16.0082 | 1038.63 | 1031.66 | 951.661 | 1341.03 | 0 | К206852 | 3 | 1300 | 18 | 139.84 | 74.45% | 0.2178 | 2.987 | 0.077 | 2.976 | 0.024
18 | 2020-09-14 06:33 | 21.7 | 74.83% | 19.7036 | 20.113 | -0.0132 | 3.7036 | 4.113 | 16.0132 | 1038.53 | 1032.15 | 952.153 | 1341.05 | 0 | К206852 | 3 | 1300 | 18 | 140.42 | 74.76% | 0.2178 | 2.979 | 0.077 | 2.967 | 0.033
18 | 2020-09-14 06:33 | 21.8 | 75.17% | 19.7065 | 20.1157 | -0.0207 | 3.7065 | 4.1157 | 16.0207 | 1037.18 | 1032.16 | 952.165 | 1341.14 | 0 | К206852 | 3 | 1300 | 18 | 141.38 | 75.27% | 0.2178 | 2.977 | 0.081 | 2.96 | 0.04
18 | 2020-09-14 06:33 | 21.9 | 75.52% | 19.7074 | 20.1142 | -0.0269 | 3.7074 | 4.1142 | 16.0269 | 1036.81 | 1032.57 | 952.577 | 1341.06 | 0 | К206852 | 3 | 1300 | 18 | 141.77 | 75.48% | 0.198 | 2.991 | 0.082 | 2.973 | 0.027
18 | 2020-09-14 06:33 | 22 | 75.86% | 19.7009 | 20.1157 | -0.0349 | 3.7009 | 4.1157 | 16.0349 | 1036.68 | 1032.56 | 952.559 | 1340.94 | 0 | К206852 | 3 | 1300 | 18 | 142.35 | 75.79% | 0.2178 | 2.99 | 0.085 | 2.979 | 0.021
18 | 2020-09-14 06:33 | 22.1 | 76.21% | 19.6971 | 20.116 | -0.0376 | 3.6971 | 4.116 | 16.0376 | 1035.99 | 1031.32 | 951.322 | 1340.91 | 0 | К206852 | 3 | 1300 | 18 | 143.31 | 76.3% | 0.2178 | 2.971 | 0.102 | 2.96 | 0.04
18 | 2020-09-14 06:33 | 22.2 | 76.55% | 19.7036 | 20.1016 | -0.0306 | 3.7036 | 4.1016 | 16.0306 | 1035.85 | 1031.47 | 951.47 | 1340.91 | 0 | К206852 | 3 | 1300 | 18 | 143.9 | 76.62% | 0.2178 | 2.977 | 0.103 | 2.964 | 0.036
18 | 2020-09-14 06:33 | 22.3 | 76.9% | 19.708 | 20.0934 | -0.0264 | 3.708 | 4.0934 | 16.0264 | 1036.26 | 1032.22 | 952.22 | 1340.91 | 0 | К206852 | 3 | 1300 | 18 | 144.28 | 76.82% | 0.198 | 2.973 | 0.115 | 2.966 | 0.034
18 | 2020-09-14 06:33 | 22.4 | 77.24% | 19.6894 | 20.0999 | -0.0189 | 3.6894 | 4.0999 | 16.0189 | 1037.38 | 1032.87 | 952.872 | 1340.76 | 0 | К206852 | 3 | 1300 | 18 | 144.85 | 77.12% | 0.2178 | 2.969 | 0.118 | 2.96 | 0.04
18 | 2020-09-14 06:33 | 22.5 | 77.59% | 19.6395 | 20.0976 | -0.0005 | 3.6395 | 4.0976 | 16.0005 | 1037.59 | 1032.98 | 952.977 | 1340.72 | 0 | К206852 | 3 | 1300 | 18 | 145.81 | 77.63% | 0.2178 | 2.993 | 0.099 | 2.989 | 0.011
18 | 2020-09-14 06:33 | 22.6 | 77.93% | 19.6304 | 20.0999 | 0.0018 | 3.6304 | 4.0999 | 15.9982 | 1037.3 | 1032.82 | 952.823 | 1340.61 | 0 | К206852 | 3 | 1300 | 18 | 146.4 | 77.95% | 0.2178 | 2.986 | 0.092 | 2.978 | 0.022
18 | 2020-09-14 06:33 | 22.7 | 78.28% | 19.6319 | 20.1085 | -0.0067 | 3.6319 | 4.1085 | 16.0067 | 1036.67 | 1033.68 | 953.678 | 1340.54 | 0 | К206852 | 3 | 1300 | 18 | 146.78 | 78.15% | 0.2178 | 2.977 | 0.092 | 2.972 | 0.028
18 | 2020-09-14 06:33 | 22.8 | 78.62% | 19.6357 | 20.1078 | -0.0144 | 3.6357 | 4.1078 | 16.0144 | 1036.27 | 1033.87 | 953.869 | 1339.12 | 0 | К206852 | 3 | 1300 | 18 | 147.94 | 78.77% | 0.2178 | 2.969 | 0.114 | 2.967 | 0.033
18 | 2020-09-14 06:33 | 22.9 | 78.97% | 19.6679 | 20.0999 | -0.0152 | 3.6679 | 4.0999 | 16.0152 | 1036.04 | 1033.15 | 953.149 | 1338.42 | 0 | К206852 | 3 | 1300 | 18 | 148.33 | 78.97% | 0.2178 | 2.963 | 0.107 | 2.959 | 0.041
18 | 2020-09-14 06:33 | 23 | 79.31% | 19.731 | 20.0959 | -0.0139 | 3.731 | 4.0959 | 16.0139 | 1036.03 | 1033.94 | 953.949 | 1339.24 | 0 | К206852 | 3 | 1300 | 18 | 148.9 | 79.28% | 0.198 | 2.953 | 0.12 | 2.945 | 0.055
18 | 2020-09-14 06:33 | 23.1 | 79.66% | 19.7322 | 20.1065 | -0.0127 | 3.7322 | 4.1065 | 16.0127 | 1036.6 | 1033.79 | 953.789 | 1339.56 | 0 | К206852 | 3 | 1300 | 18 | 149.87 | 79.79% | 0.2178 | 2.946 | 0.122 | 2.935 | 0.065
18 | 2020-09-14 06:33 | 23.2 | 80% | 19.7101 | 20.1182 | -0.0197 | 3.7101 | 4.1182 | 16.0197 | 1035.03 | 1032.88 | 952.885 | 1339.84 | 0 | К206852 | 3 | 1300 | 18 | 150.26 | 80% | 0.2178 | 2.953 | 0.121 | 2.942 | 0.058
18 | 2020-09-14 06:33 | 23.3 | 80.34% | 19.6835 | 20.1199 | -0.0281 | 3.6835 | 4.1199 | 16.0281 | 1034.49 | 1033.36 | 953.364 | 1340.02 | 0 | К206852 | 3 | 1300 | 18 | 150.83 | 80.31% | 0.2178 | 2.957 | 0.115 | 2.945 | 0.055
18 | 2020-09-14 06:33 | 23.4 | 80.69% | 19.6702 | 20.1155 | -0.0284 | 3.6702 | 4.1155 | 16.0284 | 1034.37 | 1033.6 | 953.598 | 1340.39 | 0 | К206852 | 3 | 1300 | 18 | 151.41 | 80.61% | 0.2178 | 2.974 | 0.105 | 2.966 | 0.034
18 | 2020-09-14 06:33 | 23.5 | 81.03% | 19.6664 | 20.0649 | -0.0234 | 3.6664 | 4.0649 | 16.0234 | 1033.66 | 1033.38 | 953.377 | 1340.21 | 0 | К206852 | 3 | 1300 | 18 | 152.37 | 81.13% | 0.2178 | 2.985 | 0.097 | 2.982 | 0.018
18 | 2020-09-14 06:33 | 23.6 | 81.38% | 19.675 | 20.0261 | -0.0244 | 3.675 | 4.0261 | 16.0244 | 1034.36 | 1033.76 | 953.764 | 1340.22 | 0 | К206852 | 3 | 1300 | 18 | 152.76 | 81.33% | 0.2178 | 2.97 | 0.108 | 2.97 | 0.03
18 | 2020-09-14 06:33 | 23.7 | 81.72% | 19.6803 | 20.029 | -0.0316 | 3.6803 | 4.029 | 16.0316 | 1033.64 | 1033.51 | 953.506 | 1340.27 | 0 | К206852 | 3 | 1300 | 18 | 153.33 | 81.64% | 0.2178 | 2.96 | 0.119 | 2.956 | 0.044
18 | 2020-09-14 06:33 | 23.8 | 82.07% | 19.6835 | 20.0397 | -0.0324 | 3.6835 | 4.0397 | 16.0324 | 1033.94 | 1033.52 | 953.518 | 1339.85 | 0 | К206852 | 3 | 1300 | 18 | 154.3 | 82.15% | 0.2178 | 2.955 | 0.128 | 2.952 | 0.048
18 | 2020-09-14 06:33 | 23.9 | 82.41% | 19.6989 | 20.0563 | -0.0289 | 3.6989 | 4.0563 | 16.0289 | 1033.75 | 1033.21 | 953.217 | 1339.39 | 0 | К206852 | 3 | 1300 | 18 | 154.87 | 82.46% | 0.198 | 2.956 | 0.126 | 2.95 | 0.05
18 | 2020-09-14 06:33 | 24 | 82.76% | 19.7623 | 20.081 | -0.0291 | 3.7623 | 4.081 | 16.0291 | 1033.15 | 1032.19 | 952.189 | 1338.67 | 0 | К206852 | 3 | 1300 | 18 | 155.26 | 82.66% | 0.198 | 2.961 | 0.134 | 2.955 | 0.045
18 | 2020-09-14 06:33 | 24.1 | 83.1% | 19.7886 | 20.0909 | -0.0324 | 3.7886 | 4.0909 | 16.0324 | 1034.63 | 1029.94 | 949.944 | 1338.44 | 0 | К206852 | 3 | 1300 | 18 | 155.84 | 82.97% | 0.198 | 2.965 | 0.129 | 2.959 | 0.041
18 | 2020-09-14 06:33 | 24.2 | 83.45% | 19.798 | 20.0942 | -0.0316 | 3.798 | 4.0942 | 16.0316 | 1035.81 | 1031.07 | 951.07 | 1339.17 | 0 | К206852 | 3 | 1300 | 18 | 156.8 | 83.48% | 0.2178 | 2.967 | 0.128 | 2.96 | 0.04
18 | 2020-09-14 06:33 | 24.3 | 83.79% | 19.8169 | 20.1033 | -0.0294 | 3.8169 | 4.1033 | 16.0294 | 1035.53 | 1032.4 | 952.392 | 1339.08 | 0 | К206852 | 3 | 1300 | 18 | 157.39 | 83.8% | 0.2178 | 2.962 | 0.126 | 2.959 | 0.041
18 | 2020-09-14 06:33 | 24.4 | 84.14% | 19.8037 | 20.1063 | -0.0319 | 3.8037 | 4.1063 | 16.0319 | 1033.17 | 1032.01 | 952.011 | 1339.82 | 0 | К206852 | 3 | 1300 | 18 | 158.34 | 84.3% | 0.2178 | 2.972 | 0.112 | 2.965 | 0.035
18 | 2020-09-14 06:33 | 24.5 | 84.48% | 19.7874 | 20.0828 | -0.0389 | 3.7874 | 4.0828 | 16.0389 | 1031.2 | 1031.55 | 951.556 | 1340.34 | 0 | К206852 | 3 | 1300 | 18 | 158.93 | 84.62% | 0.2178 | 2.956 | 0.116 | 2.949 | 0.051
18 | 2020-09-14 06:33 | 24.6 | 84.83% | 19.7774 | 20.0741 | -0.0386 | 3.7774 | 4.0741 | 16.0386 | 1030.52 | 1032.48 | 952.485 | 1340.29 | 0 | К206852 | 3 | 1300 | 18 | 159.3 | 84.82% | 0.2178 | 2.957 | 0.125 | 2.946 | 0.054
18 | 2020-09-14 06:33 | 24.7 | 85.17% | 19.7721 | 20.0798 | -0.0336 | 3.7721 | 4.0798 | 16.0336 | 1029.67 | 1031.9 | 951.894 | 1339.93 | 0 | К206852 | 3 | 1300 | 18 | 159.89 | 85.13% | 0.2178 | 2.963 | 0.125 | 2.951 | 0.049
18 | 2020-09-14 06:33 | 24.8 | 85.52% | 19.7644 | 20.0848 | -0.0281 | 3.7644 | 4.0848 | 16.0281 | 1028.91 | 1029.24 | 949.237 | 1339.16 | 0 | К206852 | 3 | 1300 | 18 | 160.84 | 85.64% | 0.198 | 2.981 | 0.123 | 2.975 | 0.025
18 | 2020-09-14 06:33 | 24.9 | 85.86% | 19.7591 | 20.0937 | -0.0264 | 3.7591 | 4.0937 | 16.0264 | 1028.04 | 1029.71 | 949.705 | 1338.81 | 0 | К206852 | 3 | 1300 | 18 | 161.82 | 86.16% | 0.2178 | 2.955 | 0.128 | 2.952 | 0.048
18 | 2020-09-14 06:33 | 25 | 86.21% | 19.7547 | 20.1387 | -0.0271 | 3.7547 | 4.1387 | 16.0271 | 1028.06 | 1030.86 | 950.861 | 1338.66 | 0 | К206852 | 3 | 1300 | 18 | 162.39 | 86.46% | 0.2178 | 2.952 | 0.133 | 2.952 | 0.048
18 | 2020-09-14 06:33 | 25.1 | 86.55% | 19.7611 | 20.1677 | -0.0279 | 3.7611 | 4.1677 | 16.0279 | 1029.27 | 1032.17 | 952.171 | 1338.58 | 0 | К206852 | 3 | 1300 | 18 | 162.77 | 86.66% | 0.2178 | 2.95 | 0.129 | 2.947 | 0.053
18 | 2020-09-14 06:33 | 25.2 | 86.9% | 19.7821 | 20.166 | -0.0281 | 3.7821 | 4.166 | 16.0281 | 1028.39 | 1033.11 | 953.106 | 1339.22 | 0 | К206852 | 3 | 1300 | 18 | 163.36 | 86.98% | 0.2178 | 2.959 | 0.14 | 2.953 | 0.047
18 | 2020-09-14 06:33 | 25.3 | 87.24% | 19.7942 | 20.1727 | -0.0254 | 3.7942 | 4.1727 | 16.0254 | 1025.87 | 1032.37 | 952.368 | 1339.87 | 0 | К206852 | 3 | 1300 | 18 | 163.93 | 87.28% | 0.2178 | 2.973 | 0.138 | 2.972 | 0.028
18 | 2020-09-14 06:33 | 25.4 | 87.59% | 19.7904 | 20.1694 | -0.0259 | 3.7904 | 4.1694 | 16.0259 | 1025.89 | 1032.82 | 952.823 | 1340.22 | 0 | К206852 | 3 | 1300 | 18 | 164.32 | 87.49% | 0.2178 | 2.979 | 0.112 | 2.979 | 0.021
18 | 2020-09-14 06:33 | 25.5 | 87.93% | 19.7972 | 20.1665 | -0.0247 | 3.7972 | 4.1665 | 16.0247 | 1026.9 | 1033.4 | 953.401 | 1340.4 | 0 | К206852 | 3 | 1300 | 18 | 165.27 | 87.99% | 0.2178 | 2.959 | 0.127 | 2.956 | 0.044
18 | 2020-09-14 06:33 | 25.6 | 88.28% | 19.806 | 20.1637 | -0.0204 | 3.806 | 4.1637 | 16.0204 | 1025.18 | 1033.33 | 953.327 | 1341.05 | 0 | К206852 | 3 | 1300 | 18 | 165.86 | 88.31% | 0.198 | 2.961 | 0.142 | 2.961 | 0.039
18 | 2020-09-14 06:33 | 25.7 | 88.62% | 19.806 | 20.1578 | -0.0257 | 3.806 | 4.1578 | 16.0257 | 1023.5 | 1032.73 | 952.737 | 1341.48 | 0 | К206852 | 3 | 1300 | 18 | 166.43 | 88.61% | 0.2178 | 2.963 | 0.145 | 2.974 | 0.026
18 | 2020-09-14 06:33 | 25.8 | 88.97% | 19.8104 | 20.1573 | -0.0306 | 3.8104 | 4.1573 | 16.0306 | 1023.56 | 1030.75 | 950.75 | 1341.68 | 0 | К206852 | 3 | 1300 | 18 | 166.82 | 88.82% | 0.198 | 2.958 | 0.144 | 2.962 | 0.038
18 | 2020-09-14 06:33 | 25.9 | 89.31% | 19.801 | 20.1571 | -0.0331 | 3.801 | 4.1571 | 16.0331 | 1023.24 | 1030.89 | 950.892 | 1341.67 | 0 | К206852 | 3 | 1300 | 18 | 167.79 | 89.34% | 0.2178 | 2.97 | 0.159 | 2.979 | 0.021
18 | 2020-09-14 06:33 | 26 | 89.66% | 19.7913 | 20.1702 | -0.0349 | 3.7913 | 4.1702 | 16.0349 | 1022.66 | 1030.12 | 950.123 | 1341.34 | 0 | К206852 | 3 | 1300 | 18 | 168.36 | 89.64% | 0.2178 | 2.982 | 0.157 | 2.997 | 0.003
18 | 2020-09-14 06:33 | 26.1 | 90% | 19.8205 | 20.1727 | -0.0306 | 3.8205 | 4.1727 | 16.0306 | 1023.04 | 1029.49 | 949.489 | 1341.44 | 0 | К206852 | 3 | 1300 | 18 | 168.95 | 89.95% | 0.198 | 2.986 | 0.155 | 2.987 | 0.013
18 | 2020-09-14 06:33 | 26.2 | 90.34% | 19.8382 | 20.2066 | -0.0237 | 3.8382 | 4.2066 | 16.0237 | 1023.17 | 1028.33 | 948.333 | 1341.14 | 0 | К206852 | 3 | 1300 | 18 | 169.9 | 90.46% | 0.2178 | 3.002 | 0.128 | 3.006 | 0.006
18 | 2020-09-14 06:33 | 26.3 | 90.69% | 19.8211 | 20.2348 | -0.0089 | 3.8211 | 4.2348 | 16.0089 | 1023.26 | 1027.79 | 947.792 | 1341.59 | 0 | К206852 | 3 | 1300 | 18 | 170.29 | 90.67% | 0.2178 | 3.006 | 0.118 | 3.011 | 0.011
18 | 2020-09-14 06:33 | 26.4 | 91.03% | 19.8379 | 20.2328 | -0.0022 | 3.8379 | 4.2328 | 16.0022 | 1023.49 | 1027.98 | 947.982 | 1341.52 | 0 | К206852 | 3 | 1300 | 18 | 170.88 | 90.98% | 0.198 | 2.999 | 0.112 | 3.006 | 0.006
18 | 2020-09-14 06:33 | 26.5 | 91.38% | 19.8456 | 20.2348 | -0.0029 | 3.8456 | 4.2348 | 16.0029 | 1022.51 | 1027.71 | 947.712 | 1341.94 | 0 | К206852 | 3 | 1300 | 18 | 171.83 | 91.49% | 0.2178 | 2.983 | 0.123 | 2.99 | 0.01
18 | 2020-09-14 06:33 | 26.6 | 91.72% | 19.8403 | 20.2242 | -0.0127 | 3.8403 | 4.2242 | 16.0127 | 1022.53 | 1027 | 946.998 | 1339.17 | 0 | К206852 | 3 | 1300 | 18 | 172.4 | 91.79% | 0.2178 | 2.988 | 0.121 | 2.992 | 0.008
18 | 2020-09-14 06:33 | 26.7 | 92.07% | 19.827 | 20.2048 | -0.0124 | 3.827 | 4.2048 | 16.0124 | 1020.54 | 1025.96 | 945.959 | 1336.62 | 0 | К206852 | 3 | 1300 | 18 | 172.79 | 92% | 0.2178 | 2.989 | 0.115 | 2.99 | 0.01
18 | 2020-09-14 06:33 | 26.8 | 92.41% | 19.8261 | 20.2187 | -0.0102 | 3.8261 | 4.2187 | 16.0102 | 1017.51 | 1025.52 | 945.522 | 1342.96 | 0 | К206852 | 3 | 1300 | 18 | 173.76 | 92.51% | 0.198 | 2.983 | 0.126 | 2.979 | 0.021
18 | 2020-09-14 06:33 | 26.9 | 92.76% | 19.8299 | 20.2412 | -0.0074 | 3.8299 | 4.2412 | 16.0074 | 1018.45 | 1025.23 | 945.233 | 1344.96 | 0 | К206852 | 3 | 1300 | 18 | 174.33 | 92.82% | 0.198 | 2.987 | 0.126 | 2.981 | 0.019
18 | 2020-09-14 06:33 | 27 | 93.1% | 19.8352 | 20.2383 | -0.0102 | 3.8352 | 4.2383 | 16.0102 | 1017.8 | 1022.26 | 942.256 | 1346.45 | 0 | К206852 | 3 | 1300 | 18 | 174.92 | 93.13% | 0.198 | 3.01 | 0.135 | 3.004 | 0.004
18 | 2020-09-14 06:33 | 27.1 | 93.45% | 19.8332 | 20.2378 | -0.0164 | 3.8332 | 4.2378 | 16.0164 | 1018.73 | 1022.62 | 942.625 | 1347.52 | 0 | К206852 | 3 | 1300 | 18 | 175.31 | 93.34% | 0.198 | 3.022 | 0.122 | 3.018 | 0.018
18 | 2020-09-14 06:33 | 27.2 | 93.79% | 19.8559 | 20.2568 | -0.0154 | 3.8559 | 4.2568 | 16.0154 | 1019.43 | 1023.8 | 943.806 | 1348.15 | 0 | К206852 | 3 | 1300 | 18 | 175.88 | 93.64% | 0.198 | 3.039 | 0.113 | 3.037 | 0.037
18 | 2020-09-14 06:33 | 27.3 | 94.14% | 19.8792 | 20.2611 | -0.0137 | 3.8792 | 4.2611 | 16.0137 | 1021 | 1024.67 | 944.673 | 1348.93 | 0 | К206852 | 3 | 1300 | 18 | 176.85 | 94.16% | 0.198 | 3.056 | 0.106 | 3.047 | 0.047
18 | 2020-09-14 06:33 | 27.4 | 94.48% | 19.798 | 20.2341 | -0.0167 | 3.798 | 4.2341 | 16.0167 | 1017.88 | 1024.52 | 944.519 | 1349.69 | 0 | К206852 | 3 | 1300 | 18 | 177.42 | 94.46% | 0.198 | 3.057 | 0.125 | 3.054 | 0.054
18 | 2020-09-14 06:33 | 27.5 | 94.83% | 19.7833 | 20.241 | -0.0199 | 3.7833 | 4.241 | 16.0199 | 1015.63 | 1025.46 | 945.467 | 1350.01 | 0 | К206852 | 3 | 1300 | 18 | 178.38 | 94.97% | 0.198 | 3.078 | 0.137 | 3.072 | 0.072
18 | 2020-09-14 06:33 | 27.6 | 95.17% | 19.8072 | 20.245 | -0.0229 | 3.8072 | 4.245 | 16.0229 | 1019.93 | 1026.27 | 946.272 | 1350.12 | 0 | К206852 | 3 | 1300 | 18 | 178.76 | 95.18% | 0.198 | 3.099 | 0.142 | 3.089 | 0.089
18 | 2020-09-14 06:33 | 27.7 | 95.52% | 19.8456 | 20.2279 | -0.0257 | 3.8456 | 4.2279 | 16.0257 | 1021.79 | 1027.43 | 951.513 | 1350.4 | 0 | К206852 | 3 | 1300 | 18 | 179.35 | 95.49% | 0.198 | 3.098 | 0.138 | 3.089 | 0.089
18 | 2020-09-14 06:33 | 27.8 | 95.86% | 19.8255 | 20.2182 | -0.0244 | 3.8255 | 4.2182 | 16.0244 | 1023.58 | 1027.52 | 961.188 | 1351.45 | 0 | К206852 | 3 | 1300 | 18 | 179.92 | 95.79% | 0.198 | 3.092 | 0.136 | 3.086 | 0.086
18 | 2020-09-14 06:33 | 27.9 | 96.21% | 19.8205 | 20.1751 | -0.0177 | 3.8205 | 4.1751 | 16.0177 | 1021.83 | 1027.92 | 967.837 | 1353.12 | 0 | К206852 | 3 | 1300 | 18 | 180.89 | 96.31% | 0.198 | 3.105 | 0.119 | 3.095 | 0.095
18 | 2020-09-14 06:33 | 28 | 96.55% | 19.7977 | 20.1103 | -0.0154 | 3.7977 | 4.1103 | 16.0154 | 1016.56 | 1028.76 | 974.308 | 1355.18 | 0 | К206852 | 3 | 1300 | 18 | 181.28 | 96.52% | 0.198 | 3.111 | 0.128 | 3.101 | 0.101
18 | 2020-09-14 06:33 | 28.1 | 96.9% | 19.778 | 20.0882 | -0.0207 | 3.778 | 4.0882 | 16.0207 | 1017.86 | 1028.61 | 977.365 | 1357.73 | 0 | К206852 | 3 | 1300 | 18 | 181.85 | 96.82% | 0.198 | 3.116 | 0.129 | 3.103 | 0.103
18 | 2020-09-14 06:33 | 28.2 | 97.24% | 19.7582 | 20.0845 | -0.0274 | 3.7582 | 4.0845 | 16.0274 | 1020.19 | 1030.22 | 978.78 | 1361.36 | 0 | К206852 | 3 | 1300 | 18 | 182.82 | 97.34% | 0.198 | 3.137 | 0.095 | 3.125 | 0.125
18 | 2020-09-14 06:33 | 28.3 | 97.59% | 19.749 | 20.0932 | -0.0261 | 3.749 | 4.0932 | 16.0261 | 1014.47 | 1029.32 | 979.93 | 1363.59 | 0 | К206852 | 3 | 1300 | 18 | 183.39 | 97.64% | 0.198 | 3.136 | 0.086 | 3.122 | 0.122
18 | 2020-09-14 06:33 | 28.4 | 97.93% | 19.7443 | 20.1028 | -0.0261 | 3.7443 | 4.1028 | 16.0261 | 1016.83 | 1026.34 | 982.378 | 1364.89 | 0 | К206852 | 3 | 1300 | 18 | 183.78 | 97.85% | 0.198 | 3.144 | 0.092 | 3.131 | 0.131
18 | 2020-09-14 06:33 | 28.5 | 98.28% | 19.7544 | 20.1254 | -0.0264 | 3.7544 | 4.1254 | 16.0264 | 1015.49 | 1030 | 985.343 | 1367.61 | 0 | К206852 | 3 | 1300 | 18 | 184.75 | 98.37% | 0.198 | 3.196 | 0.096 | 3.18 | 0.18
18 | 2020-09-14 06:33 | 28.6 | 98.62% | 19.7768 | 20.1462 | -0.0097 | 3.7768 | 4.1462 | 16.0097 | 1018.02 | 1027.43 | 989.993 | 1371.22 | 0 | К206852 | 3 | 1300 | 18 | 185.32 | 98.67% | 0.198 | 3.208 | 0.098 | 3.194 | 0.194
18 | 2020-09-14 06:33 | 28.7 | 98.97% | 19.7859 | 20.138 | 0.5346 | 3.7859 | 4.138 | 15.4654 | 1019.97 | 1025.61 | 996.451 | 1375.29 | 0 | К206852 | 3 | 1300 | 18 | 185.89 | 98.97% | 0.198 | 3.212 | 0.1 | 3.199 | 0.199
18 | 2020-09-14 06:33 | 28.8 | 99.31% | 19.6885 | 20.1308 | 2.6199 | 3.6885 | 4.1308 | 13.3801 | 1025.4 | 1030.27 | 1004.85 | 1382.04 | 0 | К206852 | 3 | 1300 | 18 | 186.28 | 99.18% | 0.1782 | 3.232 | 0.099 | 3.228 | 0.228
18 | 2020-09-14 06:33 | 28.9 | 99.66% | 19.6829 | 20.1221 | 8.2393 | 3.6829 | 4.1221 | 7.7607 | 1032.21 | 1029.52 | 1011.15 | 1391.52 | 0 | К206852 | 3 | 1300 | 18 | 187.25 | 99.7% | 0.1782 | 3.306 | 0.097 | 3.299 | 0.299
18 | 2020-09-14 06:33 | 29 | 100% | 19.7278 | 20.1008 | 12.784 | 3.7278 | 4.1008 | 3.216 | 1036.14 | 1032.72 | 1015.97 | 1399.62 | 0 | К206852 | 3 | 1300 | 18 | 187.82 | 100% | 0.1782 | 3.358 | 0.094 | 3.351 | 0.351
19 | 2020-09-14 06:45 | 0.5 | 1.73% | 19.8789 | 20.2853 | 0.0065 | 3.8789 | 4.2853 | 15.9935 | 993.489 | 1009.12 | 929.126 | 1793.98 | 0 | К206852 | 3 | 1300 | 19 | 3.39 | 1.814% | 0.1782 | 3.012 | 0.141 | 3.031 | 0.031
19 | 2020-09-14 06:45 | 0.6 | 2.076% | 19.945 | 20.3094 | 0.008 | 3.945 | 4.3094 | 15.992 | 1013.64 | 1019.57 | 939.574 | 1790.49 | 0 | К206852 | 3 | 1300 | 19 | 3.78 | 2.023% | 0.1782 | 3.055 | 0.135 | 3.066 | 0.066
19 | 2020-09-14 06:45 | 0.7 | 2.422% | 19.9459 | 20.3124 | 0.0012 | 3.9459 | 4.3124 | 15.9988 | 1027.56 | 1027.8 | 947.807 | 1777.74 | 0 | К206852 | 3 | 1300 | 19 | 4.35 | 2.328% | 0.1782 | 3.093 | 0.098 | 3.103 | 0.103
19 | 2020-09-14 06:45 | 0.8 | 2.768% | 19.9443 | 20.3158 | -0.0063 | 3.9443 | 4.3158 | 16.0063 | 1032.86 | 1031.94 | 951.942 | 1779.66 | 0 | К206852 | 3 | 1300 | 19 | 4.93 | 2.638% | 0.1782 | 3.12 | 0.186 | 3.123 | 0.123
19 | 2020-09-14 06:45 | 0.9 | 3.114% | 19.9431 | 20.3212 | -0.0091 | 3.9431 | 4.3212 | 16.0091 | 1036.6 | 1033.93 | 957.977 | 1646.3 | 0 | К206852 | 3 | 1300 | 19 | 5.89 | 3.152% | 0.198 | 3.11 | 0.137 | 3.121 | 0.121
19 | 2020-09-14 06:45 | 1 | 3.46% | 19.9403 | 20.3242 | -0.01 | 3.9403 | 4.3242 | 16.01 | 1039.82 | 1035.96 | 972.703 | 1370.6 | 0 | К206852 | 3 | 1300 | 19 | 6.28 | 3.361% | 0.198 | 3.091 | 0.126 | 3.107 | 0.107
19 | 2020-09-14 06:45 | 1.1 | 3.806% | 19.9478 | 20.3263 | -0.006 | 3.9478 | 4.3263 | 16.006 | 1040.24 | 1037.07 | 976.58 | 1369.05 | 0 | К206852 | 3 | 1300 | 19 | 7.43 | 3.976% | 0.198 | 3.049 | 0.114 | 3.049 | 0.049
19 | 2020-09-14 06:45 | 1.2 | 4.152% | 19.9617 | 20.3422 | -0.0029 | 3.9617 | 4.3422 | 16.0029 | 1038.72 | 1035.23 | 974.603 | 1368.08 | 0 | К206852 | 3 | 1300 | 19 | 7.82 | 4.185% | 0.198 | 3.029 | 0.114 | 3.026 | 0.026
19 | 2020-09-14 06:45 | 1.3 | 4.498% | 19.9952 | 20.3948 | -0.0038 | 3.9952 | 4.3948 | 16.0038 | 1036.19 | 1034.66 | 966.099 | 1366.67 | 0 | К206852 | 3 | 1300 | 19 | 8.39 | 4.49% | 0.198 | 3.028 | 0.132 | 3.017 | 0.017
19 | 2020-09-14 06:45 | 1.4 | 4.844% | 20.0231 | 20.4274 | -0.0038 | 4.0231 | 4.4274 | 16.0038 | 1034.78 | 1034.71 | 956.866 | 1364.08 | 0 | К206852 | 3 | 1300 | 19 | 8.78 | 4.699% | 0.198 | 3.018 | 0.119 | 2.995 | 0.005
19 | 2020-09-14 06:45 | 1.5 | 5.19% | 20.0581 | 20.4316 | -0.0237 | 4.0581 | 4.4316 | 16.0237 | 1031.76 | 1035.18 | 955.179 | 1360.81 | 0 | К206852 | 3 | 1300 | 19 | 9.93 | 5.314% | 0.198 | 2.998 | 0.108 | 2.952 | 0.048
19 | 2020-09-14 06:45 | 1.6 | 5.536% | 20.0875 | 20.4506 | -0.0308 | 4.0875 | 4.4506 | 16.0308 | 1029.66 | 1036.03 | 956.026 | 1358.56 | 0 | К206852 | 3 | 1300 | 19 | 10.32 | 5.523% | 0.198 | 2.982 | 0.109 | 2.933 | 0.067
19 | 2020-09-14 06:45 | 1.7 | 5.882% | 20.0981 | 20.4721 | -0.0311 | 4.0981 | 4.4721 | 16.0311 | 1027.4 | 1036.21 | 956.207 | 1356.51 | 0 | К206852 | 3 | 1300 | 19 | 10.91 | 5.839% | 0.198 | 2.974 | 0.107 | 2.919 | 0.081
19 | 2020-09-14 06:45 | 1.8 | 6.228% | 20.1105 | 20.4858 | -0.0308 | 4.1105 | 4.4858 | 16.0308 | 1027.69 | 1035.69 | 955.683 | 1355.2 | 0 | К206852 | 3 | 1300 | 19 | 11.86 | 6.347% | 0.198 | 2.974 | 0.108 | 2.918 | 0.082
19 | 2020-09-14 06:45 | 1.9 | 6.574% | 20.1164 | 20.4911 | -0.0283 | 4.1164 | 4.4911 | 16.0283 | 1027.92 | 1035.03 | 955.031 | 1355.4 | 0 | К206852 | 3 | 1300 | 19 | 12.43 | 6.652% | 0.198 | 2.987 | 0.114 | 2.936 | 0.064
19 | 2020-09-14 06:45 | 2 | 6.92% | 20.117 | 20.4976 | -0.0237 | 4.117 | 4.4976 | 16.0237 | 1028.14 | 1033.69 | 953.693 | 1355.28 | 0 | К206852 | 3 | 1300 | 19 | 12.82 | 6.861% | 0.198 | 2.983 | 0.124 | 2.933 | 0.067
19 | 2020-09-14 06:45 | 2.1 | 7.266% | 20.1278 | 20.5175 | -0.0165 | 4.1278 | 4.5175 | 16.0165 | 1027.67 | 1032.46 | 952.459 | 1355.48 | 0 | К206852 | 3 | 1300 | 19 | 13.79 | 7.38% | 0.198 | 2.932 | 0.098 | 2.897 | 0.103
19 | 2020-09-14 06:45 | 2.2 | 7.612% | 20.1719 | 20.5286 | -0.0168 | 4.1719 | 4.5286 | 16.0168 | 1026.09 | 1031.2 | 951.199 | 1355.54 | 0 | К206852 | 3 | 1300 | 19 | 14.36 | 7.685% | 0.198 | 2.91 | 0.084 | 2.884 | 0.116
19 | 2020-09-14 06:45 | 2.3 | 7.958% | 20.2143 | 20.5272 | -0.0218 | 4.2143 | 4.5272 | 16.0218 | 1026.27 | 1029.76 | 949.751 | 1354.09 | 0 | К206852 | 3 | 1300 | 19 | 14.95 | 8.001% | 0.198 | 2.894 | 0.092 | 2.876 | 0.124
19 | 2020-09-14 06:45 | 2.4 | 8.304% | 20.2261 | 20.5263 | -0.0215 | 4.2261 | 4.5263 | 16.0215 | 1027.42 | 1028.46 | 948.459 | 1352.86 | 0 | К206852 | 3 | 1300 | 19 | 15.34 | 8.21% | 0.198 | 2.889 | 0.08 | 2.867 | 0.133
19 | 2020-09-14 06:45 | 2.5 | 8.651% | 20.2286 | 20.5369 | -0.0206 | 4.2286 | 4.5369 | 16.0206 | 1027.11 | 1027.36 | 947.367 | 1352.13 | 0 | К206852 | 3 | 1300 | 19 | 15.91 | 8.515% | 0.198 | 2.887 | 0.061 | 2.867 | 0.133
19 | 2020-09-14 06:45 | 2.6 | 8.997% | 20.2267 | 20.5842 | -0.0224 | 4.2267 | 4.5842 | 16.0224 | 1028.32 | 1026.57 | 946.572 | 1351.67 | 0 | К206852 | 3 | 1300 | 19 | 16.88 | 9.034% | 0.198 | 2.894 | 0.06 | 2.874 | 0.126
19 | 2020-09-14 06:45 | 2.7 | 9.343% | 20.2267 | 20.5997 | -0.0221 | 4.2267 | 4.5997 | 16.0221 | 1029.53 | 1025.89 | 945.894 | 1351.71 | 0 | К206852 | 3 | 1300 | 19 | 17.27 | 9.243% | 0.198 | 2.888 | 0.067 | 2.873 | 0.127
19 | 2020-09-14 06:45 | 2.8 | 9.689% | 20.2215 | 20.5934 | -0.0143 | 4.2215 | 4.5934 | 16.0143 | 1029.28 | 1023.56 | 943.561 | 1350.59 | 0 | К206852 | 3 | 1300 | 19 | 17.84 | 9.548% | 0.198 | 2.886 | 0.076 | 2.869 | 0.131
19 | 2020-09-14 06:45 | 2.9 | 10.03% | 20.2211 | 20.5758 | -0.0112 | 4.2211 | 4.5758 | 16.0112 | 1029.38 | 1022.62 | 942.618 | 1349.05 | 0 | К206852 | 3 | 1300 | 19 | 18.81 | 10.07% | 0.198 | 2.913 | 0.109 | 2.9 | 0.1
19 | 2020-09-14 06:45 | 3 | 10.38% | 20.2304 | 20.5694 | -0.0094 | 4.2304 | 4.5694 | 16.0094 | 1029.99 | 1023.39 | 943.393 | 1348.48 | 0 | К206852 | 3 | 1300 | 19 | 19.38 | 10.37% | 0.198 | 2.904 | 0.111 | 2.89 | 0.11
19 | 2020-09-14 06:45 | 3.1 | 10.73% | 20.2351 | 20.5719 | -0.0053 | 4.2351 | 4.5719 | 16.0053 | 1030.43 | 1023.71 | 943.71 | 1350.01 | 0 | К206852 | 3 | 1300 | 19 | 20.34 | 10.89% | 0.198 | 2.894 | 0.097 | 2.882 | 0.118
19 | 2020-09-14 06:45 | 3.2 | 11.07% | 20.2239 | 20.5782 | -0.0025 | 4.2239 | 4.5782 | 16.0025 | 1031.04 | 1023.62 | 943.619 | 1350.89 | 0 | К206852 | 3 | 1300 | 19 | 20.92 | 11.2% | 0.1782 | 2.899 | 0.095 | 2.884 | 0.116
19 | 2020-09-14 06:45 | 3.3 | 11.42% | 20.2159 | 20.5835 | -0.0019 | 4.2159 | 4.5835 | 16.0019 | 1030.42 | 1023.58 | 943.581 | 1351.3 | 0 | К206852 | 3 | 1300 | 19 | 21.31 | 11.4% | 0.198 | 2.894 | 0.081 | 2.878 | 0.122
19 | 2020-09-14 06:45 | 3.4 | 11.76% | 20.2165 | 20.5837 | -0.0041 | 4.2165 | 4.5837 | 16.0041 | 1030.16 | 1023.47 | 943.464 | 1350.38 | 0 | К206852 | 3 | 1300 | 19 | 21.88 | 11.71% | 0.198 | 2.879 | 0.07 | 2.862 | 0.138
19 | 2020-09-14 06:45 | 3.5 | 12.11% | 20.2286 | 20.5853 | -0.0056 | 4.2286 | 4.5853 | 16.0056 | 1030.46 | 1023.95 | 943.942 | 1348.82 | 0 | К206852 | 3 | 1300 | 19 | 22.85 | 12.23% | 0.198 | 2.855 | 0.082 | 2.849 | 0.151
19 | 2020-09-14 06:45 | 3.6 | 12.46% | 20.2552 | 20.596 | -0.0106 | 4.2552 | 4.596 | 16.0106 | 1030.24 | 1024.71 | 944.705 | 1343.34 | 0 | К206852 | 3 | 1300 | 19 | 23.42 | 12.53% | 0.198 | 2.848 | 0.072 | 2.84 | 0.16
19 | 2020-09-14 06:45 | 3.7 | 12.8% | 20.2689 | 20.624 | -0.0162 | 4.2689 | 4.624 | 16.0162 | 1029.47 | 1025.38 | 945.37 | 1341.25 | 0 | К206852 | 3 | 1300 | 19 | 23.81 | 12.74% | 0.198 | 2.847 | 0.083 | 2.845 | 0.155
19 | 2020-09-14 06:45 | 3.8 | 13.15% | 20.2661 | 20.6228 | -0.0103 | 4.2661 | 4.6228 | 16.0103 | 1029.35 | 1025.5 | 945.506 | 1341.11 | 0 | К206852 | 3 | 1300 | 19 | 24.4 | 13.06% | 0.198 | 2.85 | 0.1 | 2.846 | 0.154
19 | 2020-09-14 06:45 | 3.9 | 13.49% | 20.2543 | 20.6022 | -0.0134 | 4.2543 | 4.6022 | 16.0134 | 1028.84 | 1025.71 | 945.713 | 1340.75 | 0 | К206852 | 3 | 1300 | 19 | 25.35 | 13.57% | 0.2178 | 2.856 | 0.096 | 2.852 | 0.148
19 | 2020-09-14 06:45 | 4 | 13.84% | 20.2056 | 20.5964 | -0.0209 | 4.2056 | 4.5964 | 16.0209 | 1028.73 | 1025.55 | 945.545 | 1340.14 | 0 | К206852 | 3 | 1300 | 19 | 25.92 | 13.87% | 0.198 | 2.845 | 0.09 | 2.843 | 0.157
19 | 2020-09-14 06:45 | 4.1 | 14.19% | 20.156 | 20.5981 | -0.0333 | 4.156 | 4.5981 | 16.0333 | 1028.63 | 1025.7 | 945.706 | 1339.45 | 0 | К206852 | 3 | 1300 | 19 | 26.31 | 14.08% | 0.1782 | 2.848 | 0.091 | 2.838 | 0.162
19 | 2020-09-14 06:45 | 4.2 | 14.53% | 20.1328 | 20.5927 | -0.0289 | 4.1328 | 4.5927 | 16.0289 | 1029.43 | 1026.4 | 946.398 | 1338.86 | 0 | К206852 | 3 | 1300 | 19 | 27.28 | 14.6% | 0.1782 | 2.865 | 0.078 | 2.848 | 0.152
19 | 2020-09-14 06:45 | 4.3 | 14.88% | 20.1142 | 20.5619 | -0.015 | 4.1142 | 4.5619 | 16.015 | 1029.94 | 1026.92 | 946.921 | 1338.69 | 0 | К206852 | 3 | 1300 | 19 | 27.85 | 14.91% | 0.198 | 2.868 | 0.07 | 2.853 | 0.147
19 | 2020-09-14 06:45 | 4.4 | 15.22% | 20.1266 | 20.505 | -0.0134 | 4.1266 | 4.505 | 16.0134 | 1029.01 | 1027.43 | 947.425 | 1338.74 | 0 | К206852 | 3 | 1300 | 19 | 28.44 | 15.22% | 0.198 | 2.862 | 0.071 | 2.851 | 0.149
19 | 2020-09-14 06:45 | 4.5 | 15.57% | 20.1365 | 20.4985 | -0.015 | 4.1365 | 4.4985 | 16.015 | 1028.34 | 1027.6 | 947.6 | 1339 | 0 | К206852 | 3 | 1300 | 19 | 29.4 | 15.73% | 0.198 | 2.863 | 0.08 | 2.856 | 0.144
19 | 2020-09-14 06:45 | 4.6 | 15.92% | 20.1378 | 20.4957 | -0.0156 | 4.1378 | 4.4957 | 16.0156 | 1029.08 | 1027.56 | 947.561 | 1339.33 | 0 | К206852 | 3 | 1300 | 19 | 29.78 | 15.94% | 0.2178 | 2.857 | 0.075 | 2.848 | 0.152
19 | 2020-09-14 06:45 | 4.7 | 16.26% | 20.126 | 20.4793 | -0.0196 | 4.126 | 4.4793 | 16.0196 | 1029.63 | 1027.51 | 947.516 | 1339.55 | 0 | К206852 | 3 | 1300 | 19 | 30.37 | 16.25% | 0.198 | 2.858 | 0.074 | 2.852 | 0.148
19 | 2020-09-14 06:45 | 4.8 | 16.61% | 20.1092 | 20.4719 | -0.0209 | 4.1092 | 4.4719 | 16.0209 | 1029.01 | 1027.69 | 947.684 | 1339.82 | 0 | К206852 | 3 | 1300 | 19 | 31.33 | 16.77% | 0.198 | 2.87 | 0.111 | 2.863 | 0.137
19 | 2020-09-14 06:45 | 4.9 | 16.96% | 20.1018 | 20.4786 | -0.0162 | 4.1018 | 4.4786 | 16.0162 | 1027.89 | 1027.98 | 947.981 | 1339.87 | 0 | К206852 | 3 | 1300 | 19 | 31.91 | 17.08% | 0.198 | 2.863 | 0.099 | 2.857 | 0.143
19 | 2020-09-14 06:45 | 5 | 17.3% | 20.1061 | 20.4823 | -0.0122 | 4.1061 | 4.4823 | 16.0122 | 1027.58 | 1028.23 | 948.233 | 1339.69 | 0 | К206852 | 3 | 1300 | 19 | 32.28 | 17.28% | 0.198 | 2.852 | 0.086 | 2.845 | 0.155
19 | 2020-09-14 06:45 | 5.1 | 17.65% | 20.1102 | 20.4812 | -0.0134 | 4.1102 | 4.4812 | 16.0134 | 1027.92 | 1028.44 | 948.446 | 1339.46 | 0 | К206852 | 3 | 1300 | 19 | 32.87 | 17.59% | 0.198 | 2.854 | 0.096 | 2.845 | 0.155
19 | 2020-09-14 06:45 | 5.2 | 17.99% | 20.121 | 20.4837 | -0.0159 | 4.121 | 4.4837 | 16.0159 | 1027.61 | 1028.81 | 948.808 | 1339.03 | 0 | К206852 | 3 | 1300 | 19 | 33.83 | 18.11% | 0.1782 | 2.846 | 0.087 | 2.84 | 0.16
19 | 2020-09-14 06:45 | 5.3 | 18.34% | 20.148 | 20.4881 | -0.0171 | 4.148 | 4.4881 | 16.0171 | 1024.84 | 1028.81 | 948.808 | 1338.55 | 0 | К206852 | 3 | 1300 | 19 | 34.41 | 18.42% | 0.2178 | 2.835 | 0.078 | 2.829 | 0.171
19 | 2020-09-14 06:45 | 5.4 | 18.69% | 20.1452 | 20.4925 | -0.019 | 4.1452 | 4.4925 | 16.019 | 1023.67 | 1028.96 | 948.957 | 1338.69 | 0 | К206852 | 3 | 1300 | 19 | 34.8 | 18.62% | 0.198 | 2.828 | 0.083 | 2.822 | 0.178
19 | 2020-09-14 06:45 | 5.5 | 19.03% | 20.0885 | 20.5006 | -0.0221 | 4.0885 | 4.5006 | 16.0221 | 1024.22 | 1029.01 | 949.008 | 1339.21 | 0 | К206852 | 3 | 1300 | 19 | 35.37 | 18.93% | 0.198 | 2.841 | 0.091 | 2.838 | 0.162
19 | 2020-09-14 06:45 | 5.6 | 19.38% | 20.0572 | 20.518 | -0.023 | 4.0572 | 4.518 | 16.023 | 1018.93 | 1029.06 | 949.054 | 1339.77 | 0 | К206852 | 3 | 1300 | 19 | 36.34 | 19.45% | 0.198 | 2.864 | 0.082 | 2.861 | 0.139
19 | 2020-09-14 06:45 | 5.7 | 19.72% | 20.0699 | 20.5281 | -0.0224 | 4.0699 | 4.5281 | 16.0224 | 1016.38 | 1029.09 | 949.092 | 1340.28 | 0 | К206852 | 3 | 1300 | 19 | 36.91 | 19.75% | 0.198 | 2.893 | 0.098 | 2.893 | 0.107
19 | 2020-09-14 06:45 | 5.8 | 20.07% | 20.0844 | 20.5261 | -0.0212 | 4.0844 | 4.5261 | 16.0212 | 1021.4 | 1029.25 | 949.254 | 1340.52 | 0 | К206852 | 3 | 1300 | 19 | 37.3 | 19.96% | 0.2178 | 2.887 | 0.122 | 2.877 | 0.123
19 | 2020-09-14 06:45 | 5.9 | 20.42% | 20.0888 | 20.5358 | -0.0209 | 4.0888 | 4.5358 | 16.0209 | 1024.49 | 1029.57 | 949.571 | 1340.29 | 0 | К206852 | 3 | 1300 | 19 | 38.27 | 20.48% | 0.2178 | 2.864 | 0.094 | 2.849 | 0.151
19 | 2020-09-14 06:45 | 6 | 20.76% | 20.0888 | 20.5587 | -0.0221 | 4.0888 | 4.5587 | 16.0221 | 1025.77 | 1029.57 | 949.571 | 1339.79 | 0 | К206852 | 3 | 1300 | 19 | 38.84 | 20.79% | 0.2178 | 2.852 | 0.094 | 2.843 | 0.157
19 | 2020-09-14 06:45 | 6.1 | 21.11% | 20.0817 | 20.574 | -0.023 | 4.0817 | 4.574 | 16.023 | 1027.88 | 1029.42 | 949.422 | 1339.41 | 0 | К206852 | 3 | 1300 | 19 | 39.41 | 21.09% | 0.198 | 2.848 | 0.111 | 2.84 | 0.16
19 | 2020-09-14 06:45 | 6.2 | 21.45% | 20.0792 | 20.5742 | -0.0233 | 4.0792 | 4.5742 | 16.0233 | 1028.93 | 1029.16 | 949.163 | 1339.3 | 0 | К206852 | 3 | 1300 | 19 | 39.8 | 21.3% | 0.198 | 2.846 | 0.102 | 2.839 | 0.161
19 | 2020-09-14 06:45 | 6.3 | 21.8% | 20.1006 | 20.5603 | -0.0286 | 4.1006 | 4.5603 | 16.0286 | 1029.09 | 1028.82 | 948.815 | 1339.26 | 0 | К206852 | 3 | 1300 | 19 | 40.77 | 21.82% | 0.198 | 2.855 | 0.095 | 2.845 | 0.155
19 | 2020-09-14 06:45 | 6.4 | 22.15% | 20.1232 | 20.5485 | -0.0373 | 4.1232 | 4.5485 | 16.0373 | 1028.96 | 1028.61 | 948.608 | 1339.12 | 0 | К206852 | 3 | 1300 | 19 | 41.34 | 22.12% | 0.198 | 2.858 | 0.085 | 2.85 | 0.15
19 | 2020-09-14 06:45 | 6.5 | 22.49% | 20.1343 | 20.5469 | -0.0348 | 4.1343 | 4.5469 | 16.0348 | 1029.68 | 1028.62 | 948.621 | 1339.17 | 0 | К206852 | 3 | 1300 | 19 | 41.93 | 22.44% | 0.198 | 2.862 | 0.099 | 2.855 | 0.145
19 | 2020-09-14 06:45 | 6.6 | 22.84% | 20.1436 | 20.5279 | -0.0206 | 4.1436 | 4.5279 | 16.0206 | 1029.34 | 1029.03 | 949.028 | 1339.61 | 0 | К206852 | 3 | 1300 | 19 | 42.89 | 22.95% | 0.198 | 2.877 | 0.106 | 2.873 | 0.127
19 | 2020-09-14 06:45 | 6.7 | 23.18% | 20.1486 | 20.5071 | -0.0156 | 4.1486 | 4.5071 | 16.0156 | 1027.97 | 1029.35 | 949.344 | 1339.94 | 0 | К206852 | 3 | 1300 | 19 | 43.27 | 23.16% | 0.1782 | 2.896 | 0.121 | 2.894 | 0.106
19 | 2020-09-14 06:45 | 6.8 | 23.53% | 20.1492 | 20.5045 | -0.0153 | 4.1492 | 4.5045 | 16.0153 | 1028.84 | 1029.3 | 949.293 | 1339.95 | 0 | К206852 | 3 | 1300 | 19 | 43.86 | 23.47% | 0.1782 | 2.878 | 0.112 | 2.878 | 0.122
19 | 2020-09-14 06:45 | 6.9 | 23.88% | 20.144 | 20.5036 | -0.014 | 4.144 | 4.5036 | 16.014 | 1028.82 | 1029.24 | 949.241 | 1339.86 | 0 | К206852 | 3 | 1300 | 19 | 44.43 | 23.78% | 0.2178 | 2.865 | 0.099 | 2.862 | 0.138
19 | 2020-09-14 06:45 | 7 | 24.22% | 20.1213 | 20.4749 | -0.015 | 4.1213 | 4.4749 | 16.015 | 1029.43 | 1029.11 | 949.105 | 1339.81 | 0 | К206852 | 3 | 1300 | 19 | 45.39 | 24.29% | 0.198 | 2.867 | 0.136 | 2.858 | 0.142
19 | 2020-09-14 06:45 | 7.1 | 24.57% | 20.1161 | 20.4524 | -0.0156 | 4.1161 | 4.4524 | 16.0156 | 1030.58 | 1028.05 | 948.052 | 1340.25 | 0 | К206852 | 3 | 1300 | 19 | 45.77 | 24.5% | 0.198 | 2.872 | 0.142 | 2.864 | 0.136
19 | 2020-09-14 06:45 | 7.2 | 24.91% | 20.117 | 20.4622 | -0.0147 | 4.117 | 4.4622 | 16.0147 | 1030.67 | 1028.08 | 948.078 | 1340.22 | 0 | К206852 | 3 | 1300 | 19 | 46.36 | 24.81% | 0.198 | 2.869 | 0.101 | 2.863 | 0.137
19 | 2020-09-14 06:45 | 7.3 | 25.26% | 20.1173 | 20.5045 | -0.0159 | 4.1173 | 4.5045 | 16.0159 | 1030.91 | 1027.94 | 947.942 | 1339.6 | 0 | К206852 | 3 | 1300 | 19 | 47.32 | 25.33% | 0.2178 | 2.861 | 0.094 | 2.858 | 0.142
19 | 2020-09-14 06:45 | 7.4 | 25.61% | 20.1198 | 20.5386 | -0.0159 | 4.1198 | 4.5386 | 16.0159 | 1031.71 | 1027.79 | 947.794 | 1339.03 | 0 | К206852 | 3 | 1300 | 19 | 47.9 | 25.64% | 0.198 | 2.862 | 0.106 | 2.86 | 0.14
19 | 2020-09-14 06:45 | 7.5 | 25.95% | 20.1297 | 20.5432 | -0.0143 | 4.1297 | 4.5432 | 16.0143 | 1031.94 | 1027.96 | 947.962 | 1338.9 | 0 | К206852 | 3 | 1300 | 19 | 48.29 | 25.84% | 0.1782 | 2.872 | 0.096 | 2.869 | 0.131
19 | 2020-09-14 06:45 | 7.6 | 26.3% | 20.1368 | 20.5124 | -0.0162 | 4.1368 | 4.5124 | 16.0162 | 1032.02 | 1028.01 | 948.007 | 1339.37 | 0 | К206852 | 3 | 1300 | 19 | 48.86 | 26.15% | 0.1782 | 2.884 | 0.088 | 2.879 | 0.121
19 | 2020-09-14 06:45 | 7.7 | 26.64% | 20.1378 | 20.4851 | -0.0221 | 4.1378 | 4.4851 | 16.0221 | 1032.6 | 1027.88 | 947.884 | 1339.87 | 0 | К206852 | 3 | 1300 | 19 | 49.83 | 26.67% | 0.198 | 2.931 | 0.261 | 2.925 | 0.075
19 | 2020-09-14 06:45 | 7.8 | 26.99% | 20.1409 | 20.4925 | -0.0348 | 4.1409 | 4.4925 | 16.0348 | 1032.78 | 1027.48 | 947.477 | 1340.18 | 0 | К206852 | 3 | 1300 | 19 | 50.4 | 26.97% | 0.2178 | 2.909 | 0.12 | 2.903 | 0.097
19 | 2020-09-14 06:45 | 7.9 | 27.34% | 20.1418 | 20.5029 | -0.0445 | 4.1418 | 4.5029 | 16.0445 | 1029.72 | 1026.92 | 946.915 | 1340.68 | 0 | К206852 | 3 | 1300 | 19 | 50.79 | 27.18% | 0.198 | 2.904 | 0.12 | 2.898 | 0.102
19 | 2020-09-14 06:45 | 8 | 27.68% | 20.1446 | 20.5147 | -0.0451 | 4.1446 | 4.5147 | 16.0451 | 1028.44 | 1027.07 | 947.07 | 1340.77 | 0 | К206852 | 3 | 1300 | 19 | 51.76 | 27.7% | 0.1782 | 2.904 | 0.107 | 2.904 | 0.096
19 | 2020-09-14 06:45 | 8.1 | 28.03% | 20.144 | 20.5277 | -0.0417 | 4.144 | 4.5277 | 16.0417 | 1028.04 | 1026.91 | 946.908 | 1340.56 | 0 | К206852 | 3 | 1300 | 19 | 52.33 | 28.01% | 0.1584 | 2.893 | 0.106 | 2.9 | 0.1
19 | 2020-09-14 06:45 | 8.2 | 28.37% | 20.1393 | 20.5314 | -0.0376 | 4.1393 | 4.5314 | 16.0376 | 1029.6 | 1026.76 | 946.76 | 1340.56 | 0 | К206852 | 3 | 1300 | 19 | 52.9 | 28.31% | 0.1386 | 2.887 | 0.133 | 2.894 | 0.106
19 | 2020-09-14 06:45 | 8.3 | 28.72% | 20.1319 | 20.5265 | -0.0345 | 4.1319 | 4.5265 | 16.0345 | 1030.03 | 1026.93 | 946.928 | 1340.49 | 0 | К206852 | 3 | 1300 | 19 | 53.88 | 28.84% | 0.1782 | 2.896 | 0.099 | 2.903 | 0.097
19 | 2020-09-14 06:45 | 8.4 | 29.07% | 20.1278 | 20.5272 | -0.0336 | 4.1278 | 4.5272 | 16.0336 | 1030.66 | 1026.98 | 946.979 | 1340.18 | 0 | К206852 | 3 | 1300 | 19 | 54.26 | 29.04% | 0.2178 | 2.9 | 0.1 | 2.895 | 0.105
19 | 2020-09-14 06:45 | 8.5 | 29.41% | 20.13 | 20.5316 | -0.0336 | 4.13 | 4.5316 | 16.0336 | 1032.02 | 1026.86 | 946.857 | 1339.82 | 0 | К206852 | 3 | 1300 | 19 | 54.83 | 29.34% | 0.198 | 2.914 | 0.111 | 2.909 | 0.091
19 | 2020-09-14 06:45 | 8.6 | 29.76% | 20.1201 | 20.5353 | -0.032 | 4.1201 | 4.5353 | 16.032 | 1032.33 | 1026.66 | 946.656 | 1339.76 | 0 | К206852 | 3 | 1300 | 19 | 55.42 | 29.66% | 0.198 | 2.933 | 0.139 | 2.928 | 0.072
19 | 2020-09-14 06:45 | 8.7 | 30.1% | 20.099 | 20.5339 | -0.0249 | 4.099 | 4.5339 | 16.0249 | 1031.36 | 1026.46 | 946.463 | 1339.91 | 0 | К206852 | 3 | 1300 | 19 | 56.38 | 30.17% | 0.1584 | 2.935 | 0.173 | 2.942 | 0.058
19 | 2020-09-14 06:45 | 8.8 | 30.45% | 20.0972 | 20.5295 | -0.0265 | 4.0972 | 4.5295 | 16.0265 | 1032.53 | 1026.19 | 946.191 | 1340.26 | 0 | К206852 | 3 | 1300 | 19 | 56.76 | 30.38% | 0.1782 | 2.916 | 0.112 | 2.914 | 0.086
19 | 2020-09-14 06:45 | 8.9 | 30.8% | 20.0981 | 20.5224 | -0.0361 | 4.0981 | 4.5224 | 16.0361 | 1032.17 | 1026.29 | 946.288 | 1340.86 | 0 | К206852 | 3 | 1300 | 19 | 57.92 | 31% | 0.198 | 2.891 | 0.139 | 2.89 | 0.11
19 | 2020-09-14 06:45 | 9 | 31.14% | 20.0807 | 20.5147 | -0.0417 | 4.0807 | 4.5147 | 16.0417 | 1032.23 | 1026.3 | 946.301 | 1341.18 | 0 | К206852 | 3 | 1300 | 19 | 58.31 | 31.21% | 0.198 | 2.889 | 0.129 | 2.889 | 0.111
19 | 2020-09-14 06:45 | 9.1 | 31.49% | 20.0457 | 20.5094 | -0.0442 | 4.0457 | 4.5094 | 16.0442 | 1031.76 | 1025.13 | 945.131 | 1341.28 | 0 | К206852 | 3 | 1300 | 19 | 58.88 | 31.51% | 0.1584 | 2.892 | 1.001 | 2.916 | 0.084
19 | 2020-09-14 06:45 | 9.2 | 31.83% | 20.0386 | 20.5101 | -0.0504 | 4.0386 | 4.5101 | 16.0504 | 1030.26 | 1024.83 | 944.828 | 1340.94 | 0 | К206852 | 3 | 1300 | 19 | 59.26 | 31.72% | 0.1386 | 2.915 | 0.147 | 2.923 | 0.077
19 | 2020-09-14 06:45 | 9.3 | 32.18% | 20.0435 | 20.508 | -0.055 | 4.0435 | 4.508 | 16.055 | 1029.19 | 1025.44 | 945.435 | 1340.56 | 0 | К206852 | 3 | 1300 | 19 | 59.85 | 32.03% | 0.1386 | 2.912 | 0.136 | 2.916 | 0.084
19 | 2020-09-14 06:45 | 9.4 | 32.53% | 20.042 | 20.502 | -0.0563 | 4.042 | 4.502 | 16.0563 | 1029.32 | 1025.68 | 945.687 | 1340.38 | 0 | К206852 | 3 | 1300 | 19 | 60.81 | 32.54% | 0.198 | 2.931 | 0.136 | 2.936 | 0.064
19 | 2020-09-14 06:45 | 9.5 | 32.87% | 20.0386 | 20.5036 | -0.0606 | 4.0386 | 4.5036 | 16.0606 | 1028.3 | 1025.78 | 945.784 | 1340.32 | 0 | К206852 | 3 | 1300 | 19 | 61.4 | 32.86% | 0.198 | 2.937 | 0.169 | 2.934 | 0.066
19 | 2020-09-14 06:45 | 9.6 | 33.22% | 20.046 | 20.5277 | -0.0606 | 4.046 | 4.5277 | 16.0606 | 1028.31 | 1025.41 | 945.409 | 1340.38 | 0 | К206852 | 3 | 1300 | 19 | 62.35 | 33.37% | 0.1584 | 2.907 | 0.152 | 2.911 | 0.089
19 | 2020-09-14 06:45 | 9.7 | 33.56% | 20.05 | 20.543 | -0.0525 | 4.05 | 4.543 | 16.0525 | 1028.92 | 1025.24 | 945.235 | 1340.53 | 0 | К206852 | 3 | 1300 | 19 | 62.94 | 33.68% | 0.1188 | 2.908 | 0.175 | 2.916 | 0.084
19 | 2020-09-14 06:45 | 9.8 | 33.91% | 20.0463 | 20.5265 | -0.0448 | 4.0463 | 4.5265 | 16.0448 | 1029.7 | 1025.43 | 945.429 | 1340.61 | 0 | К206852 | 3 | 1300 | 19 | 63.33 | 33.89% | 0.1386 | 2.908 | 0.166 | 2.909 | 0.091
19 | 2020-09-14 06:45 | 9.9 | 34.26% | 20.0497 | 20.5122 | -0.042 | 4.0497 | 4.5122 | 16.042 | 1029.34 | 1025.6 | 945.597 | 1340.71 | 0 | К206852 | 3 | 1300 | 19 | 63.9 | 34.2% | 0.198 | 2.925 | 0.134 | 2.922 | 0.078
19 | 2020-09-14 06:45 | 10 | 34.6% | 20.0559 | 20.5022 | -0.0432 | 4.0559 | 4.5022 | 16.0432 | 1030.65 | 1025.58 | 945.584 | 1340.9 | 0 | К206852 | 3 | 1300 | 19 | 64.85 | 34.71% | 0.198 | 2.903 | 0.128 | 2.898 | 0.102
19 | 2020-09-14 06:45 | 10.1 | 34.95% | 20.0596 | 20.4997 | -0.0445 | 4.0596 | 4.4997 | 16.0445 | 1030.94 | 1025.53 | 945.526 | 1341.02 | 0 | К206852 | 3 | 1300 | 19 | 65.25 | 34.92% | 0.1782 | 2.904 | 0.138 | 2.899 | 0.101
19 | 2020-09-14 06:45 | 10.2 | 35.29% | 20.0643 | 20.5066 | -0.0401 | 4.0643 | 4.5066 | 16.0401 | 1031.04 | 1025.19 | 945.183 | 1340.94 | 0 | К206852 | 3 | 1300 | 19 | 65.82 | 35.23% | 0.1782 | 2.901 | 0.148 | 2.892 | 0.108
19 | 2020-09-14 06:45 | 10.3 | 35.64% | 20.0779 | 20.5163 | -0.0246 | 4.0779 | 4.5163 | 16.0246 | 1030.26 | 1025.12 | 945.118 | 1340.53 | 0 | К206852 | 3 | 1300 | 19 | 66.78 | 35.74% | 0.1188 | 2.908 | 0.171 | 2.912 | 0.088
19 | 2020-09-14 06:45 | 10.4 | 35.99% | 20.104 | 20.5302 | -0.0206 | 4.104 | 4.5302 | 16.0206 | 1029.43 | 1025.14 | 945.138 | 1339.96 | 0 | К206852 | 3 | 1300 | 19 | 67.37 | 36.06% | 0.1386 | 2.925 | 0.179 | 2.924 | 0.076
19 | 2020-09-14 06:45 | 10.5 | 36.33% | 20.1192 | 20.5328 | -0.0227 | 4.1192 | 4.5328 | 16.0227 | 1029.47 | 1025.38 | 945.377 | 1339.6 | 0 | К206852 | 3 | 1300 | 19 | 67.75 | 36.26% | 0.198 | 2.942 | 0.176 | 2.936 | 0.064
19 | 2020-09-14 06:45 | 10.6 | 36.68% | 20.1247 | 20.5249 | -0.0274 | 4.1247 | 4.5249 | 16.0274 | 1030.13 | 1025.28 | 945.28 | 1339.01 | 0 | К206852 | 3 | 1300 | 19 | 68.32 | 36.56% | 0.2178 | 2.922 | 0.155 | 2.909 | 0.091
19 | 2020-09-14 06:45 | 10.7 | 37.02% | 20.1421 | 20.5189 | -0.0314 | 4.1421 | 4.5189 | 16.0314 | 1030.03 | 1025.49 | 945.493 | 1338.9 | 0 | К206852 | 3 | 1300 | 19 | 69.3 | 37.09% | 0.198 | 2.895 | 0.169 | 2.882 | 0.118
19 | 2020-09-14 06:45 | 10.8 | 37.37% | 20.1402 | 20.5182 | -0.0327 | 4.1402 | 4.5182 | 16.0327 | 1030.01 | 1025.02 | 945.022 | 1339.62 | 0 | К206852 | 3 | 1300 | 19 | 69.87 | 37.39% | 0.198 | 2.897 | 0.168 | 2.884 | 0.116
19 | 2020-09-14 06:45 | 10.9 | 37.72% | 20.1387 | 20.5145 | -0.0333 | 4.1387 | 4.5145 | 16.0333 | 1030.02 | 1024.62 | 944.621 | 1340.35 | 0 | К206852 | 3 | 1300 | 19 | 70.25 | 37.6% | 0.1782 | 2.908 | 0.134 | 2.907 | 0.093
19 | 2020-09-14 06:45 | 11 | 38.06% | 20.1381 | 20.5145 | -0.033 | 4.1381 | 4.5145 | 16.033 | 1029.68 | 1025.41 | 945.409 | 1340.86 | 0 | К206852 | 3 | 1300 | 19 | 70.84 | 37.91% | 0.1782 | 2.903 | 0.13 | 2.904 | 0.096
19 | 2020-09-14 06:45 | 11.1 | 38.41% | 20.1306 | 20.5196 | -0.033 | 4.1306 | 4.5196 | 16.033 | 1029.37 | 1026.19 | 946.191 | 1340.76 | 0 | К206852 | 3 | 1300 | 19 | 71.8 | 38.43% | 0.198 | 2.908 | 0.123 | 2.908 | 0.092
19 | 2020-09-14 06:45 | 11.2 | 38.75% | 20.1216 | 20.52 | -0.0348 | 4.1216 | 4.52 | 16.0348 | 1029.82 | 1027 | 946.999 | 1340.37 | 0 | К206852 | 3 | 1300 | 19 | 72.37 | 38.73% | 0.198 | 2.911 | 0.101 | 2.915 | 0.085
19 | 2020-09-14 06:45 | 11.3 | 39.1% | 20.1198 | 20.5133 | -0.0336 | 4.1198 | 4.5133 | 16.0336 | 1030 | 1027.1 | 947.096 | 1340.21 | 0 | К206852 | 3 | 1300 | 19 | 73.34 | 39.25% | 0.198 | 2.928 | 0.147 | 2.92 | 0.08
19 | 2020-09-14 06:45 | 11.4 | 39.45% | 20.1117 | 20.4707 | -0.028 | 4.1117 | 4.4707 | 16.028 | 1030.93 | 1027.62 | 947.619 | 1339.99 | 0 | К206852 | 3 | 1300 | 19 | 73.91 | 39.56% | 0.1782 | 2.963 | 0.16 | 2.959 | 0.041
19 | 2020-09-14 06:45 | 11.5 | 39.79% | 20.1027 | 20.4511 | -0.024 | 4.1027 | 4.4511 | 16.024 | 1031.65 | 1027.94 | 947.942 | 1339.6 | 0 | К206852 | 3 | 1300 | 19 | 74.3 | 39.76% | 0.1584 | 2.986 | 0.14 | 2.98 | 0.02
19 | 2020-09-14 06:45 | 11.6 | 40.14% | 20.0975 | 20.449 | -0.0224 | 4.0975 | 4.449 | 16.0224 | 1031.39 | 1028.63 | 948.627 | 1338.9 | 0 | К206852 | 3 | 1300 | 19 | 74.89 | 40.08% | 0.1386 | 2.964 | 0.151 | 2.961 | 0.039
19 | 2020-09-14 06:45 | 11.7 | 40.48% | 20.0922 | 20.4316 | -0.0218 | 4.0922 | 4.4316 | 16.0218 | 1031.15 | 1029.17 | 949.163 | 1338.65 | 0 | К206852 | 3 | 1300 | 19 | 75.84 | 40.59% | 0.198 | 2.953 | 0.121 | 2.946 | 0.054
19 | 2020-09-14 06:45 | 11.8 | 40.83% | 20.0844 | 20.4108 | -0.0206 | 4.0844 | 4.4108 | 16.0206 | 1032.16 | 1029.46 | 949.461 | 1339.03 | 0 | К206852 | 3 | 1300 | 19 | 76.43 | 40.9% | 0.198 | 2.932 | 0.125 | 2.922 | 0.078
19 | 2020-09-14 06:45 | 11.9 | 41.18% | 20.0652 | 20.402 | -0.0193 | 4.0652 | 4.402 | 16.0193 | 1033.18 | 1030 | 949.997 | 1339.44 | 0 | К206852 | 3 | 1300 | 19 | 76.82 | 41.11% | 0.198 | 2.923 | 0.11 | 2.918 | 0.082
19 | 2020-09-14 06:45 | 12 | 41.52% | 20.0358 | 20.3948 | -0.0193 | 4.0358 | 4.3948 | 16.0193 | 1034.51 | 1029.88 | 949.881 | 1339.99 | 0 | К206852 | 3 | 1300 | 19 | 77.77 | 41.62% | 0.1584 | 2.937 | 0.149 | 2.936 | 0.064
19 | 2020-09-14 06:45 | 12.1 | 41.87% | 20.0203 | 20.3883 | -0.0224 | 4.0203 | 4.3883 | 16.0224 | 1035.64 | 1029.87 | 949.868 | 1340.35 | 0 | К206852 | 3 | 1300 | 19 | 78.34 | 41.93% | 0.1386 | 2.967 | 0.157 | 2.971 | 0.029
19 | 2020-09-14 06:45 | 12.2 | 42.21% | 20.0305 | 20.3825 | -0.0268 | 4.0305 | 4.3825 | 16.0268 | 1036.28 | 1029.68 | 949.68 | 1339.86 | 0 | К206852 | 3 | 1300 | 19 | 78.93 | 42.24% | 0.1386 | 2.99 | 0.135 | 2.992 | 0.008
19 | 2020-09-14 06:45 | 12.3 | 42.56% | 20.0442 | 20.3784 | -0.0274 | 4.0442 | 4.3784 | 16.0274 | 1036.54 | 1030.04 | 950.036 | 1339.77 | 0 | К206852 | 3 | 1300 | 19 | 79.32 | 42.45% | 0.1386 | 2.998 | 0.15 | 2.999 | 0.001
19 | 2020-09-14 06:45 | 12.4 | 42.91% | 20.0525 | 20.3753 | -0.024 | 4.0525 | 4.3753 | 16.024 | 1036.76 | 1030.67 | 950.669 | 1340.22 | 0 | К206852 | 3 | 1300 | 19 | 80.27 | 42.96% | 0.2178 | 3.005 | 0.147 | 3.007 | 0.007
19 | 2020-09-14 06:45 | 12.5 | 43.25% | 20.0553 | 20.3733 | -0.0159 | 4.0553 | 4.3733 | 16.0159 | 1036.97 | 1030.73 | 950.727 | 1340.53 | 0 | К206852 | 3 | 1300 | 19 | 80.86 | 43.28% | 0.198 | 2.968 | 0.137 | 2.97 | 0.03
19 | 2020-09-14 06:45 | 12.6 | 43.6% | 20.0569 | 20.3772 | -0.0128 | 4.0569 | 4.3772 | 16.0128 | 1036.93 | 1030.79 | 950.785 | 1340.56 | 0 | К206852 | 3 | 1300 | 19 | 81.43 | 43.58% | 0.1782 | 2.952 | 0.137 | 2.953 | 0.047
19 | 2020-09-14 06:45 | 12.7 | 43.94% | 20.0565 | 20.3753 | -0.024 | 4.0565 | 4.3753 | 16.024 | 1037.12 | 1031.05 | 951.044 | 1340.23 | 0 | К206852 | 3 | 1300 | 19 | 81.82 | 43.79% | 0.1782 | 2.96 | 0.12 | 2.96 | 0.04
19 | 2020-09-14 06:45 | 12.8 | 44.29% | 20.0497 | 20.3624 | -0.0314 | 4.0497 | 4.3624 | 16.0314 | 1037 | 1030.92 | 950.921 | 1339.76 | 0 | К206852 | 3 | 1300 | 19 | 82.79 | 44.31% | 0.198 | 2.955 | 0.104 | 2.957 | 0.043
19 | 2020-09-14 06:45 | 12.9 | 44.64% | 20.0414 | 20.3589 | -0.0342 | 4.0414 | 4.3589 | 16.0342 | 1037.18 | 1030.17 | 950.165 | 1339.34 | 0 | К206852 | 3 | 1300 | 19 | 83.36 | 44.61% | 0.1782 | 2.97 | 0.119 | 2.976 | 0.024
19 | 2020-09-14 06:45 | 13 | 44.98% | 19.997 | 20.3501 | -0.0392 | 3.997 | 4.3501 | 16.0392 | 1037.48 | 1030 | 949.997 | 1339.46 | 0 | К206852 | 3 | 1300 | 19 | 83.95 | 44.93% | 0.1386 | 2.984 | 0.183 | 2.99 | 0.01
19 | 2020-09-14 06:45 | 13.1 | 45.33% | 19.9629 | 20.3425 | -0.0404 | 3.9629 | 4.3425 | 16.0404 | 1037.43 | 1030.65 | 950.65 | 1339.78 | 0 | К206852 | 3 | 1300 | 19 | 84.9 | 45.44% | 0.1584 | 3.007 | 0.132 | 3 | 0
19 | 2020-09-14 06:45 | 13.2 | 45.67% | 19.949 | 20.3374 | -0.0395 | 3.949 | 4.3374 | 16.0395 | 1038.65 | 1031.09 | 951.083 | 1339.76 | 0 | К206852 | 3 | 1300 | 19 | 85.29 | 45.65% | 0.198 | 3.035 | 0.124 | 3.027 | 0.027
19 | 2020-09-14 06:45 | 13.3 | 46.02% | 19.9468 | 20.3207 | -0.0339 | 3.9468 | 4.3207 | 16.0339 | 1039.33 | 1031.54 | 951.535 | 1339.86 | 0 | К206852 | 3 | 1300 | 19 | 85.86 | 45.95% | 0.198 | 3.028 | 0.153 | 3.017 | 0.017
19 | 2020-09-14 06:45 | 13.4 | 46.37% | 19.9462 | 20.3117 | -0.0221 | 3.9462 | 4.3117 | 16.0221 | 1040.03 | 1031.47 | 951.47 | 1340.09 | 0 | К206852 | 3 | 1300 | 19 | 86.45 | 46.27% | 0.1782 | 3.014 | 0.164 | 3.005 | 0.005
19 | 2020-09-14 06:45 | 13.5 | 46.71% | 19.9378 | 20.308 | -0.0119 | 3.9378 | 4.308 | 16.0119 | 1040.57 | 1030.7 | 950.695 | 1340.29 | 0 | К206852 | 3 | 1300 | 19 | 87.4 | 46.78% | 0.1584 | 2.986 | 0.13 | 2.98 | 0.02
19 | 2020-09-14 06:45 | 13.6 | 47.06% | 19.9264 | 20.2871 | -0.0265 | 3.9264 | 4.2871 | 16.0265 | 1041.06 | 1031.04 | 951.037 | 1340.14 | 0 | К206852 | 3 | 1300 | 19 | 87.79 | 46.98% | 0.1584 | 2.975 | 0.121 | 2.977 | 0.023
19 | 2020-09-14 06:45 | 13.7 | 47.4% | 19.9192 | 20.2656 | -0.055 | 3.9192 | 4.2656 | 16.055 | 1041.25 | 1031.76 | 951.755 | 1339.67 | 0 | К206852 | 3 | 1300 | 19 | 88.76 | 47.5% | 0.198 | 2.976 | 0.066 | 2.969 | 0.031
19 | 2020-09-14 06:45 | 13.8 | 47.75% | 19.9127 | 20.2552 | -0.0584 | 3.9127 | 4.2552 | 16.0584 | 1041.16 | 1032.07 | 952.071 | 1339.42 | 0 | К206852 | 3 | 1300 | 19 | 89.33 | 47.81% | 0.198 | 2.958 | 0.045 | 2.949 | 0.051
19 | 2020-09-14 06:45 | 13.9 | 48.1% | 19.905 | 20.2154 | -0.0597 | 3.905 | 4.2154 | 16.0597 | 1041.3 | 1032.14 | 952.136 | 1339.51 | 0 | К206852 | 3 | 1300 | 19 | 89.92 | 48.12% | 0.198 | 2.955 | 0.079 | 2.949 | 0.051
19 | 2020-09-14 06:45 | 14 | 48.44% | 19.9 | 20.1924 | -0.0606 | 3.9 | 4.1924 | 16.0606 | 1041.68 | 1032.55 | 952.549 | 1339.76 | 0 | К206852 | 3 | 1300 | 19 | 90.31 | 48.33% | 0.198 | 2.958 | 0.1 | 2.947 | 0.053
19 | 2020-09-14 06:45 | 14.1 | 48.79% | 19.8997 | 20.1922 | -0.0575 | 3.8997 | 4.1922 | 16.0575 | 1041.95 | 1032.93 | 952.931 | 1340.02 | 0 | К206852 | 3 | 1300 | 19 | 91.26 | 48.84% | 0.1584 | 2.98 | 0.136 | 2.958 | 0.042
19 | 2020-09-14 06:45 | 14.2 | 49.13% | 19.8854 | 20.198 | -0.0584 | 3.8854 | 4.198 | 16.0584 | 1041.86 | 1033.27 | 953.267 | 1340.28 | 0 | К206852 | 3 | 1300 | 19 | 91.83 | 49.15% | 0.1782 | 3.003 | 0.169 | 2.986 | 0.014
19 | 2020-09-14 06:45 | 14.3 | 49.48% | 19.8789 | 20.208 | -0.0647 | 3.8789 | 4.208 | 16.0647 | 1041.66 | 1033.41 | 953.409 | 1340.45 | 0 | К206852 | 3 | 1300 | 19 | 92.42 | 49.46% | 0.1782 | 3.012 | 0.203 | 2.997 | 0.003
19 | 2020-09-14 06:45 | 14.4 | 49.83% | 19.8947 | 20.2276 | -0.065 | 3.8947 | 4.2276 | 16.065 | 1041.7 | 1033.24 | 953.234 | 1340.41 | 0 | К206852 | 3 | 1300 | 19 | 93.38 | 49.98% | 0.198 | 2.999 | 0.218 | 2.978 | 0.022
19 | 2020-09-14 06:45 | 14.5 | 50.17% | 19.9292 | 20.2378 | -0.0584 | 3.9292 | 4.2378 | 16.0584 | 1041.54 | 1033.35 | 953.357 | 1340.43 | 0 | К206852 | 3 | 1300 | 19 | 93.76 | 50.18% | 0.2178 | 2.983 | 0.183 | 2.961 | 0.039
19 | 2020-09-14 06:45 | 14.6 | 50.52% | 19.9152 | 20.2392 | -0.0479 | 3.9152 | 4.2392 | 16.0479 | 1041.15 | 1032.99 | 952.989 | 1340.56 | 0 | К206852 | 3 | 1300 | 19 | 94.35 | 50.5% | 0.198 | 2.972 | 0.176 | 2.957 | 0.043
19 | 2020-09-14 06:45 | 14.7 | 50.87% | 19.9006 | 20.2425 | -0.0404 | 3.9006 | 4.2425 | 16.0404 | 1041.31 | 1032.93 | 952.937 | 1340.37 | 0 | К206852 | 3 | 1300 | 19 | 94.92 | 50.8% | 0.1782 | 2.97 | 0.164 | 2.961 | 0.039
19 | 2020-09-14 06:45 | 14.8 | 51.21% | 19.9059 | 20.2515 | -0.0379 | 3.9059 | 4.2515 | 16.0379 | 1041.41 | 1032.88 | 952.872 | 1340.1 | 0 | К206852 | 3 | 1300 | 19 | 95.89 | 51.32% | 0.1386 | 2.997 | 0.163 | 2.999 | 0.001
19 | 2020-09-14 06:45 | 14.9 | 51.56% | 19.9146 | 20.2783 | -0.0358 | 3.9146 | 4.2783 | 16.0358 | 1041.28 | 1032.54 | 952.543 | 1339.92 | 0 | К206852 | 3 | 1300 | 19 | 96.28 | 51.53% | 0.1584 | 3.015 | 0.135 | 3.012 | 0.012
19 | 2020-09-14 06:45 | 15 | 51.9% | 19.9261 | 20.2999 | -0.0305 | 3.9261 | 4.2999 | 16.0305 | 1040.99 | 1032.49 | 952.485 | 1339.43 | 0 | К206852 | 3 | 1300 | 19 | 96.85 | 51.83% | 0.198 | 3.005 | 0.132 | 3 | 0
19 | 2020-09-14 06:45 | 15.1 | 52.25% | 19.9505 | 20.3103 | -0.0255 | 3.9505 | 4.3103 | 16.0255 | 1040.86 | 1032.26 | 952.259 | 1339.7 | 0 | К206852 | 3 | 1300 | 19 | 97.82 | 52.35% | 0.198 | 2.998 | 0.157 | 2.988 | 0.012
19 | 2020-09-14 06:45 | 15.2 | 52.6% | 19.9651 | 20.3193 | -0.0237 | 3.9651 | 4.3193 | 16.0237 | 1040.91 | 1032.21 | 952.207 | 1340.12 | 0 | К206852 | 3 | 1300 | 19 | 98.39 | 52.66% | 0.198 | 2.988 | 0.175 | 2.986 | 0.014
19 | 2020-09-14 06:45 | 15.3 | 52.94% | 19.9608 | 20.3165 | -0.024 | 3.9608 | 4.3165 | 16.024 | 1040.91 | 1031.83 | 951.826 | 1339.97 | 0 | К206852 | 3 | 1300 | 19 | 98.78 | 52.87% | 0.2178 | 2.973 | 0.13 | 2.98 | 0.02
19 | 2020-09-14 06:45 | 15.4 | 53.29% | 19.9561 | 20.2971 | -0.028 | 3.9561 | 4.2971 | 16.028 | 1041.27 | 1031.86 | 951.858 | 1339.77 | 0 | К206852 | 3 | 1300 | 19 | 99.35 | 53.17% | 0.198 | 2.955 | 0.131 | 2.954 | 0.046
19 | 2020-09-14 06:45 | 15.5 | 53.63% | 19.9471 | 20.2911 | -0.033 | 3.9471 | 4.2911 | 16.033 | 1041.35 | 1031.8 | 951.793 | 1339.84 | 0 | К206852 | 3 | 1300 | 19 | 100.32 | 53.69% | 0.198 | 2.949 | 0.162 | 2.942 | 0.058
19 | 2020-09-14 06:45 | 15.6 | 53.98% | 19.9366 | 20.2913 | -0.0358 | 3.9366 | 4.2913 | 16.0358 | 1040.64 | 1031.56 | 951.561 | 1340.46 | 0 | К206852 | 3 | 1300 | 19 | 100.89 | 54% | 0.198 | 2.956 | 0.147 | 2.949 | 0.051
19 | 2020-09-14 06:45 | 15.7 | 54.33% | 19.9295 | 20.3008 | -0.0383 | 3.9295 | 4.3008 | 16.0383 | 1040.68 | 1030.7 | 950.695 | 1340.71 | 0 | К206852 | 3 | 1300 | 19 | 101.28 | 54.2% | 0.198 | 2.97 | 0.146 | 2.963 | 0.037
19 | 2020-09-14 06:45 | 15.8 | 54.67% | 19.9292 | 20.32 | -0.0401 | 3.9292 | 4.32 | 16.0401 | 1040.95 | 1030.32 | 950.32 | 1340.14 | 0 | К206852 | 3 | 1300 | 19 | 102.25 | 54.72% | 0.198 | 2.996 | 0.127 | 3.014 | 0.014
19 | 2020-09-14 06:45 | 15.9 | 55.02% | 19.9316 | 20.3265 | -0.0358 | 3.9316 | 4.3265 | 16.0358 | 1040.87 | 1029.76 | 949.758 | 1339.55 | 0 | К206852 | 3 | 1300 | 19 | 102.82 | 55.03% | 0.2178 | 3.004 | 0.117 | 3.023 | 0.023
19 | 2020-09-14 06:45 | 16 | 55.36% | 19.9335 | 20.324 | -0.0333 | 3.9335 | 4.324 | 16.0333 | 1040.64 | 1029.57 | 949.571 | 1343.46 | 0 | К206852 | 3 | 1300 | 19 | 103.41 | 55.34% | 0.2178 | 3.006 | 0.12 | 3.019 | 0.019
19 | 2020-09-14 06:45 | 16.1 | 55.71% | 19.9453 | 20.3242 | -0.0324 | 3.9453 | 4.3242 | 16.0324 | 1040.53 | 1029.7 | 949.706 | 1351.71 | 0 | К206852 | 3 | 1300 | 19 | 104.37 | 55.86% | 0.2178 | 3.024 | 0.115 | 3.014 | 0.014
19 | 2020-09-14 06:45 | 16.2 | 56.06% | 19.9546 | 20.3196 | -0.0261 | 3.9546 | 4.3196 | 16.0261 | 1041.05 | 1030 | 949.997 | 1346.4 | 0 | К206852 | 3 | 1300 | 19 | 104.75 | 56.06% | 0.198 | 3.014 | 0.139 | 3.006 | 0.006
19 | 2020-09-14 06:45 | 16.3 | 56.4% | 19.9564 | 20.3128 | -0.0249 | 3.9564 | 4.3128 | 16.0249 | 1041.55 | 1030.19 | 950.197 | 1340.73 | 0 | К206852 | 3 | 1300 | 19 | 105.32 | 56.37% | 0.198 | 3.003 | 0.14 | 3.005 | 0.005
19 | 2020-09-14 06:45 | 16.4 | 56.75% | 19.9499 | 20.3091 | -0.0299 | 3.9499 | 4.3091 | 16.0299 | 1041.74 | 1029.93 | 949.932 | 1340.7 | 0 | К206852 | 3 | 1300 | 19 | 105.91 | 56.68% | 0.198 | 2.998 | 0.136 | 3 | 0
19 | 2020-09-14 06:45 | 16.5 | 57.09% | 19.9425 | 20.3096 | -0.0355 | 3.9425 | 4.3096 | 16.0355 | 1041.87 | 1029.3 | 949.299 | 1340.7 | 0 | К206852 | 3 | 1300 | 19 | 106.87 | 57.2% | 0.2178 | 2.996 | 0.119 | 2.994 | 0.006
19 | 2020-09-14 06:45 | 16.6 | 57.44% | 19.9632 | 20.3124 | -0.0367 | 3.9632 | 4.3124 | 16.0367 | 1041.65 | 1029.35 | 949.351 | 1340.32 | 0 | К206852 | 3 | 1300 | 19 | 107.25 | 57.4% | 0.2178 | 2.989 | 0.108 | 2.985 | 0.015
19 | 2020-09-14 06:45 | 16.7 | 57.79% | 19.9967 | 20.3168 | -0.0361 | 3.9967 | 4.3168 | 16.0361 | 1040.73 | 1028.89 | 948.892 | 1340.11 | 0 | К206852 | 3 | 1300 | 19 | 107.84 | 57.71% | 0.198 | 2.982 | 0.116 | 2.977 | 0.023
19 | 2020-09-14 06:45 | 16.8 | 58.13% | 20.0076 | 20.3196 | -0.0379 | 4.0076 | 4.3196 | 16.0379 | 1039.81 | 1028.34 | 948.343 | 1339.94 | 0 | К206852 | 3 | 1300 | 19 | 108.8 | 58.23% | 0.198 | 2.968 | 0.102 | 2.975 | 0.025
19 | 2020-09-14 06:45 | 16.9 | 58.48% | 20.0187 | 20.3179 | -0.0376 | 4.0187 | 4.3179 | 16.0376 | 1039.88 | 1028.47 | 948.466 | 1339.6 | 0 | К206852 | 3 | 1300 | 19 | 109.38 | 58.54% | 0.198 | 2.963 | 0.087 | 2.975 | 0.025
19 | 2020-09-14 06:45 | 17 | 58.82% | 20.0271 | 20.3112 | -0.0379 | 4.0271 | 4.3112 | 16.0379 | 1039.32 | 1028.14 | 948.143 | 1339.52 | 0 | К206852 | 3 | 1300 | 19 | 109.77 | 58.75% | 0.198 | 2.979 | 0.111 | 2.995 | 0.005
19 | 2020-09-14 06:45 | 17.1 | 59.17% | 20.0215 | 20.3242 | -0.042 | 4.0215 | 4.3242 | 16.042 | 1039.35 | 1027.62 | 947.613 | 1339.7 | 0 | К206852 | 3 | 1300 | 19 | 110.34 | 59.05% | 0.2178 | 3 | 0.146 | 3.006 | 0.006
19 | 2020-09-14 06:45 | 17.2 | 59.52% | 20.0221 | 20.373 | -0.0476 | 4.0221 | 4.373 | 16.0476 | 1038.71 | 1027.62 | 947.619 | 1340.12 | 0 | К206852 | 3 | 1300 | 19 | 111.3 | 59.57% | 0.2178 | 3.001 | 0.158 | 3.003 | 0.003
19 | 2020-09-14 06:45 | 17.3 | 59.86% | 20.0249 | 20.3835 | -0.0544 | 4.0249 | 4.3835 | 16.0544 | 1038.24 | 1027.15 | 947.154 | 1340.21 | 0 | К206852 | 3 | 1300 | 19 | 111.88 | 59.88% | 0.198 | 2.991 | 0.155 | 2.984 | 0.016
19 | 2020-09-14 06:45 | 17.4 | 60.21% | 20.0119 | 20.3774 | -0.055 | 4.0119 | 4.3774 | 16.055 | 1038.55 | 1026.57 | 946.566 | 1340.12 | 0 | К206852 | 3 | 1300 | 19 | 112.27 | 60.09% | 0.2178 | 2.981 | 0.151 | 2.981 | 0.019
19 | 2020-09-14 06:45 | 17.5 | 60.55% | 19.993 | 20.3661 | -0.0532 | 3.993 | 4.3661 | 16.0532 | 1038.23 | 1026.03 | 946.03 | 1340.11 | 0 | К206852 | 3 | 1300 | 19 | 113.43 | 60.71% | 0.2178 | 2.967 | 0.104 | 2.97 | 0.03
19 | 2020-09-14 06:45 | 17.6 | 60.9% | 19.9394 | 20.3529 | -0.0522 | 3.9394 | 4.3529 | 16.0522 | 1037.5 | 1026.1 | 946.101 | 1339.83 | 0 | К206852 | 3 | 1300 | 19 | 113.81 | 60.91% | 0.198 | 2.971 | 0.115 | 2.974 | 0.026
19 | 2020-09-14 06:45 | 17.7 | 61.25% | 20.0063 | 20.3524 | -0.0501 | 4.0063 | 4.3524 | 16.0501 | 1037.38 | 1025.55 | 945.545 | 1339.45 | 0 | К206852 | 3 | 1300 | 19 | 114.38 | 61.21% | 0.198 | 2.985 | 0.097 | 2.988 | 0.012
19 | 2020-09-14 06:45 | 17.8 | 61.59% | 20.0249 | 20.3589 | -0.0476 | 4.0249 | 4.3589 | 16.0476 | 1037.24 | 1025.18 | 945.183 | 1339.71 | 0 | К206852 | 3 | 1300 | 19 | 114.77 | 61.42% | 0.198 | 2.998 | 0.106 | 3.005 | 0.005
19 | 2020-09-14 06:45 | 17.9 | 61.94% | 20.0116 | 20.3638 | -0.0482 | 4.0116 | 4.3638 | 16.0482 | 1036.49 | 1024.72 | 945.125 | 1339.73 | 0 | К206852 | 3 | 1300 | 19 | 115.93 | 62.04% | 0.198 | 3.012 | 0.136 | 3.018 | 0.018
19 | 2020-09-14 06:45 | 18 | 62.28% | 20.0032 | 20.3665 | -0.0482 | 4.0032 | 4.3665 | 16.0482 | 1035 | 1024.78 | 953.079 | 1339.46 | 0 | К206852 | 3 | 1300 | 19 | 116.31 | 62.25% | 0.198 | 3.023 | 0.178 | 3.024 | 0.024
19 | 2020-09-14 06:45 | 18.1 | 62.63% | 19.9908 | 20.3622 | -0.0414 | 3.9908 | 4.3622 | 16.0414 | 1034.37 | 1024.71 | 959.011 | 1339.24 | 0 | К206852 | 3 | 1300 | 19 | 116.9 | 62.56% | 0.2178 | 3.019 | 0.147 | 3.018 | 0.018
19 | 2020-09-14 06:45 | 18.2 | 62.98% | 19.9784 | 20.3617 | -0.0345 | 3.9784 | 4.3617 | 16.0345 | 1033.83 | 1024.88 | 962.248 | 1339.58 | 0 | К206852 | 3 | 1300 | 19 | 117.86 | 63.08% | 0.198 | 2.992 | 0.129 | 2.998 | 0.002
19 | 2020-09-14 06:45 | 18.3 | 63.32% | 19.9698 | 20.3594 | -0.0352 | 3.9698 | 4.3594 | 16.0352 | 1033.01 | 1025.01 | 965.046 | 1340.4 | 0 | К206852 | 3 | 1300 | 19 | 118.43 | 63.38% | 0.198 | 2.986 | 0.125 | 2.996 | 0.004
19 | 2020-09-14 06:45 | 18.4 | 63.67% | 19.9694 | 20.3462 | -0.0386 | 3.9694 | 4.3462 | 16.0386 | 1032.58 | 1024.75 | 967.56 | 1340.79 | 0 | К206852 | 3 | 1300 | 19 | 118.81 | 63.59% | 0.198 | 2.991 | 0.132 | 3.002 | 0.002
19 | 2020-09-14 06:45 | 18.5 | 64.01% | 19.975 | 20.3212 | -0.0417 | 3.975 | 4.3212 | 16.0417 | 1031.84 | 1024.83 | 970.829 | 1340.65 | 0 | К206852 | 3 | 1300 | 19 | 119.79 | 64.11% | 0.2178 | 2.99 | 0.099 | 2.995 | 0.005
19 | 2020-09-14 06:45 | 18.6 | 64.36% | 19.9425 | 20.3022 | -0.0454 | 3.9425 | 4.3022 | 16.0454 | 1031.1 | 1024.87 | 968.762 | 1340.71 | 0 | К206852 | 3 | 1300 | 19 | 120.36 | 64.42% | 0.198 | 2.995 | 0.094 | 3.005 | 0.005
19 | 2020-09-14 06:45 | 18.7 | 64.71% | 19.9034 | 20.2992 | -0.0504 | 3.9034 | 4.2992 | 16.0504 | 1030.08 | 1024.85 | 969.375 | 1340.84 | 0 | К206852 | 3 | 1300 | 19 | 120.94 | 64.73% | 0.198 | 3.003 | 0.104 | 3.01 | 0.01
19 | 2020-09-14 06:45 | 18.8 | 65.05% | 19.8092 | 20.304 | -0.0538 | 3.8092 | 4.304 | 16.0538 | 1028.86 | 1024.49 | 974.577 | 1340.79 | 0 | К206852 | 3 | 1300 | 19 | 121.33 | 64.93% | 0.198 | 3.001 | 0.124 | 3.006 | 0.006
19 | 2020-09-14 06:45 | 18.9 | 65.4% | 19.7856 | 20.3101 | -0.0588 | 3.7856 | 4.3101 | 16.0588 | 1028.61 | 1024.5 | 979.003 | 1340.84 | 0 | К206852 | 3 | 1300 | 19 | 122.29 | 65.45% | 0.198 | 3.033 | 0.175 | 3.039 | 0.039
19 | 2020-09-14 06:45 | 19 | 65.74% | 19.9574 | 20.3124 | -0.0597 | 3.9574 | 4.3124 | 16.0597 | 1027.82 | 1024.17 | 982.648 | 1340.61 | 0 | К206852 | 3 | 1300 | 19 | 122.87 | 65.76% | 0.198 | 3.039 | 0.174 | 3.041 | 0.041
19 | 2020-09-14 06:45 | 19.1 | 66.09% | 20.0085 | 20.3193 | -0.0553 | 4.0085 | 4.3193 | 16.0553 | 1027.6 | 1023.54 | 985.09 | 1340.19 | 0 | К206852 | 3 | 1300 | 19 | 123.26 | 65.97% | 0.2178 | 3.035 | 0.15 | 3.032 | 0.032
19 | 2020-09-14 06:45 | 19.2 | 66.44% | 20.0085 | 20.3309 | -0.0488 | 4.0085 | 4.3309 | 16.0488 | 1025.26 | 1023.36 | 985.859 | 1340.04 | 0 | К206852 | 3 | 1300 | 19 | 124.42 | 66.59% | 0.198 | 3.01 | 0.135 | 3.014 | 0.014
19 | 2020-09-14 06:45 | 19.3 | 66.78% | 20.0057 | 20.3589 | -0.0358 | 4.0057 | 4.3589 | 16.0358 | 1022.71 | 1023.56 | 987.707 | 1340.15 | 0 | К206852 | 3 | 1300 | 19 | 124.79 | 66.79% | 0.198 | 3.001 | 0.128 | 3.001 | 0.001
19 | 2020-09-14 06:45 | 19.4 | 67.13% | 20.0206 | 20.3797 | 0.0142 | 4.0206 | 4.3797 | 15.9858 | 1022.83 | 1023.57 | 988.689 | 1340.41 | 0 | К206852 | 3 | 1300 | 19 | 125.37 | 67.1% | 0.198 | 2.998 | 0.13 | 2.998 | 0.002
19 | 2020-09-14 06:45 | 19.5 | 67.47% | 20.0345 | 20.3788 | 0.0344 | 4.0345 | 4.3788 | 15.9656 | 1023.31 | 1024.05 | 989.478 | 1340.76 | 0 | К206852 | 3 | 1300 | 19 | 126.33 | 67.61% | 0.198 | 2.994 | 0.125 | 2.987 | 0.013
19 | 2020-09-14 06:45 | 19.6 | 67.82% | 20.0318 | 20.3696 | 1.4927 | 4.0318 | 4.3696 | 14.5073 | 1022.48 | 1024.59 | 990.369 | 1340.99 | 0 | К206852 | 3 | 1300 | 19 | 126.92 | 67.93% | 0.198 | 3.008 | 0.115 | 3 | 0
19 | 2020-09-14 06:45 | 19.7 | 68.17% | 20.0032 | 20.3617 | 2.6457 | 4.0032 | 4.3617 | 13.3543 | 1021.76 | 1024.75 | 992.166 | 1340.96 | 0 | К206852 | 3 | 1300 | 19 | 127.3 | 68.13% | 0.198 | 3.021 | 0.111 | 3.011 | 0.011
19 | 2020-09-14 06:45 | 19.8 | 68.51% | 19.9849 | 20.3573 | 4.2866 | 3.9849 | 4.3573 | 11.7134 | 1019.13 | 1025.22 | 993.956 | 1340.73 | 0 | К206852 | 3 | 1300 | 19 | 127.87 | 68.43% | 0.198 | 3.022 | 0.09 | 3.018 | 0.018
19 | 2020-09-14 06:45 | 19.9 | 68.86% | 19.9902 | 20.342 | 5.8172 | 3.9902 | 4.342 | 10.1828 | 1019.01 | 1026.06 | 996.153 | 1340.34 | 0 | К206852 | 3 | 1300 | 19 | 128.85 | 68.96% | 0.198 | 3.037 | 0.121 | 3.034 | 0.034
19 | 2020-09-14 06:45 | 20 | 69.2% | 19.9958 | 20.2934 | 6.9354 | 3.9958 | 4.2934 | 9.0646 | 1019.19 | 1025.67 | 997.942 | 1339.87 | 0 | К206852 | 3 | 1300 | 19 | 129.42 | 69.26% | 0.198 | 3.029 | 0.137 | 3.03 | 0.03
19 | 2020-09-14 06:45 | 20.1 | 69.55% | 19.9899 | 20.2515 | 8.9462 | 3.9899 | 4.2515 | 7.0538 | 1019.42 | 1025.99 | 999.28 | 1339.52 | 0 | К206852 | 3 | 1300 | 19 | 129.8 | 69.47% | 0.2178 | 3.03 | 0.122 | 3.023 | 0.023
19 | 2020-09-14 06:45 | 20.2 | 69.9% | 19.9747 | 20.2406 | 11.189 | 3.9747 | 4.2406 | 4.811 | 1018.17 | 1026.22 | 1000.97 | 1339.48 | 0 | К206852 | 3 | 1300 | 19 | 130.78 | 69.99% | 0.198 | 3.018 | 0.15 | 3.009 | 0.009
19 | 2020-09-14 06:45 | 20.3 | 70.24% | 19.8898 | 20.2517 | 13.6863 | 3.8898 | 4.2517 | 2.3137 | 1017.2 | 1026.12 | 1002.14 | 1339.79 | 0 | К206852 | 3 | 1300 | 19 | 131.35 | 70.3% | 0.2178 | 3.016 | 0.124 | 3.007 | 0.007
19 | 2020-09-14 06:45 | 20.4 | 70.59% | 19.7088 | 20.2698 | 15.7397 | 3.7088 | 4.2698 | 0.2603 | 1015.42 | 1026.52 | 1003.27 | 1340.13 | 0 | К206852 | 3 | 1300 | 19 | 131.92 | 70.6% | 0.198 | 3.004 | 0.114 | 3.001 | 0.001
19 | 2020-09-14 06:45 | 20.5 | 70.93% | 19.2702 | 20.2827 | 17.5411 | 3.2702 | 4.2827 | 1.5411 | 1013.87 | 1027.05 | 1004.1 | 1340.41 | 0 | К206852 | 3 | 1300 | 19 | 132.3 | 70.81% | 0.198 | 2.998 | 0.103 | 2.998 | 0.002
19 | 2020-09-14 06:45 | 20.6 | 71.28% | 18.4379 | 20.2827 | 18.6491 | 2.4379 | 4.2827 | 2.6491 | 1011.1 | 1027.13 | 1003.73 | 1340.65 | 0 | К206852 | 3 | 1300 | 19 | 133.28 | 71.33% | 0.2178 | 3 | 0.082 | 2.99 | 0.01
19 | 2020-09-14 06:45 | 20.7 | 71.63% | 16.8038 | 20.2774 | 19.4467 | 0.8038 | 4.2774 | 3.4467 | 1010.39 | 1027.74 | 1006.45 | 1340.85 | 0 | К206852 | 3 | 1300 | 19 | 133.85 | 71.64% | 0.198 | 3.004 | 0.076 | 2.997 | 0.003
19 | 2020-09-14 06:45 | 20.8 | 71.97% | 14.8888 | 20.2756 | 19.7803 | 1.1112 | 4.2756 | 3.7803 | 1010.53 | 1028.34 | 1008.34 | 1340.66 | 0 | К206852 | 3 | 1300 | 19 | 134.43 | 71.95% | 0.198 | 3.022 | 0.109 | 3.018 | 0.018
19 | 2020-09-14 06:45 | 20.9 | 72.32% | 12.2302 | 20.2661 | 19.9163 | 3.7698 | 4.2661 | 3.9163 | 1010.11 | 1028.25 | 1010.87 | 1339.98 | 0 | К206852 | 3 | 1300 | 19 | 135.39 | 72.46% | 0.198 | 3.039 | 0.151 | 3.036 | 0.036
19 | 2020-09-14 06:45 | 21 | 72.66% | 9.9281 | 20.2494 | 19.9986 | 6.0719 | 4.2494 | 3.9986 | 1010.35 | 1029.14 | 1012.57 | 1339.6 | 0 | К206852 | 3 | 1300 | 19 | 135.78 | 72.67% | 0.198 | 3.025 | 0.134 | 3.021 | 0.021
19 | 2020-09-14 06:45 | 21.1 | 73.01% | 7.5286 | 20.2411 | 20.1194 | 8.4714 | 4.2411 | 4.1194 | 1010.22 | 1029.49 | 1013.71 | 1339.53 | 0 | К206852 | 3 | 1300 | 19 | 136.36 | 72.98% | 0.198 | 3.006 | 0.137 | 3.006 | 0.006
19 | 2020-09-14 06:45 | 21.2 | 73.36% | 5.8157 | 20.2415 | 20.1325 | 10.1843 | 4.2415 | 4.1325 | 1008.79 | 1029.58 | 1013.76 | 1339.8 | 0 | К206852 | 3 | 1300 | 19 | 137.32 | 73.49% | 0.198 | 2.98 | 0.12 | 2.977 | 0.023
19 | 2020-09-14 06:45 | 21.3 | 73.7% | 3.9293 | 20.245 | 20.1306 | 12.0707 | 4.245 | 4.1306 | 1005.57 | 1029.7 | 1014.21 | 1340.39 | 0 | К206852 | 3 | 1300 | 19 | 137.89 | 73.8% | 0.198 | 2.972 | 0.094 | 2.966 | 0.034
19 | 2020-09-14 06:45 | 21.4 | 74.05% | 2.6934 | 20.2448 | 20.1058 | 13.3066 | 4.2448 | 4.1058 | 1003.34 | 1029.93 | 1014.89 | 1340.55 | 0 | К206852 | 3 | 1300 | 19 | 138.28 | 74.01% | 0.198 | 2.977 | 0.093 | 2.965 | 0.035
19 | 2020-09-14 06:45 | 21.5 | 74.39% | 1.121 | 20.2397 | 20.0974 | 14.879 | 4.2397 | 4.0974 | 1001.42 | 1030.71 | 1015.49 | 1340.45 | 0 | К206852 | 3 | 1300 | 19 | 138.86 | 74.32% | 0.198 | 2.992 | 0.092 | 2.981 | 0.019
19 | 2020-09-14 06:45 | 21.6 | 74.74% | 0.471 | 20.2552 | 20.1061 | 15.529 | 4.2552 | 4.1061 | 999.564 | 1031.16 | 1016.01 | 1340.23 | 0 | К206852 | 3 | 1300 | 19 | 139.82 | 74.83% | 0.198 | 3.022 | 0.11 | 3.01 | 0.01
19 | 2020-09-14 06:45 | 21.7 | 75.09% | 0.1309 | 20.3281 | 20.1201 | 15.8691 | 4.3281 | 4.1201 | 997.364 | 1031.99 | 1017.5 | 1340.38 | 0 | К206852 | 3 | 1300 | 19 | 140.41 | 75.15% | 0.2178 | 3.032 | 0.129 | 3.022 | 0.022
19 | 2020-09-14 06:45 | 21.8 | 75.43% | 0.0488 | 20.3538 | 20.1309 | 15.9512 | 4.3538 | 4.1309 | 995.604 | 1032.25 | 1018.08 | 1340.56 | 0 | К206852 | 3 | 1300 | 19 | 140.79 | 75.35% | 0.2178 | 3.036 | 0.143 | 3.021 | 0.021
19 | 2020-09-14 06:45 | 21.9 | 75.78% | 0.0001 | 20.2589 | 20.1381 | 15.9999 | 4.2589 | 4.1381 | 992.681 | 1031.69 | 1019.03 | 1339.83 | 0 | К206852 | 3 | 1300 | 19 | 141.75 | 75.86% | 0.198 | 3.021 | 0.103 | 3.008 | 0.008
19 | 2020-09-14 06:45 | 22 | 76.12% | -0.0098 | 20.226 | 20.1521 | 16.0098 | 4.226 | 4.1521 | 990.336 | 1031.36 | 1020.47 | 1339.69 | 0 | К206852 | 3 | 1300 | 19 | 142.34 | 76.18% | 0.198 | 3.017 | 0.101 | 3.006 | 0.006
19 | 2020-09-14 06:45 | 22.1 | 76.47% | -0.021 | 20.2214 | 20.1617 | 16.021 | 4.2214 | 4.1617 | 988.826 | 1031.71 | 1021.85 | 1339.76 | 0 | К206852 | 3 | 1300 | 19 | 142.91 | 76.48% | 0.198 | 3.012 | 0.107 | 3.006 | 0.006
19 | 2020-09-14 06:45 | 22.2 | 76.82% | -0.0234 | 20.2151 | 20.1142 | 16.0234 | 4.2151 | 4.1142 | 986.133 | 1031.47 | 1022.87 | 1339.57 | 0 | К206852 | 3 | 1300 | 19 | 143.88 | 77% | 0.198 | 3.015 | 0.123 | 3.015 | 0.015
19 | 2020-09-14 06:45 | 22.3 | 77.16% | -0.0268 | 20.2068 | 19.9533 | 16.0268 | 4.2068 | 3.9533 | 979.565 | 1031.35 | 1023.45 | 1339.96 | 0 | К206852 | 3 | 1300 | 19 | 144.27 | 77.21% | 0.198 | 3.006 | 0.124 | 3.004 | 0.004
19 | 2020-09-14 06:45 | 22.4 | 77.51% | -0.0293 | 20.1918 | 19.8793 | 16.0293 | 4.1918 | 3.8793 | 970.055 | 1031.54 | 1023.95 | 1340.32 | 0 | К206852 | 3 | 1300 | 19 | 144.84 | 77.52% | 0.2178 | 3.006 | 0.114 | 3.001 | 0.001
19 | 2020-09-14 06:45 | 22.5 | 77.85% | -0.0306 | 20.1871 | 19.9303 | 16.0306 | 4.1871 | 3.9303 | 958.351 | 1031.98 | 1024.73 | 1340.48 | 0 | К206852 | 3 | 1300 | 19 | 145.41 | 77.82% | 0.198 | 3.002 | 0.109 | 3.001 | 0.001
19 | 2020-09-14 06:45 | 22.6 | 78.2% | -0.029 | 20.185 | 19.9856 | 16.029 | 4.185 | 3.9856 | 952.874 | 1032.88 | 1025 | 1340.21 | 0 | К206852 | 3 | 1300 | 19 | 146.38 | 78.34% | 0.198 | 3.007 | 0.105 | 3.019 | 0.019
19 | 2020-09-14 06:45 | 22.7 | 78.55% | -0.0262 | 20.1508 | 20.0098 | 16.0262 | 4.1508 | 4.0098 | 953.169 | 1033.17 | 1025.06 | 1340.13 | 0 | К206852 | 3 | 1300 | 19 | 146.77 | 78.55% | 0.2178 | 3.016 | 0.121 | 3.022 | 0.022
19 | 2020-09-14 06:45 | 22.8 | 78.89% | -0.025 | 20.0869 | 20.0241 | 16.025 | 4.0869 | 4.0241 | 953.393 | 1033.39 | 1025.02 | 1340.22 | 0 | К206852 | 3 | 1300 | 19 | 147.34 | 78.85% | 0.2178 | 3.025 | 0.13 | 3.022 | 0.022
19 | 2020-09-14 06:45 | 22.9 | 79.24% | -0.012 | 20.1445 | 20.0244 | 16.012 | 4.1445 | 4.0244 | 953.439 | 1033.44 | 1025.45 | 1339.6 | 0 | К206852 | 3 | 1300 | 19 | 147.93 | 79.17% | 0.2178 | 3.038 | 0.131 | 3.033 | 0.033
19 | 2020-09-14 06:45 | 23 | 79.58% | 0.0104 | 20.2082 | 20.0275 | 15.9896 | 4.2082 | 4.0275 | 954.03 | 1034.03 | 1026.22 | 1338.96 | 0 | К206852 | 3 | 1300 | 19 | 148.88 | 79.68% | 0.198 | 3.02 | 0.126 | 3.011 | 0.011
19 | 2020-09-14 06:45 | 23.1 | 79.93% | 0.0042 | 20.2093 | 20.0263 | 15.9958 | 4.2093 | 4.0263 | 953.905 | 1033.91 | 1025.58 | 1345.95 | 0 | К206852 | 3 | 1300 | 19 | 149.27 | 79.89% | 0.198 | 3.007 | 0.123 | 2.998 | 0.002
19 | 2020-09-14 06:45 | 23.2 | 80.28% | -0.0408 | 20.1994 | 20.0213 | 16.0408 | 4.1994 | 4.0213 | 953.944 | 1033.94 | 1025.74 | 1346.68 | 0 | К206852 | 3 | 1300 | 19 | 149.85 | 80.2% | 0.198 | 3 | 0.117 | 2.991 | 0.009
19 | 2020-09-14 06:45 | 23.3 | 80.62% | -0.0445 | 20.1876 | 20.0204 | 16.0445 | 4.1876 | 4.0204 | 954.279 | 1034.28 | 1025.57 | 1346.91 | 0 | К206852 | 3 | 1300 | 19 | 150.43 | 80.51% | 0.198 | 2.989 | 0.097 | 2.99 | 0.01
19 | 2020-09-14 06:45 | 23.4 | 80.97% | -0.0358 | 20.1906 | 20.0201 | 16.0358 | 4.1906 | 4.0201 | 954.411 | 1034.41 | 1024.66 | 1346.46 | 0 | К206852 | 3 | 1300 | 19 | 151.38 | 81.02% | 0.198 | 2.992 | 0.1 | 2.994 | 0.006
19 | 2020-09-14 06:45 | 23.5 | 81.31% | -0.0374 | 20.1899 | 20.0182 | 16.0374 | 4.1899 | 4.0182 | 954.444 | 1034.45 | 1023.85 | 1345.76 | 0 | К206852 | 3 | 1300 | 19 | 151.77 | 81.23% | 0.198 | 3.003 | 0.11 | 3.008 | 0.008
19 | 2020-09-14 06:45 | 23.6 | 81.66% | -0.034 | 20.1786 | 20.0266 | 16.034 | 4.1786 | 4.0266 | 954.233 | 1034.24 | 1024.89 | 1345.31 | 0 | К206852 | 3 | 1300 | 19 | 152.35 | 81.54% | 0.2178 | 3.01 | 0.113 | 3.015 | 0.015
19 | 2020-09-14 06:45 | 23.7 | 82.01% | -0.0154 | 20.1709 | 20.0334 | 16.0154 | 4.1709 | 4.0334 | 953.761 | 1033.76 | 1025.28 | 1345.1 | 0 | К206852 | 3 | 1300 | 19 | 153.31 | 82.05% | 0.198 | 3.016 | 0.149 | 3.011 | 0.011
19 | 2020-09-14 06:45 | 23.8 | 82.35% | -0.0014 | 20.1804 | 20.0381 | 16.0014 | 4.1804 | 4.0381 | 953.117 | 1033.12 | 1026.54 | 1345.18 | 0 | К206852 | 3 | 1300 | 19 | 153.9 | 82.37% | 0.2178 | 3.016 | 0.135 | 3.006 | 0.006
19 | 2020-09-14 06:45 | 23.9 | 82.7% | 0.0004 | 20.1892 | 20.0505 | 15.9996 | 4.1892 | 4.0505 | 952.94 | 1032.94 | 1027.08 | 1345.24 | 0 | К206852 | 3 | 1300 | 19 | 154.86 | 82.88% | 0.198 | 3.002 | 0.147 | 2.998 | 0.002
19 | 2020-09-14 06:45 | 24 | 83.04% | 0.002 | 20.1973 | 20.0561 | 15.998 | 4.1973 | 4.0561 | 952.756 | 1032.76 | 1027.29 | 1345.82 | 0 | К206852 | 3 | 1300 | 19 | 155.44 | 83.19% | 0.198 | 2.991 | 0.13 | 2.989 | 0.011
19 | 2020-09-14 06:45 | 24.1 | 83.39% | 0.0038 | 20.204 | 20.0583 | 15.9962 | 4.204 | 4.0583 | 952.427 | 1032.43 | 1027.16 | 1346.91 | 0 | К206852 | 3 | 1300 | 19 | 155.83 | 83.4% | 0.198 | 2.988 | 0.135 | 2.991 | 0.009
19 | 2020-09-14 06:45 | 24.2 | 83.74% | 0.0069 | 20.2452 | 20.0592 | 15.9931 | 4.2452 | 4.0592 | 952 | 1032 | 1026.61 | 1347.48 | 0 | К206852 | 3 | 1300 | 19 | 156.4 | 83.7% | 0.198 | 2.983 | 0.103 | 2.991 | 0.009
19 | 2020-09-14 06:45 | 24.3 | 84.08% | 0.0017 | 20.3117 | 20.0651 | 15.9983 | 4.3117 | 4.0651 | 952.467 | 1032.46 | 1026.75 | 1348.05 | 0 | К206852 | 3 | 1300 | 19 | 157.36 | 84.22% | 0.198 | 2.981 | 0.105 | 2.99 | 0.01
19 | 2020-09-14 06:45 | 24.4 | 84.43% | -0.0206 | 20.3147 | 20.0719 | 16.0206 | 4.3147 | 4.0719 | 952.243 | 1032.25 | 1026.16 | 1347.98 | 0 | К206852 | 3 | 1300 | 19 | 157.94 | 84.53% | 0.198 | 2.995 | 0.115 | 3.005 | 0.005
19 | 2020-09-14 06:45 | 24.5 | 84.78% | -0.0361 | 20.3131 | 20.0722 | 16.0361 | 4.3131 | 4.0722 | 951.271 | 1031.27 | 1025.88 | 1347.25 | 0 | К206852 | 3 | 1300 | 19 | 158.33 | 84.74% | 0.198 | 3.004 | 0.153 | 3.009 | 0.009
19 | 2020-09-14 06:45 | 24.6 | 85.12% | -0.025 | 20.3105 | 20.0797 | 16.025 | 4.3105 | 4.0797 | 950.03 | 1030.03 | 1026.63 | 1347.37 | 0 | К206852 | 3 | 1300 | 19 | 158.9 | 85.04% | 0.198 | 3.015 | 0.191 | 3.011 | 0.011
19 | 2020-09-14 06:45 | 24.7 | 85.47% | -0.007 | 20.3003 | 20.0893 | 16.007 | 4.3003 | 4.0893 | 950.707 | 1030.71 | 1026.72 | 1347.13 | 0 | К206852 | 3 | 1300 | 19 | 159.87 | 85.56% | 0.2178 | 2.998 | 0.18 | 2.985 | 0.015
19 | 2020-09-14 06:45 | 24.8 | 85.81% | 0.0001 | 20.2962 | 20.0843 | 15.9999 | 4.2962 | 4.0843 | 951.193 | 1031.19 | 1026.53 | 1345.69 | 0 | К206852 | 3 | 1300 | 19 | 160.26 | 85.77% | 0.198 | 2.991 | 0.154 | 2.981 | 0.019
19 | 2020-09-14 06:45 | 24.9 | 86.16% | 0.0001 | 20.2964 | 20.0694 | 15.9999 | 4.2964 | 4.0694 | 951.337 | 1031.34 | 1026.99 | 1344.95 | 0 | К206852 | 3 | 1300 | 19 | 160.83 | 86.07% | 0.2178 | 2.985 | 0.13 | 2.973 | 0.027
19 | 2020-09-14 06:45 | 25 | 86.51% | -0.0061 | 20.2973 | 20.067 | 16.0061 | 4.2973 | 4.067 | 951.16 | 1031.16 | 1026.57 | 1344.56 | 0 | К206852 | 3 | 1300 | 19 | 161.8 | 86.59% | 0.198 | 2.978 | 0.113 | 2.974 | 0.026
19 | 2020-09-14 06:45 | 25.1 | 86.85% | -0.0098 | 20.2675 | 20.0688 | 16.0098 | 4.2675 | 4.0688 | 950.536 | 1030.53 | 1025.95 | 1345.52 | 0 | К206852 | 3 | 1300 | 19 | 162.37 | 86.9% | 0.198 | 2.965 | 0.125 | 2.961 | 0.039
19 | 2020-09-14 06:45 | 25.2 | 87.2% | -0.0101 | 20.235 | 20.0651 | 16.0101 | 4.235 | 4.0651 | 949.643 | 1029.65 | 1025.33 | 1346.47 | 0 | К206852 | 3 | 1300 | 19 | 162.76 | 87.11% | 0.198 | 2.963 | 0.129 | 2.961 | 0.039
19 | 2020-09-14 06:45 | 25.3 | 87.54% | -0.0061 | 20.2605 | 20.0701 | 16.0061 | 4.2605 | 4.0701 | 949.419 | 1029.42 | 1024.91 | 1347.08 | 0 | К206852 | 3 | 1300 | 19 | 163.35 | 87.42% | 0.198 | 2.965 | 0.129 | 2.974 | 0.026
19 | 2020-09-14 06:45 | 25.4 | 87.89% | 0.0004 | 20.2844 | 20.0893 | 15.9996 | 4.2844 | 4.0893 | 949.419 | 1029.42 | 1024.67 | 1347.15 | 0 | К206852 | 3 | 1300 | 19 | 164.3 | 87.93% | 0.198 | 2.987 | 0.14 | 2.994 | 0.006
19 | 2020-09-14 06:45 | 25.5 | 88.24% | 0.0066 | 20.2939 | 20.112 | 15.9934 | 4.2939 | 4.112 | 949.229 | 1029.23 | 1024.93 | 1346.75 | 0 | К206852 | 3 | 1300 | 19 | 164.87 | 88.24% | 0.198 | 2.998 | 0.164 | 3 | 0
19 | 2020-09-14 06:45 | 25.6 | 88.58% | 0.002 | 20.3177 | 20.1135 | 15.998 | 4.3177 | 4.1135 | 948.71 | 1028.71 | 1024.71 | 1346.35 | 0 | К206852 | 3 | 1300 | 19 | 165.26 | 88.45% | 0.198 | 3 | 0.172 | 3.005 | 0.005
19 | 2020-09-14 06:45 | 25.7 | 88.93% | -0.0017 | 20.3355 | 20.1198 | 16.0017 | 4.3355 | 4.1198 | 947.725 | 1027.73 | 1024.51 | 1346.31 | 0 | К206852 | 3 | 1300 | 19 | 166.42 | 89.07% | 0.198 | 3.014 | 0.157 | 3.026 | 0.026
19 | 2020-09-14 06:45 | 25.8 | 89.27% | 0.0045 | 20.3557 | 20.1359 | 15.9955 | 4.3557 | 4.1359 | 946.786 | 1026.79 | 1023.76 | 1346.6 | 0 | К206852 | 3 | 1300 | 19 | 166.8 | 89.27% | 0.198 | 3.02 | 0.153 | 3.031 | 0.031
19 | 2020-09-14 06:45 | 25.9 | 89.62% | 0.0085 | 20.3682 | 20.1493 | 15.9915 | 4.3682 | 4.1493 | 946.628 | 1026.62 | 1023.3 | 1347.42 | 0 | К206852 | 3 | 1300 | 19 | 167.39 | 89.59% | 0.198 | 3.014 | 0.18 | 3.021 | 0.021
19 | 2020-09-14 06:45 | 26 | 89.97% | 0.0045 | 20.3753 | 20.1589 | 15.9955 | 4.3753 | 4.1589 | 946.405 | 1026.4 | 1023.07 | 1348.88 | 0 | К206852 | 3 | 1300 | 19 | 167.78 | 89.79% | 0.2178 | 3.019 | 0.153 | 3.016 | 0.016
19 | 2020-09-14 06:45 | 26.1 | 90.31% | 0.0011 | 20.3686 | 20.167 | 15.9989 | 4.3686 | 4.167 | 945.971 | 1025.97 | 1022.89 | 1350.01 | 0 | К206852 | 3 | 1300 | 19 | 168.93 | 90.41% | 0.198 | 3.015 | 0.117 | 3.027 | 0.027
19 | 2020-09-14 06:45 | 26.2 | 90.66% | -0.0017 | 20.3862 | 20.1844 | 16.0017 | 4.3862 | 4.1844 | 945.472 | 1025.47 | 1022.61 | 1350.15 | 0 | К206852 | 3 | 1300 | 19 | 169.32 | 90.62% | 0.198 | 3.018 | 0.111 | 3.033 | 0.033
19 | 2020-09-14 06:45 | 26.3 | 91% | -0.0017 | 20.4298 | 20.2129 | 16.0017 | 4.4298 | 4.2129 | 944.349 | 1024.35 | 1022.65 | 1349.93 | 0 | К206852 | 3 | 1300 | 19 | 169.89 | 90.92% | 0.2178 | 3.027 | 0.1 | 3.042 | 0.042
19 | 2020-09-14 06:45 | 26.4 | 91.35% | 0.0001 | 20.4321 | 20.2331 | 15.9999 | 4.4321 | 4.2331 | 943.272 | 1023.28 | 1022.42 | 1349.4 | 0 | К206852 | 3 | 1300 | 19 | 170.85 | 91.44% | 0.198 | 3.046 | 0.143 | 3.058 | 0.058
19 | 2020-09-14 06:45 | 26.5 | 91.7% | -0.0002 | 20.4353 | 20.2499 | 16.0002 | 4.4353 | 4.2499 | 942.628 | 1022.63 | 1022.24 | 1348.54 | 0 | К206852 | 3 | 1300 | 19 | 171.43 | 91.75% | 0.198 | 3.041 | 0.166 | 3.06 | 0.06
19 | 2020-09-14 06:45 | 26.6 | 92.04% | -0.0033 | 20.4379 | 20.2629 | 16.0033 | 4.4379 | 4.2629 | 941.906 | 1021.91 | 1021.56 | 1348.33 | 0 | К206852 | 3 | 1300 | 19 | 171.82 | 91.96% | 0.198 | 3.038 | 0.151 | 3.056 | 0.056
19 | 2020-09-14 06:45 | 26.7 | 92.39% | -0.0036 | 20.4291 | 20.2738 | 16.0036 | 4.4291 | 4.2738 | 941.4 | 1021.4 | 1021.6 | 1348.82 | 0 | К206852 | 3 | 1300 | 19 | 172.78 | 92.47% | 0.198 | 3.032 | 0.162 | 3.035 | 0.035
19 | 2020-09-14 06:45 | 26.8 | 92.73% | -0.0061 | 20.43 | 20.29 | 16.0061 | 4.43 | 4.29 | 940.448 | 1020.45 | 1021.72 | 1349.7 | 0 | К206852 | 3 | 1300 | 19 | 173.36 | 92.78% | 0.198 | 3.035 | 0.159 | 3.032 | 0.032
19 | 2020-09-14 06:45 | 26.9 | 93.08% | -0.0082 | 20.4348 | 20.2654 | 16.0082 | 4.4348 | 4.2654 | 939.522 | 1019.52 | 1020.85 | 1351.61 | 0 | К206852 | 3 | 1300 | 19 | 173.93 | 93.09% | 0.198 | 3.046 | 0.144 | 3.048 | 0.048
19 | 2020-09-14 06:45 | 27 | 93.43% | -0.0076 | 20.4223 | 20.2412 | 16.0076 | 4.4223 | 4.2412 | 938.878 | 1018.88 | 1021.13 | 1352.27 | 0 | К206852 | 3 | 1300 | 19 | 174.32 | 93.29% | 0.198 | 3.05 | 0.132 | 3.049 | 0.049
19 | 2020-09-14 06:45 | 27.1 | 93.77% | -0.0082 | 20.4013 | 20.2285 | 16.0082 | 4.4013 | 4.2285 | 939.995 | 1019.99 | 1022.08 | 1352.72 | 0 | К206852 | 3 | 1300 | 19 | 175.29 | 93.81% | 0.198 | 3.061 | 0.1 | 3.073 | 0.073
19 | 2020-09-14 06:45 | 27.2 | 94.12% | -0.0076 | 20.3529 | 20.2185 | 16.0076 | 4.3529 | 4.2185 | 940.277 | 1020.28 | 1022.48 | 1352.51 | 0 | К206852 | 3 | 1300 | 19 | 175.86 | 94.12% | 0.198 | 3.077 | 0.104 | 3.095 | 0.095
19 | 2020-09-14 06:45 | 27.3 | 94.46% | -0.0141 | 20.3212 | 20.2123 | 16.0141 | 4.3212 | 4.2123 | 941.433 | 1021.43 | 1022.7 | 1351.76 | 0 | К206852 | 3 | 1300 | 19 | 176.45 | 94.43% | 0.198 | 3.101 | 0.115 | 3.109 | 0.109
19 | 2020-09-14 06:45 | 27.4 | 94.81% | -0.0206 | 20.3047 | 20.2024 | 16.0206 | 4.3047 | 4.2024 | 942.221 | 1022.22 | 1023.31 | 1351.72 | 0 | К206852 | 3 | 1300 | 19 | 177.41 | 94.95% | 0.198 | 3.118 | 0.14 | 3.121 | 0.121
19 | 2020-09-14 06:45 | 27.5 | 95.16% | -0.0151 | 20.3077 | 20.1937 | 16.0151 | 4.3077 | 4.1937 | 943.916 | 1023.91 | 1024.33 | 1351.85 | 0 | К206852 | 3 | 1300 | 19 | 177.79 | 95.15% | 0.198 | 3.112 | 0.154 | 3.112 | 0.112
19 | 2020-09-14 06:45 | 27.6 | 95.5% | -0.0144 | 20.3177 | 20.1831 | 16.0144 | 4.3177 | 4.1831 | 945.104 | 1025.11 | 1024.67 | 1352.8 | 0 | К206852 | 3 | 1300 | 19 | 178.36 | 95.46% | 0.198 | 3.116 | 0.13 | 3.115 | 0.115
19 | 2020-09-14 06:45 | 27.7 | 95.85% | -0.0141 | 20.3101 | 20.1707 | 16.0141 | 4.3101 | 4.1707 | 946.805 | 1026.8 | 1025.72 | 1354.12 | 0 | К206852 | 3 | 1300 | 19 | 178.95 | 95.77% | 0.198 | 3.115 | 0.137 | 3.115 | 0.115
19 | 2020-09-14 06:45 | 27.8 | 96.19% | -0.0107 | 20.2959 | 20.1608 | 16.0107 | 4.2959 | 4.1608 | 948.125 | 1028.13 | 1027.54 | 1356.28 | 0 | К206852 | 3 | 1300 | 19 | 179.91 | 96.29% | 0.198 | 3.119 | 0.118 | 3.126 | 0.126
19 | 2020-09-14 06:45 | 27.9 | 96.54% | -0.0148 | 20.2763 | 20.1536 | 16.0148 | 4.2763 | 4.1536 | 949.662 | 1029.66 | 1029.49 | 1359.1 | 0 | К206852 | 3 | 1300 | 19 | 180.29 | 96.49% | 0.198 | 3.125 | 0.125 | 3.13 | 0.13
19 | 2020-09-14 06:45 | 28 | 96.89% | -0.0182 | 20.2811 | 20.1328 | 16.0182 | 4.2811 | 4.1328 | 950.792 | 1030.79 | 1030.43 | 1359.41 | 0 | К206852 | 3 | 1300 | 19 | 180.88 | 96.8% | 0.198 | 3.125 | 0.106 | 3.133 | 0.133
19 | 2020-09-14 06:45 | 28.1 | 97.23% | -0.029 | 20.295 | 20.1132 | 16.029 | 4.295 | 4.1132 | 951.252 | 1031.25 | 1032.16 | 1358.67 | 0 | К206852 | 3 | 1300 | 19 | 181.84 | 97.32% | 0.198 | 3.137 | 0.113 | 3.148 | 0.148
19 | 2020-09-14 06:45 | 28.2 | 97.58% | -0.033 | 20.2883 | 20.1229 | 16.033 | 4.2883 | 4.1229 | 952.362 | 1032.36 | 1032.73 | 1356.72 | 0 | К206852 | 3 | 1300 | 19 | 182.42 | 97.63% | 0.198 | 3.159 | 0.118 | 3.175 | 0.175
19 | 2020-09-14 06:45 | 28.3 | 97.92% | -0.0265 | 20.2758 | 20.1266 | 16.0265 | 4.2758 | 4.1266 | 952.782 | 1032.78 | 1033.04 | 1356.31 | 0 | К206852 | 3 | 1300 | 19 | 182.81 | 97.84% | 0.1782 | 3.178 | 0.114 | 3.199 | 0.199
19 | 2020-09-14 06:45 | 28.4 | 98.27% | -0.0228 | 20.1871 | 20.1291 | 16.0228 | 4.1871 | 4.1291 | 951.186 | 1031.19 | 1031.13 | 1357.52 | 0 | К206852 | 3 | 1300 | 19 | 183.38 | 98.14% | 0.198 | 3.206 | 0.13 | 3.225 | 0.225
19 | 2020-09-14 06:45 | 28.5 | 98.62% | -0.0237 | 20.1133 | 20.1263 | 16.0237 | 4.1133 | 4.1263 | 950.188 | 1030.19 | 1029.9 | 1360.29 | 0 | К206852 | 3 | 1300 | 19 | 184.34 | 98.66% | 0.1782 | 3.254 | 0.171 | 3.277 | 0.277
19 | 2020-09-14 06:45 | 28.6 | 98.96% | -0.0253 | 20.1693 | 20.1179 | 16.0253 | 4.1693 | 4.1179 | 951.895 | 1031.89 | 1034.04 | 1369.65 | 0 | К206852 | 3 | 1300 | 19 | 184.92 | 98.97% | 0.1782 | 3.303 | 0.174 | 3.326 | 0.326
19 | 2020-09-14 06:45 | 28.7 | 99.31% | -0.0234 | 20.2119 | 20.1232 | 16.0234 | 4.2119 | 4.1232 | 951.705 | 1031.7 | 1034.99 | 1380.18 | 0 | К206852 | 3 | 1300 | 19 | 185.31 | 99.18% | 0.1782 | 3.33 | 0.165 | 3.356 | 0.356
19 | 2020-09-14 06:45 | 28.8 | 99.65% | -0.0206 | 20.2251 | 20.1297 | 16.0206 | 4.2251 | 4.1297 | 953.892 | 1033.89 | 1033.32 | 1392.27 | 0 | К206852 | 3 | 1300 | 19 | 186.27 | 99.69% | 0.1782 | 3.359 | 0.16 | 3.375 | 0.375
19 | 2020-09-14 06:45 | 28.9 | 100% | -0.0203 | 20.2418 | 20.1452 | 16.0203 | 4.2418 | 4.1452 | 951.521 | 1031.52 | 1032.91 | 1401.73 | 0 | К206852 | 3 | 1300 | 19 | 186.85 | 100% | 0.1782 | 3.361 | 0.165 | 3.381 | 0.381
20 | 2020-09-14 06:56 | 0.5 | 1.742% | 19.9263 | 20.3516 | -0.0057 | 3.9263 | 4.3516 | 16.0057 | 981.264 | 985.342 | 905.341 | 1762.67 | 0 | К206852 | 3 | 1300 | 20 | 3.37 | 1.819% | 0.1782 | 3.065 | 0.154 | 3.083 | 0.083
20 | 2020-09-14 06:56 | 0.6 | 2.091% | 20.0109 | 20.3918 | -0.0117 | 4.0109 | 4.3918 | 16.0117 | 1004.79 | 1002.9 | 922.893 | 1748.71 | 0 | К206852 | 3 | 1300 | 20 | 3.76 | 2.029% | 0.1782 | 3.082 | 0.15 | 3.097 | 0.097
20 | 2020-09-14 06:56 | 0.7 | 2.439% | 20.1058 | 20.4129 | -0.0179 | 4.1058 | 4.4129 | 16.0179 | 1020.58 | 1015.62 | 935.616 | 1747.8 | 0 | К206852 | 3 | 1300 | 20 | 4.35 | 2.347% | 0.1782 | 3.093 | 0.154 | 3.104 | 0.104
20 | 2020-09-14 06:56 | 0.8 | 2.787% | 20.1207 | 20.4896 | -0.0186 | 4.1207 | 4.4896 | 16.0186 | 1026.62 | 1019.23 | 939.229 | 1737.5 | 0 | К206852 | 3 | 1300 | 20 | 5.3 | 2.86% | 0.198 | 3.121 | 0.107 | 3.125 | 0.125
20 | 2020-09-14 06:56 | 0.9 | 3.136% | 20.1242 | 20.5603 | -0.0179 | 4.1242 | 4.5603 | 16.0179 | 1030.41 | 1020.94 | 940.938 | 1608.48 | 0 | К206852 | 3 | 1300 | 20 | 5.89 | 3.178% | 0.198 | 3.11 | 0.11 | 3.102 | 0.102
20 | 2020-09-14 06:56 | 1 | 3.484% | 20.1523 | 20.5691 | -0.0214 | 4.1523 | 4.5691 | 16.0214 | 1031.53 | 1023.75 | 949.775 | 1369.1 | 0 | К206852 | 3 | 1300 | 20 | 6.28 | 3.389% | 0.198 | 3.086 | 0.123 | 3.076 | 0.076
20 | 2020-09-14 06:56 | 1.1 | 3.833% | 20.1919 | 20.5715 | -0.0258 | 4.1919 | 4.5715 | 16.0258 | 1032.79 | 1025.19 | 958.607 | 1368.29 | 0 | К206852 | 3 | 1300 | 20 | 6.85 | 3.697% | 0.198 | 3.058 | 0.128 | 3.051 | 0.051
20 | 2020-09-14 06:56 | 1.2 | 4.181% | 20.2035 | 20.5779 | -0.028 | 4.2035 | 4.5779 | 16.028 | 1031.42 | 1023.51 | 958.989 | 1367.48 | 0 | К206852 | 3 | 1300 | 20 | 7.8 | 4.209% | 0.198 | 3.003 | 0.102 | 3.001 | 0.001
20 | 2020-09-14 06:56 | 1.3 | 4.53% | 20.2019 | 20.5902 | -0.028 | 4.2019 | 4.5902 | 16.028 | 1030.86 | 1022.35 | 951.265 | 1365.36 | 0 | К206852 | 3 | 1300 | 20 | 8.39 | 4.528% | 0.198 | 2.984 | 0.077 | 2.975 | 0.025
20 | 2020-09-14 06:56 | 1.4 | 4.878% | 20.2041 | 20.6081 | -0.027 | 4.2041 | 4.6081 | 16.027 | 1030.59 | 1022.4 | 943.307 | 1362.93 | 0 | К206852 | 3 | 1300 | 20 | 8.78 | 4.738% | 0.198 | 2.959 | 0.073 | 2.949 | 0.051
20 | 2020-09-14 06:56 | 1.5 | 5.226% | 20.2128 | 20.6109 | -0.023 | 4.2128 | 4.6109 | 16.023 | 1031.03 | 1022.01 | 942.013 | 1360.95 | 0 | К206852 | 3 | 1300 | 20 | 9.93 | 5.359% | 0.198 | 2.934 | 0.079 | 2.932 | 0.068
20 | 2020-09-14 06:56 | 1.6 | 5.575% | 20.2163 | 20.61 | -0.0236 | 4.2163 | 4.61 | 16.0236 | 1031.87 | 1021.2 | 941.197 | 1359.47 | 0 | К206852 | 3 | 1300 | 20 | 10.32 | 5.569% | 0.198 | 2.942 | 0.079 | 2.939 | 0.061
20 | 2020-09-14 06:56 | 1.7 | 5.923% | 20.2172 | 20.6282 | -0.0248 | 4.2172 | 4.6282 | 16.0248 | 1032.11 | 1020.55 | 940.549 | 1359 | 0 | К206852 | 3 | 1300 | 20 | 10.89 | 5.877% | 0.198 | 2.952 | 0.055 | 2.937 | 0.063
20 | 2020-09-14 06:56 | 1.8 | 6.272% | 20.2497 | 20.6738 | -0.022 | 4.2497 | 4.6738 | 16.022 | 1031.84 | 1019.85 | 939.85 | 1359.37 | 0 | К206852 | 3 | 1300 | 20 | 11.86 | 6.4% | 0.198 | 2.968 | 0.066 | 2.952 | 0.048
20 | 2020-09-14 06:56 | 1.9 | 6.62% | 20.3249 | 20.7151 | -0.0198 | 4.3249 | 4.7151 | 16.0198 | 1031.15 | 1018.3 | 938.303 | 1358.57 | 0 | К206852 | 3 | 1300 | 20 | 12.43 | 6.708% | 0.198 | 2.95 | 0.058 | 2.938 | 0.062
20 | 2020-09-14 06:56 | 2 | 6.969% | 20.3708 | 20.7874 | -0.0198 | 4.3708 | 4.7874 | 16.0198 | 1029.22 | 1016.45 | 936.451 | 1356.62 | 0 | К206852 | 3 | 1300 | 20 | 12.82 | 6.918% | 0.198 | 2.942 | 0.041 | 2.931 | 0.069
20 | 2020-09-14 06:56 | 2.1 | 7.317% | 20.3739 | 20.8162 | -0.0098 | 4.3739 | 4.8162 | 16.0098 | 1027.09 | 1014.87 | 934.871 | 1355.42 | 0 | К206852 | 3 | 1300 | 20 | 13.41 | 7.237% | 0.198 | 2.94 | 0.04 | 2.921 | 0.079
20 | 2020-09-14 06:56 | 2.2 | 7.666% | 20.3627 | 20.7579 | 0.0024 | 4.3627 | 4.7579 | 15.9976 | 1026.43 | 1013.93 | 933.932 | 1355.22 | 0 | К206852 | 3 | 1300 | 20 | 14.36 | 7.749% | 0.198 | 2.958 | 0.082 | 2.915 | 0.085
20 | 2020-09-14 06:56 | 2.3 | 8.014% | 20.358 | 20.7115 | 0.0024 | 4.358 | 4.7115 | 15.9976 | 1026.24 | 1013.28 | 933.279 | 1356.29 | 0 | К206852 | 3 | 1300 | 20 | 14.93 | 8.057% | 0.198 | 2.963 | 0.096 | 2.911 | 0.089
20 | 2020-09-14 06:56 | 2.4 | 8.362% | 20.3567 | 20.7241 | -0.0026 | 4.3567 | 4.7241 | 16.0026 | 1025.84 | 1012.64 | 932.644 | 1357.34 | 0 | К206852 | 3 | 1300 | 20 | 15.32 | 8.267% | 0.198 | 2.961 | 0.105 | 2.904 | 0.096
20 | 2020-09-14 06:56 | 2.5 | 8.711% | 20.3077 | 20.7412 | -0.007 | 4.3077 | 4.7412 | 16.007 | 1025.76 | 1011.85 | 931.854 | 1356.36 | 0 | К206852 | 3 | 1300 | 20 | 16.29 | 8.791% | 0.198 | 2.973 | 0.131 | 2.9 | 0.1
20 | 2020-09-14 06:56 | 2.6 | 9.059% | 20.3043 | 20.7464 | -0.0123 | 4.3043 | 4.7464 | 16.0123 | 1025.44 | 1010.64 | 930.643 | 1354.39 | 0 | К206852 | 3 | 1300 | 20 | 16.86 | 9.098% | 0.198 | 2.98 | 0.154 | 2.897 | 0.103
20 | 2020-09-14 06:56 | 2.7 | 9.408% | 20.3158 | 20.7354 | -0.0179 | 4.3158 | 4.7354 | 16.0179 | 1024.39 | 1009.24 | 929.238 | 1352.1 | 0 | К206852 | 3 | 1300 | 20 | 17.45 | 9.417% | 0.198 | 2.991 | 0.185 | 2.897 | 0.103
20 | 2020-09-14 06:56 | 2.8 | 9.756% | 20.3136 | 20.7266 | -0.0179 | 4.3136 | 4.7266 | 16.0179 | 1023.7 | 1008.21 | 928.209 | 1350.46 | 0 | К206852 | 3 | 1300 | 20 | 17.84 | 9.627% | 0.2178 | 2.989 | 0.197 | 2.889 | 0.111
20 | 2020-09-14 06:56 | 2.9 | 10.1% | 20.3208 | 20.7307 | -0.0167 | 4.3208 | 4.7307 | 16.0167 | 1023.52 | 1007.9 | 927.905 | 1349.16 | 0 | К206852 | 3 | 1300 | 20 | 18.79 | 10.14% | 0.2178 | 2.977 | 0.195 | 2.875 | 0.125
20 | 2020-09-14 06:56 | 3 | 10.45% | 20.3236 | 20.7582 | -0.0114 | 4.3236 | 4.7582 | 16.0114 | 1023.13 | 1007.57 | 927.575 | 1352.63 | 0 | К206852 | 3 | 1300 | 20 | 19.38 | 10.46% | 0.198 | 2.97 | 0.191 | 2.876 | 0.124
20 | 2020-09-14 06:56 | 3.1 | 10.8% | 20.323 | 20.7623 | -0.0107 | 4.323 | 4.7623 | 16.0107 | 1022.33 | 1007.43 | 927.426 | 1345.51 | 0 | К206852 | 3 | 1300 | 20 | 20.34 | 10.98% | 0.198 | 2.965 | 0.167 | 2.88 | 0.12
20 | 2020-09-14 06:56 | 3.2 | 11.15% | 20.3339 | 20.7544 | -0.0132 | 4.3339 | 4.7544 | 16.0132 | 1020.95 | 1007.32 | 927.322 | 1341.31 | 0 | К206852 | 3 | 1300 | 20 | 20.91 | 11.28% | 0.198 | 2.958 | 0.139 | 2.882 | 0.118
20 | 2020-09-14 06:56 | 3.3 | 11.5% | 20.3776 | 20.7483 | -0.0139 | 4.3776 | 4.7483 | 16.0139 | 1020.05 | 1007.02 | 927.018 | 1341.03 | 0 | К206852 | 3 | 1300 | 20 | 21.29 | 11.49% | 0.198 | 2.941 | 0.113 | 2.876 | 0.124
20 | 2020-09-14 06:56 | 3.4 | 11.85% | 20.3923 | 20.745 | -0.0154 | 4.3923 | 4.745 | 16.0154 | 1019.58 | 1007.11 | 927.108 | 1340.8 | 0 | К206852 | 3 | 1300 | 20 | 21.88 | 11.81% | 0.198 | 2.919 | 0.078 | 2.872 | 0.128
20 | 2020-09-14 06:56 | 3.5 | 12.2% | 20.3945 | 20.7423 | -0.0129 | 4.3945 | 4.7423 | 16.0129 | 1018.81 | 1007.5 | 927.497 | 1340.79 | 0 | К206852 | 3 | 1300 | 20 | 22.84 | 12.33% | 0.198 | 2.909 | 0.07 | 2.874 | 0.126
20 | 2020-09-14 06:56 | 3.6 | 12.54% | 20.3911 | 20.7434 | -0.0129 | 4.3911 | 4.7434 | 16.0129 | 1018.61 | 1007.82 | 927.821 | 1340.66 | 0 | К206852 | 3 | 1300 | 20 | 23.42 | 12.64% | 0.198 | 2.913 | 0.073 | 2.877 | 0.123
20 | 2020-09-14 06:56 | 3.7 | 12.89% | 20.3839 | 20.7373 | -0.0151 | 4.3839 | 4.7373 | 16.0151 | 1018.47 | 1007.04 | 927.044 | 1340.13 | 0 | К206852 | 3 | 1300 | 20 | 23.81 | 12.85% | 0.198 | 2.922 | 0.08 | 2.887 | 0.113
20 | 2020-09-14 06:56 | 3.8 | 13.24% | 20.3804 | 20.7181 | -0.0167 | 4.3804 | 4.7181 | 16.0167 | 1017.95 | 1005.51 | 925.516 | 1339.71 | 0 | К206852 | 3 | 1300 | 20 | 24.38 | 13.16% | 0.2178 | 2.929 | 0.11 | 2.88 | 0.12
20 | 2020-09-14 06:56 | 3.9 | 13.59% | 20.3751 | 20.7057 | -0.0107 | 4.3751 | 4.7057 | 16.0107 | 1018.19 | 1005.87 | 925.865 | 1339.57 | 0 | К206852 | 3 | 1300 | 20 | 25.35 | 13.68% | 0.198 | 2.927 | 0.126 | 2.876 | 0.124
20 | 2020-09-14 06:56 | 4 | 13.94% | 20.3673 | 20.7043 | -0.0067 | 4.3673 | 4.7043 | 16.0067 | 1018.26 | 1005.49 | 925.496 | 1339.4 | 0 | К206852 | 3 | 1300 | 20 | 25.92 | 13.99% | 0.198 | 2.917 | 0.12 | 2.875 | 0.125
20 | 2020-09-14 06:56 | 4.1 | 14.29% | 20.367 | 20.7052 | -0.0042 | 4.367 | 4.7052 | 16.0042 | 1017.31 | 1005.05 | 925.056 | 1339.34 | 0 | К206852 | 3 | 1300 | 20 | 26.31 | 14.2% | 0.198 | 2.916 | 0.099 | 2.879 | 0.121
20 | 2020-09-14 06:56 | 4.2 | 14.63% | 20.3639 | 20.7107 | -0.002 | 4.3639 | 4.7107 | 16.002 | 1017.33 | 1005.25 | 925.257 | 1339.33 | 0 | К206852 | 3 | 1300 | 20 | 26.9 | 14.52% | 0.198 | 2.904 | 0.082 | 2.874 | 0.126
20 | 2020-09-14 06:56 | 4.3 | 14.98% | 20.3458 | 20.712 | -0.0035 | 4.3458 | 4.712 | 16.0035 | 1018.01 | 1005.56 | 925.561 | 1339.06 | 0 | К206852 | 3 | 1300 | 20 | 27.85 | 15.03% | 0.198 | 2.877 | 0.049 | 2.853 | 0.147
20 | 2020-09-14 06:56 | 4.4 | 15.33% | 20.3324 | 20.7085 | -0.007 | 4.3324 | 4.7085 | 16.007 | 1019.61 | 1005.76 | 925.762 | 1338.81 | 0 | К206852 | 3 | 1300 | 20 | 28.42 | 15.34% | 0.198 | 2.875 | 0.045 | 2.858 | 0.142
20 | 2020-09-14 06:56 | 4.5 | 15.68% | 20.3308 | 20.7068 | -0.0082 | 4.3308 | 4.7068 | 16.0082 | 1020.75 | 1005.82 | 925.82 | 1338.9 | 0 | К206852 | 3 | 1300 | 20 | 28.81 | 15.55% | 0.198 | 2.891 | 0.056 | 2.878 | 0.122
20 | 2020-09-14 06:56 | 4.6 | 16.03% | 20.3289 | 20.6994 | -0.0101 | 4.3289 | 4.6994 | 16.0101 | 1021.79 | 1005.68 | 925.684 | 1339.17 | 0 | К206852 | 3 | 1300 | 20 | 29.78 | 16.07% | 0.198 | 2.923 | 0.07 | 2.916 | 0.084
20 | 2020-09-14 06:56 | 4.7 | 16.38% | 20.3233 | 20.6733 | -0.0107 | 4.3233 | 4.6733 | 16.0107 | 1022.77 | 1005.53 | 925.529 | 1339.07 | 0 | К206852 | 3 | 1300 | 20 | 30.35 | 16.38% | 0.2178 | 2.911 | 0.058 | 2.903 | 0.097
20 | 2020-09-14 06:56 | 4.8 | 16.72% | 20.3274 | 20.6359 | -0.0079 | 4.3274 | 4.6359 | 16.0079 | 1023.21 | 1005.44 | 925.444 | 1338.73 | 0 | К206852 | 3 | 1300 | 20 | 30.94 | 16.7% | 0.198 | 2.901 | 0.066 | 2.898 | 0.102
20 | 2020-09-14 06:56 | 4.9 | 17.07% | 20.3296 | 20.6249 | -0.0051 | 4.3296 | 4.6249 | 16.0051 | 1023.75 | 1005.48 | 925.483 | 1338.59 | 0 | К206852 | 3 | 1300 | 20 | 31.9 | 17.21% | 0.198 | 2.887 | 0.05 | 2.88 | 0.12
20 | 2020-09-14 06:56 | 5 | 17.42% | 20.3012 | 20.6315 | -0.0013 | 4.3012 | 4.6315 | 16.0013 | 1024.29 | 1005.89 | 925.891 | 1338.85 | 0 | К206852 | 3 | 1300 | 20 | 32.28 | 17.42% | 0.198 | 2.886 | 0.041 | 2.876 | 0.124
20 | 2020-09-14 06:56 | 5.1 | 17.77% | 20.2862 | 20.6537 | -0.0023 | 4.2862 | 4.6537 | 16.0023 | 1024.27 | 1006.27 | 926.267 | 1339.01 | 0 | К206852 | 3 | 1300 | 20 | 32.87 | 17.74% | 0.198 | 2.893 | 0.043 | 2.885 | 0.115
20 | 2020-09-14 06:56 | 5.2 | 18.12% | 20.2809 | 20.6727 | -0.0038 | 4.2809 | 4.6727 | 16.0038 | 1024.14 | 1006.44 | 926.435 | 1338.89 | 0 | К206852 | 3 | 1300 | 20 | 33.83 | 18.26% | 0.198 | 2.892 | 0.049 | 2.876 | 0.124
20 | 2020-09-14 06:56 | 5.3 | 18.47% | 20.2787 | 20.6777 | -0.0026 | 4.2787 | 4.6777 | 16.0026 | 1024.47 | 1004.77 | 924.771 | 1338.58 | 0 | К206852 | 3 | 1300 | 20 | 34.41 | 18.57% | 0.198 | 2.891 | 0.041 | 2.867 | 0.133
20 | 2020-09-14 06:56 | 5.4 | 18.82% | 20.2865 | 20.6807 | 0.0009 | 4.2865 | 4.6807 | 15.9991 | 1024.45 | 1003.86 | 923.858 | 1338.49 | 0 | К206852 | 3 | 1300 | 20 | 34.78 | 18.77% | 0.198 | 2.898 | 0.053 | 2.87 | 0.13
20 | 2020-09-14 06:56 | 5.5 | 19.16% | 20.3165 | 20.6898 | -0.006 | 4.3165 | 4.6898 | 16.006 | 1024.66 | 1004.76 | 924.758 | 1338.54 | 0 | К206852 | 3 | 1300 | 20 | 35.37 | 19.09% | 0.2178 | 2.913 | 0.084 | 2.875 | 0.125
20 | 2020-09-14 06:56 | 5.6 | 19.51% | 20.3389 | 20.698 | -0.0132 | 4.3389 | 4.698 | 16.0132 | 1024.7 | 1005.56 | 925.567 | 1338.89 | 0 | К206852 | 3 | 1300 | 20 | 36.33 | 19.6% | 0.2178 | 2.944 | 0.152 | 2.877 | 0.123
20 | 2020-09-14 06:56 | 5.7 | 19.86% | 20.3436 | 20.6999 | -0.0092 | 4.3436 | 4.6999 | 16.0092 | 1024.23 | 1005.8 | 925.801 | 1339.5 | 0 | К206852 | 3 | 1300 | 20 | 36.91 | 19.92% | 0.198 | 2.94 | 0.165 | 2.873 | 0.127
20 | 2020-09-14 06:56 | 5.8 | 20.21% | 20.3408 | 20.7016 | -0.0076 | 4.3408 | 4.7016 | 16.0076 | 1023.92 | 1005.68 | 925.684 | 1340.2 | 0 | К206852 | 3 | 1300 | 20 | 37.3 | 20.13% | 0.198 | 2.936 | 0.165 | 2.869 | 0.131
20 | 2020-09-14 06:56 | 5.9 | 20.56% | 20.3389 | 20.7241 | -0.0076 | 4.3389 | 4.7241 | 16.0076 | 1023.89 | 1005.22 | 925.218 | 1340.41 | 0 | К206852 | 3 | 1300 | 20 | 38.26 | 20.65% | 0.198 | 2.946 | 0.16 | 2.871 | 0.129
20 | 2020-09-14 06:56 | 6 | 20.91% | 20.3405 | 20.7417 | -0.0101 | 4.3405 | 4.7417 | 16.0101 | 1023.68 | 1004.39 | 924.396 | 1340.28 | 0 | К206852 | 3 | 1300 | 20 | 38.84 | 20.96% | 0.198 | 2.957 | 0.172 | 2.883 | 0.117
20 | 2020-09-14 06:56 | 6.1 | 21.25% | 20.347 | 20.7403 | -0.0136 | 4.347 | 4.7403 | 16.0136 | 1023.31 | 1004.03 | 924.033 | 1340.25 | 0 | К206852 | 3 | 1300 | 20 | 39.41 | 21.27% | 0.2178 | 2.965 | 0.173 | 2.889 | 0.111
20 | 2020-09-14 06:56 | 6.2 | 21.6% | 20.3417 | 20.7384 | -0.0154 | 4.3417 | 4.7384 | 16.0154 | 1022.77 | 1003.58 | 923.58 | 1340.2 | 0 | К206852 | 3 | 1300 | 20 | 39.8 | 21.48% | 0.198 | 2.959 | 0.166 | 2.886 | 0.114
20 | 2020-09-14 06:56 | 6.3 | 21.95% | 20.3243 | 20.748 | -0.0139 | 4.3243 | 4.748 | 16.0139 | 1022.76 | 1003.5 | 923.496 | 1340.01 | 0 | К206852 | 3 | 1300 | 20 | 40.77 | 22% | 0.198 | 2.961 | 0.158 | 2.894 | 0.106
20 | 2020-09-14 06:56 | 6.4 | 22.3% | 20.2874 | 20.7478 | -0.0107 | 4.2874 | 4.7478 | 16.0107 | 1023.29 | 1003.92 | 923.916 | 1339.62 | 0 | К206852 | 3 | 1300 | 20 | 41.34 | 22.31% | 0.198 | 2.974 | 0.167 | 2.9 | 0.1
20 | 2020-09-14 06:56 | 6.5 | 22.65% | 20.289 | 20.7266 | -0.0095 | 4.289 | 4.7266 | 16.0095 | 1023.46 | 1003.9 | 923.897 | 1339.3 | 0 | К206852 | 3 | 1300 | 20 | 41.91 | 22.62% | 0.198 | 2.996 | 0.19 | 2.922 | 0.078
20 | 2020-09-14 06:56 | 6.6 | 23% | 20.3055 | 20.7065 | -0.0064 | 4.3055 | 4.7065 | 16.0064 | 1023.56 | 1003.93 | 923.936 | 1339.26 | 0 | К206852 | 3 | 1300 | 20 | 42.89 | 23.15% | 0.198 | 2.985 | 0.201 | 2.91 | 0.09
20 | 2020-09-14 06:56 | 6.7 | 23.34% | 20.3093 | 20.7019 | -0.0032 | 4.3093 | 4.7019 | 16.0032 | 1023.44 | 1004.31 | 924.311 | 1339.19 | 0 | К206852 | 3 | 1300 | 20 | 43.27 | 23.35% | 0.198 | 2.97 | 0.181 | 2.904 | 0.096
20 | 2020-09-14 06:56 | 6.8 | 23.69% | 20.3065 | 20.7054 | -0.0054 | 4.3065 | 4.7054 | 16.0054 | 1023.29 | 1004.51 | 924.506 | 1338.96 | 0 | К206852 | 3 | 1300 | 20 | 43.84 | 23.66% | 0.198 | 2.952 | 0.155 | 2.89 | 0.11
20 | 2020-09-14 06:56 | 6.9 | 24.04% | 20.3033 | 20.7093 | -0.0107 | 4.3033 | 4.7093 | 16.0107 | 1023.34 | 1004.27 | 924.273 | 1338.68 | 0 | К206852 | 3 | 1300 | 20 | 44.43 | 23.98% | 0.198 | 2.937 | 0.115 | 2.887 | 0.113
20 | 2020-09-14 06:56 | 7 | 24.39% | 20.3062 | 20.7137 | -0.0123 | 4.3062 | 4.7137 | 16.0123 | 1022.87 | 1004.14 | 924.143 | 1338.59 | 0 | К206852 | 3 | 1300 | 20 | 45.39 | 24.49% | 0.198 | 2.908 | 0.055 | 2.883 | 0.117
20 | 2020-09-14 06:56 | 7.1 | 24.74% | 20.3074 | 20.723 | -0.0114 | 4.3074 | 4.723 | 16.0114 | 1022.87 | 1004.52 | 924.519 | 1339.37 | 0 | К206852 | 3 | 1300 | 20 | 45.77 | 24.7% | 0.2178 | 2.901 | 0.047 | 2.878 | 0.122
20 | 2020-09-14 06:56 | 7.2 | 25.09% | 20.3071 | 20.7274 | -0.0158 | 4.3071 | 4.7274 | 16.0158 | 1022.83 | 1004.73 | 924.726 | 1340.01 | 0 | К206852 | 3 | 1300 | 20 | 46.36 | 25.02% | 0.198 | 2.891 | 0.047 | 2.875 | 0.125
20 | 2020-09-14 06:56 | 7.3 | 25.44% | 20.3065 | 20.7241 | -0.0236 | 4.3065 | 4.7241 | 16.0236 | 1022.62 | 1004.57 | 924.57 | 1340.17 | 0 | К206852 | 3 | 1300 | 20 | 46.93 | 25.33% | 0.198 | 2.894 | 0.051 | 2.883 | 0.117
20 | 2020-09-14 06:56 | 7.4 | 25.78% | 20.3008 | 20.7197 | -0.0308 | 4.3008 | 4.7197 | 16.0308 | 1022.28 | 1004.19 | 924.195 | 1339.99 | 0 | К206852 | 3 | 1300 | 20 | 47.89 | 25.84% | 0.198 | 2.925 | 0.08 | 2.919 | 0.081
20 | 2020-09-14 06:56 | 7.5 | 26.13% | 20.2905 | 20.7203 | -0.0305 | 4.2905 | 4.7203 | 16.0305 | 1021.13 | 1002.49 | 922.486 | 1339.53 | 0 | К206852 | 3 | 1300 | 20 | 48.27 | 26.05% | 0.2178 | 2.932 | 0.082 | 2.924 | 0.076
20 | 2020-09-14 06:56 | 7.6 | 26.48% | 20.2902 | 20.7203 | -0.0277 | 4.2902 | 4.7203 | 16.0277 | 1020.54 | 1002.13 | 922.13 | 1339.26 | 0 | К206852 | 3 | 1300 | 20 | 48.86 | 26.37% | 0.198 | 2.932 | 0.083 | 2.919 | 0.081
20 | 2020-09-14 06:56 | 7.7 | 26.83% | 20.2837 | 20.7068 | -0.0258 | 4.2837 | 4.7068 | 16.0258 | 1021.24 | 1003.02 | 923.023 | 1339.63 | 0 | К206852 | 3 | 1300 | 20 | 49.82 | 26.88% | 0.198 | 2.933 | 0.098 | 2.924 | 0.076
20 | 2020-09-14 06:56 | 7.8 | 27.18% | 20.2759 | 20.6969 | -0.0283 | 4.2759 | 4.6969 | 16.0283 | 1021.78 | 1003.49 | 923.489 | 1340.15 | 0 | К206852 | 3 | 1300 | 20 | 50.4 | 27.2% | 0.198 | 2.926 | 0.082 | 2.916 | 0.084
20 | 2020-09-14 06:56 | 7.9 | 27.53% | 20.2731 | 20.6917 | -0.0302 | 4.2731 | 4.6917 | 16.0302 | 1021.99 | 1003.57 | 923.567 | 1340.49 | 0 | К206852 | 3 | 1300 | 20 | 50.79 | 27.41% | 0.198 | 2.929 | 0.076 | 2.921 | 0.079
20 | 2020-09-14 06:56 | 8 | 27.87% | 20.2756 | 20.6944 | -0.0267 | 4.2756 | 4.6944 | 16.0267 | 1021.38 | 1003.68 | 923.683 | 1340.54 | 0 | К206852 | 3 | 1300 | 20 | 51.36 | 27.72% | 0.198 | 2.941 | 0.085 | 2.933 | 0.067
20 | 2020-09-14 06:56 | 8.1 | 28.22% | 20.2818 | 20.7021 | -0.0195 | 4.2818 | 4.7021 | 16.0195 | 1021.04 | 1003.28 | 923.276 | 1340.49 | 0 | К206852 | 3 | 1300 | 20 | 52.34 | 28.24% | 0.1782 | 2.973 | 0.114 | 2.968 | 0.032
20 | 2020-09-14 06:56 | 8.2 | 28.57% | 20.294 | 20.6994 | -0.0129 | 4.294 | 4.6994 | 16.0129 | 1020.28 | 1002.72 | 922.719 | 1340.47 | 0 | К206852 | 3 | 1300 | 20 | 52.91 | 28.55% | 0.1584 | 2.992 | 0.111 | 2.994 | 0.006
20 | 2020-09-14 06:56 | 8.3 | 28.92% | 20.2877 | 20.6881 | -0.0114 | 4.2877 | 4.6881 | 16.0114 | 1020.21 | 1003.23 | 923.23 | 1340.41 | 0 | К206852 | 3 | 1300 | 20 | 53.29 | 28.76% | 0.1584 | 3.011 | 0.12 | 3.014 | 0.014
20 | 2020-09-14 06:56 | 8.4 | 29.27% | 20.2709 | 20.6812 | -0.0123 | 4.2709 | 4.6812 | 16.0123 | 1020.1 | 1003.11 | 923.107 | 1340.03 | 0 | К206852 | 3 | 1300 | 20 | 53.88 | 29.08% | 0.1386 | 3.031 | 0.14 | 3.031 | 0.031
20 | 2020-09-14 06:56 | 8.5 | 29.62% | 20.264 | 20.6777 | -0.0151 | 4.264 | 4.6777 | 16.0151 | 1020.06 | 1002.76 | 922.764 | 1339.6 | 0 | К206852 | 3 | 1300 | 20 | 55.41 | 29.9% | 0.1188 | 2.98 | 0.127 | 2.968 | 0.032
20 | 2020-09-14 06:56 | 8.6 | 29.97% | 20.2618 | 20.6661 | -0.0214 | 4.2618 | 4.6661 | 16.0214 | 1019.98 | 1002.92 | 922.913 | 1339.29 | 0 | К206852 | 3 | 1300 | 20 | 55.79 | 30.11% | 0.1782 | 3.002 | 0.101 | 2.992 | 0.008
20 | 2020-09-14 06:56 | 8.7 | 30.31% | 20.2612 | 20.6609 | -0.0286 | 4.2612 | 4.6609 | 16.0286 | 1019.54 | 1003.34 | 923.334 | 1339.21 | 0 | К206852 | 3 | 1300 | 20 | 56.38 | 30.42% | 0.198 | 2.975 | 0.076 | 2.969 | 0.031
20 | 2020-09-14 06:56 | 8.8 | 30.66% | 20.2581 | 20.6521 | -0.0349 | 4.2581 | 4.6521 | 16.0349 | 1018.18 | 1002.42 | 922.414 | 1339.58 | 0 | К206852 | 3 | 1300 | 20 | 56.76 | 30.63% | 0.198 | 2.955 | 0.075 | 2.95 | 0.05
20 | 2020-09-14 06:56 | 8.9 | 31.01% | 20.2468 | 20.6419 | -0.0399 | 4.2468 | 4.6419 | 16.0399 | 1017.93 | 1002.61 | 922.609 | 1340.07 | 0 | К206852 | 3 | 1300 | 20 | 57.34 | 30.94% | 0.198 | 2.949 | 0.075 | 2.942 | 0.058
20 | 2020-09-14 06:56 | 9 | 31.36% | 20.2365 | 20.6381 | -0.0393 | 4.2365 | 4.6381 | 16.0393 | 1017.82 | 1002.42 | 922.421 | 1340.22 | 0 | К206852 | 3 | 1300 | 20 | 57.92 | 31.26% | 0.198 | 2.934 | 0.074 | 2.924 | 0.076
20 | 2020-09-14 06:56 | 9.1 | 31.71% | 20.2241 | 20.6381 | -0.0383 | 4.2241 | 4.6381 | 16.0383 | 1017.83 | 1002.31 | 922.304 | 1340.45 | 0 | К206852 | 3 | 1300 | 20 | 58.88 | 31.77% | 0.198 | 2.916 | 0.069 | 2.91 | 0.09
20 | 2020-09-14 06:56 | 9.2 | 32.06% | 20.2219 | 20.6441 | -0.0302 | 4.2219 | 4.6441 | 16.0302 | 1017.64 | 1002.67 | 922.667 | 1340.77 | 0 | К206852 | 3 | 1300 | 20 | 59.26 | 31.98% | 0.198 | 2.91 | 0.085 | 2.899 | 0.101
20 | 2020-09-14 06:56 | 9.3 | 32.4% | 20.2188 | 20.6496 | -0.0242 | 4.2188 | 4.6496 | 16.0242 | 1016.42 | 1002.4 | 922.401 | 1340.94 | 0 | К206852 | 3 | 1300 | 20 | 59.85 | 32.3% | 0.198 | 2.92 | 0.072 | 2.907 | 0.093
20 | 2020-09-14 06:56 | 9.4 | 32.75% | 20.2184 | 20.6548 | -0.0239 | 4.2184 | 4.6548 | 16.0239 | 1016.37 | 1002.92 | 922.919 | 1340.87 | 0 | К206852 | 3 | 1300 | 20 | 60.81 | 32.82% | 0.198 | 2.925 | 0.071 | 2.898 | 0.102
20 | 2020-09-14 06:56 | 9.5 | 33.1% | 20.2278 | 20.6559 | -0.0217 | 4.2278 | 4.6559 | 16.0217 | 1016.84 | 1003.55 | 923.547 | 1340.34 | 0 | К206852 | 3 | 1300 | 20 | 61.38 | 33.12% | 0.198 | 2.928 | 0.077 | 2.896 | 0.104
20 | 2020-09-14 06:56 | 9.6 | 33.45% | 20.235 | 20.6526 | -0.0223 | 4.235 | 4.6526 | 16.0223 | 1016.85 | 1003.71 | 923.716 | 1339.7 | 0 | К206852 | 3 | 1300 | 20 | 61.77 | 33.33% | 0.198 | 2.928 | 0.088 | 2.89 | 0.11
20 | 2020-09-14 06:56 | 9.7 | 33.8% | 20.2509 | 20.6587 | -0.0252 | 4.2509 | 4.6587 | 16.0252 | 1017.01 | 1003.78 | 923.774 | 1339.36 | 0 | К206852 | 3 | 1300 | 20 | 62.35 | 33.65% | 0.198 | 2.93 | 0.092 | 2.891 | 0.109
20 | 2020-09-14 06:56 | 9.8 | 34.15% | 20.2596 | 20.6647 | -0.0242 | 4.2596 | 4.6647 | 16.0242 | 1017.14 | 1004.1 | 924.104 | 1339.4 | 0 | К206852 | 3 | 1300 | 20 | 63.31 | 34.16% | 0.198 | 2.909 | 0.073 | 2.879 | 0.121
20 | 2020-09-14 06:56 | 9.9 | 34.49% | 20.2659 | 20.6636 | -0.0179 | 4.2659 | 4.6636 | 16.0179 | 1017.08 | 1004.33 | 924.331 | 1339.52 | 0 | К206852 | 3 | 1300 | 20 | 63.9 | 34.48% | 0.198 | 2.899 | 0.067 | 2.874 | 0.126
20 | 2020-09-14 06:56 | 10 | 34.84% | 20.2662 | 20.6614 | -0.0198 | 4.2662 | 4.6614 | 16.0198 | 1016.6 | 1004.22 | 924.214 | 1340.02 | 0 | К206852 | 3 | 1300 | 20 | 64.85 | 35% | 0.198 | 2.877 | 0.057 | 2.859 | 0.141
20 | 2020-09-14 06:56 | 10.1 | 35.19% | 20.2481 | 20.6675 | -0.0295 | 4.2481 | 4.6675 | 16.0295 | 1015.28 | 1003.97 | 923.968 | 1340.98 | 0 | К206852 | 3 | 1300 | 20 | 65.44 | 35.31% | 0.198 | 2.883 | 0.059 | 2.869 | 0.131
20 | 2020-09-14 06:56 | 10.2 | 35.54% | 20.2312 | 20.6843 | -0.0364 | 4.2312 | 4.6843 | 16.0364 | 1014.39 | 1003.79 | 923.793 | 1341.76 | 0 | К206852 | 3 | 1300 | 20 | 65.83 | 35.52% | 0.198 | 2.906 | 0.072 | 2.894 | 0.106
20 | 2020-09-14 06:56 | 10.3 | 35.89% | 20.2259 | 20.6975 | -0.0405 | 4.2259 | 4.6975 | 16.0405 | 1014.37 | 1003.99 | 923.994 | 1341.9 | 0 | К206852 | 3 | 1300 | 20 | 66.4 | 35.83% | 0.1782 | 2.927 | 0.128 | 2.92 | 0.08
20 | 2020-09-14 06:56 | 10.4 | 36.24% | 20.2216 | 20.7208 | -0.0371 | 4.2216 | 4.7208 | 16.0371 | 1014.75 | 1004 | 924.001 | 1341.49 | 0 | К206852 | 3 | 1300 | 20 | 67.35 | 36.34% | 0.1782 | 2.932 | 0.119 | 2.911 | 0.089
20 | 2020-09-14 06:56 | 10.5 | 36.59% | 20.2222 | 20.7282 | -0.0273 | 4.2222 | 4.7282 | 16.0273 | 1015.05 | 1004.17 | 924.175 | 1340.86 | 0 | К206852 | 3 | 1300 | 20 | 67.94 | 36.66% | 0.1782 | 2.935 | 0.092 | 2.908 | 0.092
20 | 2020-09-14 06:56 | 10.6 | 36.93% | 20.2231 | 20.692 | -0.0255 | 4.2231 | 4.692 | 16.0255 | 1015.11 | 1004.03 | 924.039 | 1340.34 | 0 | К206852 | 3 | 1300 | 20 | 68.33 | 36.87% | 0.1584 | 2.936 | 0.1 | 2.906 | 0.094
20 | 2020-09-14 06:56 | 10.7 | 37.28% | 20.2241 | 20.6554 | -0.0299 | 4.2241 | 4.6554 | 16.0299 | 1015.12 | 1004.39 | 924.389 | 1339.98 | 0 | К206852 | 3 | 1300 | 20 | 69.28 | 37.39% | 0.1782 | 2.934 | 0.083 | 2.905 | 0.095
20 | 2020-09-14 06:56 | 10.8 | 37.63% | 20.2578 | 20.6529 | -0.0342 | 4.2578 | 4.6529 | 16.0342 | 1015.09 | 1004.55 | 924.544 | 1339.99 | 0 | К206852 | 3 | 1300 | 20 | 69.87 | 37.7% | 0.198 | 2.933 | 0.071 | 2.91 | 0.09
20 | 2020-09-14 06:56 | 10.9 | 37.98% | 20.2781 | 20.6469 | -0.0364 | 4.2781 | 4.6469 | 16.0364 | 1014.95 | 1004.17 | 924.169 | 1340.29 | 0 | К206852 | 3 | 1300 | 20 | 70.26 | 37.91% | 0.198 | 2.928 | 0.079 | 2.911 | 0.089
20 | 2020-09-14 06:56 | 11 | 38.33% | 20.2731 | 20.6419 | -0.0418 | 4.2731 | 4.6419 | 16.0418 | 1014.91 | 1004.12 | 924.117 | 1340.53 | 0 | К206852 | 3 | 1300 | 20 | 70.83 | 38.22% | 0.198 | 2.923 | 0.08 | 2.911 | 0.089
20 | 2020-09-14 06:56 | 11.1 | 38.68% | 20.2615 | 20.6342 | -0.0461 | 4.2615 | 4.6342 | 16.0461 | 1015.3 | 1004.75 | 924.752 | 1340.9 | 0 | К206852 | 3 | 1300 | 20 | 71.8 | 38.75% | 0.1782 | 2.941 | 0.123 | 2.925 | 0.075
20 | 2020-09-14 06:56 | 11.2 | 39.02% | 20.249 | 20.6202 | -0.048 | 4.249 | 4.6202 | 16.048 | 1015.92 | 1005.39 | 925.393 | 1341.25 | 0 | К206852 | 3 | 1300 | 20 | 72.37 | 39.05% | 0.198 | 2.947 | 0.102 | 2.928 | 0.072
20 | 2020-09-14 06:56 | 11.3 | 39.37% | 20.2344 | 20.6133 | -0.0477 | 4.2344 | 4.6133 | 16.0477 | 1016.07 | 1005.8 | 925.801 | 1341.16 | 0 | К206852 | 3 | 1300 | 20 | 72.76 | 39.26% | 0.198 | 2.931 | 0.092 | 2.912 | 0.088
20 | 2020-09-14 06:56 | 11.4 | 39.72% | 20.2216 | 20.6048 | -0.0477 | 4.2216 | 4.6048 | 16.0477 | 1016.2 | 1006.82 | 926.823 | 1340.8 | 0 | К206852 | 3 | 1300 | 20 | 73.91 | 39.88% | 0.1782 | 2.913 | 0.087 | 2.903 | 0.097
20 | 2020-09-14 06:56 | 11.5 | 40.07% | 20.1957 | 20.5955 | -0.0471 | 4.1957 | 4.5955 | 16.0471 | 1016.58 | 1007.73 | 927.73 | 1340.44 | 0 | К206852 | 3 | 1300 | 20 | 74.3 | 40.09% | 0.1584 | 2.908 | 0.102 | 2.897 | 0.103
20 | 2020-09-14 06:56 | 11.6 | 40.42% | 20.1838 | 20.5941 | -0.0458 | 4.1838 | 4.5941 | 16.0458 | 1017.36 | 1008.38 | 928.384 | 1340.06 | 0 | К206852 | 3 | 1300 | 20 | 74.87 | 40.4% | 0.1782 | 2.906 | 0.069 | 2.894 | 0.106
20 | 2020-09-14 06:56 | 11.7 | 40.77% | 20.1214 | 20.5809 | -0.043 | 4.1214 | 4.5809 | 16.043 | 1017.87 | 1008.95 | 928.947 | 1339.53 | 0 | К206852 | 3 | 1300 | 20 | 75.84 | 40.93% | 0.1386 | 2.949 | 0.081 | 2.936 | 0.064
20 | 2020-09-14 06:56 | 11.8 | 41.11% | 20.0724 | 20.5688 | -0.0299 | 4.0724 | 4.5688 | 16.0299 | 1018.65 | 1009.8 | 929.802 | 1339.25 | 0 | К206852 | 3 | 1300 | 20 | 76.41 | 41.23% | 0.1386 | 2.947 | 0.087 | 2.932 | 0.068
20 | 2020-09-14 06:56 | 11.9 | 41.46% | 20.0995 | 20.5702 | -0.0151 | 4.0995 | 4.5702 | 16.0151 | 1019.77 | 1010.21 | 930.21 | 1339.48 | 0 | К206852 | 3 | 1300 | 20 | 76.8 | 41.44% | 0.1386 | 2.936 | 0.095 | 2.922 | 0.078
20 | 2020-09-14 06:56 | 12 | 41.81% | 20.146 | 20.5696 | -0.0107 | 4.146 | 4.5696 | 16.0107 | 1020.17 | 1010.62 | 930.611 | 1339.8 | 0 | К206852 | 3 | 1300 | 20 | 77.77 | 41.97% | 0.198 | 2.952 | 0.088 | 2.95 | 0.05
20 | 2020-09-14 06:56 | 12.1 | 42.16% | 20.1835 | 20.5603 | -0.0148 | 4.1835 | 4.5603 | 16.0148 | 1021.12 | 1011 | 931 | 1339.96 | 0 | К206852 | 3 | 1300 | 20 | 78.34 | 42.28% | 0.198 | 2.96 | 0.122 | 2.953 | 0.047
20 | 2020-09-14 06:56 | 12.2 | 42.51% | 20.1779 | 20.5218 | -0.0173 | 4.1779 | 4.5218 | 16.0173 | 1020.97 | 1010.86 | 930.864 | 1340.38 | 0 | К206852 | 3 | 1300 | 20 | 78.93 | 42.59% | 0.1782 | 2.974 | 0.129 | 2.971 | 0.029
20 | 2020-09-14 06:56 | 12.3 | 42.86% | 20.1616 | 20.4764 | -0.0214 | 4.1616 | 4.4764 | 16.0214 | 1020.64 | 1011.26 | 931.265 | 1340.62 | 0 | К206852 | 3 | 1300 | 20 | 79.32 | 42.8% | 0.1584 | 2.99 | 0.143 | 2.985 | 0.015
20 | 2020-09-14 06:56 | 12.4 | 43.21% | 20.1629 | 20.4773 | -0.0267 | 4.1629 | 4.4773 | 16.0267 | 1022.12 | 1012.21 | 932.217 | 1340.7 | 0 | К206852 | 3 | 1300 | 20 | 79.89 | 43.11% | 0.1188 | 2.996 | 0.143 | 2.992 | 0.008
20 | 2020-09-14 06:56 | 12.5 | 43.55% | 20.1657 | 20.4877 | -0.0292 | 4.1657 | 4.4877 | 16.0292 | 1022.47 | 1012.1 | 932.1 | 1340.78 | 0 | К206852 | 3 | 1300 | 20 | 80.84 | 43.62% | 0.1188 | 2.983 | 0.147 | 2.978 | 0.022
20 | 2020-09-14 06:56 | 12.6 | 43.9% | 20.1538 | 20.472 | -0.0396 | 4.1538 | 4.472 | 16.0396 | 1021.19 | 1009.77 | 929.776 | 1340.55 | 0 | К206852 | 3 | 1300 | 20 | 81.43 | 43.94% | 0.1782 | 3.006 | 0.102 | 2.995 | 0.005
20 | 2020-09-14 06:56 | 12.7 | 44.25% | 20.1332 | 20.4544 | -0.0527 | 4.1332 | 4.4544 | 16.0527 | 1022.1 | 1011.05 | 931.051 | 1340.01 | 0 | К206852 | 3 | 1300 | 20 | 81.82 | 44.15% | 0.198 | 3.002 | 0.095 | 2.99 | 0.01
20 | 2020-09-14 06:56 | 12.8 | 44.6% | 20.1061 | 20.4682 | -0.0496 | 4.1061 | 4.4682 | 16.0496 | 1023.51 | 1012.54 | 932.534 | 1339.72 | 0 | К206852 | 3 | 1300 | 20 | 82.77 | 44.67% | 0.198 | 2.955 | 0.107 | 2.95 | 0.05
20 | 2020-09-14 06:56 | 12.9 | 44.95% | 20.0458 | 20.4838 | -0.0393 | 4.0458 | 4.4838 | 16.0393 | 1023.66 | 1013.19 | 933.188 | 1339.87 | 0 | К206852 | 3 | 1300 | 20 | 83.36 | 44.98% | 0.198 | 2.946 | 0.099 | 2.938 | 0.062
20 | 2020-09-14 06:56 | 13 | 45.3% | 20.0196 | 20.538 | -0.033 | 4.0196 | 4.538 | 16.033 | 1024.49 | 1013.59 | 933.589 | 1340.2 | 0 | К206852 | 3 | 1300 | 20 | 83.93 | 45.29% | 0.2178 | 2.951 | 0.097 | 2.941 | 0.059
20 | 2020-09-14 06:56 | 13.1 | 45.64% | 20.0383 | 20.5616 | -0.0317 | 4.0383 | 4.5616 | 16.0317 | 1024.79 | 1014.04 | 934.036 | 1340.7 | 0 | К206852 | 3 | 1300 | 20 | 84.32 | 45.5% | 0.198 | 2.976 | 0.136 | 2.967 | 0.033
20 | 2020-09-14 06:56 | 13.2 | 45.99% | 20.0452 | 20.4858 | -0.0283 | 4.0452 | 4.4858 | 16.0283 | 1025.58 | 1014.66 | 934.658 | 1341.13 | 0 | К206852 | 3 | 1300 | 20 | 85.29 | 46.03% | 0.1584 | 2.987 | 0.128 | 2.977 | 0.023
20 | 2020-09-14 06:56 | 13.3 | 46.34% | 20.0483 | 20.4599 | -0.0252 | 4.0483 | 4.4599 | 16.0252 | 1026.07 | 1014.75 | 934.748 | 1341.04 | 0 | К206852 | 3 | 1300 | 20 | 85.86 | 46.33% | 0.099 | 2.981 | 0.171 | 2.98 | 0.02
20 | 2020-09-14 06:56 | 13.4 | 46.69% | 20.0489 | 20.4566 | -0.0242 | 4.0489 | 4.4566 | 16.0242 | 1026.48 | 1015.31 | 935.305 | 1340.64 | 0 | К206852 | 3 | 1300 | 20 | 86.45 | 46.65% | 0.1188 | 2.98 | 0.142 | 2.978 | 0.022
20 | 2020-09-14 06:56 | 13.5 | 47.04% | 20.0477 | 20.4371 | -0.027 | 4.0477 | 4.4371 | 16.027 | 1027.48 | 1015.58 | 935.577 | 1340.43 | 0 | К206852 | 3 | 1300 | 20 | 87.4 | 47.16% | 0.198 | 3.002 | 0.098 | 2.994 | 0.006
20 | 2020-09-14 06:56 | 13.6 | 47.39% | 20.0471 | 20.4264 | -0.0299 | 4.0471 | 4.4264 | 16.0299 | 1027.48 | 1015.6 | 935.603 | 1340.34 | 0 | К206852 | 3 | 1300 | 20 | 87.79 | 47.37% | 0.198 | 2.992 | 0.11 | 2.99 | 0.01
20 | 2020-09-14 06:56 | 13.7 | 47.74% | 20.0858 | 20.419 | -0.0336 | 4.0858 | 4.419 | 16.0336 | 1027.46 | 1015.93 | 935.927 | 1339.87 | 0 | К206852 | 3 | 1300 | 20 | 88.36 | 47.68% | 0.1782 | 3.011 | 0.139 | 3.015 | 0.015
20 | 2020-09-14 06:56 | 13.8 | 48.08% | 20.102 | 20.4124 | -0.0405 | 4.102 | 4.4124 | 16.0405 | 1028.07 | 1016.17 | 936.166 | 1339.31 | 0 | К206852 | 3 | 1300 | 20 | 88.95 | 48% | 0.1188 | 3.01 | 1.092 | 3.032 | 0.032
20 | 2020-09-14 06:56 | 13.9 | 48.43% | 20.0352 | 20.4198 | -0.0446 | 4.0352 | 4.4198 | 16.0446 | 1028.23 | 1016.82 | 936.814 | 1339.33 | 0 | К206852 | 3 | 1300 | 20 | 89.9 | 48.51% | 0.1188 | 3.028 | 0.119 | 3.029 | 0.029
20 | 2020-09-14 06:56 | 14 | 48.78% | 20.0287 | 20.4429 | -0.0458 | 4.0287 | 4.4429 | 16.0458 | 1028.58 | 1017.14 | 937.137 | 1339.57 | 0 | К206852 | 3 | 1300 | 20 | 90.29 | 48.72% | 0.1782 | 3.061 | 0.096 | 3.059 | 0.059
20 | 2020-09-14 06:56 | 14.1 | 49.13% | 20.0564 | 20.4652 | -0.0474 | 4.0564 | 4.4652 | 16.0474 | 1028.68 | 1016.9 | 936.898 | 1339.78 | 0 | К206852 | 3 | 1300 | 20 | 90.88 | 49.04% | 0.2178 | 3.053 | 0.119 | 3.04 | 0.04
20 | 2020-09-14 06:56 | 14.2 | 49.48% | 20.087 | 20.4685 | -0.0458 | 4.087 | 4.4685 | 16.0458 | 1027.6 | 1015.77 | 935.771 | 1340.15 | 0 | К206852 | 3 | 1300 | 20 | 91.83 | 49.55% | 0.1782 | 3.002 | 0.151 | 2.994 | 0.006
20 | 2020-09-14 06:56 | 14.3 | 49.83% | 20.1179 | 20.4649 | -0.0421 | 4.1179 | 4.4649 | 16.0421 | 1025.91 | 1015.7 | 935.7 | 1340.11 | 0 | К206852 | 3 | 1300 | 20 | 92.42 | 49.87% | 0.198 | 3.004 | 0.113 | 2.988 | 0.012
20 | 2020-09-14 06:56 | 14.4 | 50.17% | 20.0964 | 20.4566 | -0.0418 | 4.0964 | 4.4566 | 16.0418 | 1026.6 | 1016.6 | 936.6 | 1339.8 | 0 | К206852 | 3 | 1300 | 20 | 92.81 | 50.08% | 0.198 | 3.002 | 0.09 | 2.978 | 0.022
20 | 2020-09-14 06:56 | 14.5 | 50.52% | 20.0514 | 20.4467 | -0.0421 | 4.0514 | 4.4467 | 16.0421 | 1027.21 | 1016.78 | 936.781 | 1339.48 | 0 | К206852 | 3 | 1300 | 20 | 93.76 | 50.6% | 0.198 | 3.017 | 0.097 | 2.988 | 0.012
20 | 2020-09-14 06:56 | 14.6 | 50.87% | 20.0599 | 20.4429 | -0.044 | 4.0599 | 4.4429 | 16.044 | 1027.62 | 1016.72 | 936.716 | 1339.27 | 0 | К206852 | 3 | 1300 | 20 | 94.33 | 50.9% | 0.198 | 3.028 | 0.117 | 2.986 | 0.014
20 | 2020-09-14 06:56 | 14.7 | 51.22% | 20.0636 | 20.4495 | -0.044 | 4.0636 | 4.4495 | 16.044 | 1027.66 | 1016.46 | 936.464 | 1339.53 | 0 | К206852 | 3 | 1300 | 20 | 94.92 | 51.22% | 0.198 | 3.031 | 0.134 | 2.978 | 0.022
20 | 2020-09-14 06:56 | 14.8 | 51.57% | 20.0636 | 20.4599 | -0.0411 | 4.0636 | 4.4599 | 16.0411 | 1027.34 | 1016.13 | 936.134 | 1339.22 | 0 | К206852 | 3 | 1300 | 20 | 95.31 | 51.43% | 0.198 | 3.028 | 0.154 | 2.967 | 0.033
20 | 2020-09-14 06:56 | 14.9 | 51.92% | 20.0608 | 20.4649 | -0.0411 | 4.0608 | 4.4649 | 16.0411 | 1027.38 | 1016.04 | 936.043 | 1338.84 | 0 | К206852 | 3 | 1300 | 20 | 96.26 | 51.95% | 0.198 | 3.06 | 0.21 | 2.982 | 0.018
20 | 2020-09-14 06:56 | 15 | 52.26% | 20.0661 | 20.4685 | -0.0402 | 4.0661 | 4.4685 | 16.0402 | 1027.66 | 1016.03 | 936.037 | 1338.44 | 0 | К206852 | 3 | 1300 | 20 | 96.85 | 52.26% | 0.198 | 3.074 | 0.244 | 2.993 | 0.007
20 | 2020-09-14 06:56 | 15.1 | 52.61% | 20.073 | 20.4729 | -0.0424 | 4.073 | 4.4729 | 16.0424 | 1027.61 | 1016.22 | 936.211 | 1338.02 | 0 | К206852 | 3 | 1300 | 20 | 97.42 | 52.57% | 0.198 | 3.071 | 0.243 | 2.988 | 0.012
20 | 2020-09-14 06:56 | 15.2 | 52.96% | 20.0995 | 20.474 | -0.0443 | 4.0995 | 4.474 | 16.0443 | 1027.43 | 1016.17 | 936.166 | 1338.6 | 0 | К206852 | 3 | 1300 | 20 | 98.39 | 53.09% | 0.198 | 3.049 | 0.204 | 2.974 | 0.026
20 | 2020-09-14 06:56 | 15.3 | 53.31% | 20.1111 | 20.4734 | -0.0342 | 4.1111 | 4.4734 | 16.0342 | 1027.26 | 1015.98 | 935.985 | 1339.94 | 0 | К206852 | 3 | 1300 | 20 | 98.78 | 53.31% | 0.198 | 3.039 | 0.166 | 2.967 | 0.033
20 | 2020-09-14 06:56 | 15.4 | 53.66% | 20.1139 | 20.4734 | -0.0173 | 4.1139 | 4.4734 | 16.0173 | 1027.42 | 1016.06 | 936.069 | 1340.66 | 0 | К206852 | 3 | 1300 | 20 | 99.35 | 53.61% | 0.198 | 3.021 | 0.126 | 2.963 | 0.037
20 | 2020-09-14 06:56 | 15.5 | 54.01% | 20.1192 | 20.4608 | -0.0082 | 4.1192 | 4.4608 | 16.0082 | 1027.94 | 1016.2 | 936.198 | 1340.91 | 0 | К206852 | 3 | 1300 | 20 | 99.92 | 53.92% | 0.198 | 3.012 | 0.088 | 2.968 | 0.032
20 | 2020-09-14 06:56 | 15.6 | 54.36% | 20.1289 | 20.4709 | -0.012 | 4.1289 | 4.4709 | 16.012 | 1028.2 | 1016.09 | 936.088 | 1340.76 | 0 | К206852 | 3 | 1300 | 20 | 100.9 | 54.45% | 0.198 | 3.004 | 0.059 | 2.982 | 0.018
20 | 2020-09-14 06:56 | 15.7 | 54.7% | 20.1501 | 20.5149 | -0.0192 | 4.1501 | 4.5149 | 16.0192 | 1028.51 | 1015.43 | 935.435 | 1340.46 | 0 | К206852 | 3 | 1300 | 20 | 101.28 | 54.65% | 0.2178 | 2.994 | 0.057 | 2.978 | 0.022
20 | 2020-09-14 06:56 | 15.8 | 55.05% | 20.1485 | 20.5102 | -0.0239 | 4.1485 | 4.5102 | 16.0239 | 1027.9 | 1014.21 | 934.211 | 1340.25 | 0 | К206852 | 3 | 1300 | 20 | 101.85 | 54.96% | 0.198 | 2.986 | 0.078 | 2.974 | 0.026
20 | 2020-09-14 06:56 | 15.9 | 55.4% | 20.1279 | 20.4844 | -0.0255 | 4.1279 | 4.4844 | 16.0255 | 1027.38 | 1013.25 | 933.246 | 1339.96 | 0 | К206852 | 3 | 1300 | 20 | 102.82 | 55.49% | 0.2178 | 3.004 | 0.098 | 2.992 | 0.008
20 | 2020-09-14 06:56 | 16 | 55.75% | 20.1179 | 20.4737 | -0.0299 | 4.1179 | 4.4737 | 16.0299 | 1027.5 | 1013.71 | 933.712 | 1339.86 | 0 | К206852 | 3 | 1300 | 20 | 103.4 | 55.8% | 0.198 | 2.997 | 0.088 | 2.984 | 0.016
20 | 2020-09-14 06:56 | 16.1 | 56.1% | 20.1117 | 20.4778 | -0.0308 | 4.1117 | 4.4778 | 16.0308 | 1027.67 | 1014.04 | 934.036 | 1340.34 | 0 | К206852 | 3 | 1300 | 20 | 103.78 | 56% | 0.2178 | 3.001 | 0.076 | 2.993 | 0.007
20 | 2020-09-14 06:56 | 16.2 | 56.45% | 20.1251 | 20.5262 | -0.0302 | 4.1251 | 4.5262 | 16.0302 | 1027.93 | 1014.2 | 934.198 | 1340.76 | 0 | К206852 | 3 | 1300 | 20 | 104.75 | 56.53% | 0.198 | 3.01 | 0.088 | 2.997 | 0.003
20 | 2020-09-14 06:56 | 16.3 | 56.79% | 20.1382 | 20.5454 | -0.0342 | 4.1382 | 4.5454 | 16.0342 | 1027.65 | 1013.83 | 933.835 | 1341.06 | 0 | К206852 | 3 | 1300 | 20 | 105.32 | 56.83% | 0.198 | 3.005 | 0.088 | 2.994 | 0.006
20 | 2020-09-14 06:56 | 16.4 | 57.14% | 20.1289 | 20.5515 | -0.0371 | 4.1289 | 4.5515 | 16.0371 | 1026.19 | 1012.21 | 932.21 | 1341.29 | 0 | К206852 | 3 | 1300 | 20 | 105.91 | 57.15% | 0.198 | 2.998 | 0.092 | 2.984 | 0.016
20 | 2020-09-14 06:56 | 16.5 | 57.49% | 20.1161 | 20.5273 | -0.0427 | 4.1161 | 4.5273 | 16.0427 | 1025.6 | 1012.51 | 932.502 | 1341.23 | 0 | К206852 | 3 | 1300 | 20 | 106.3 | 57.36% | 0.198 | 3.001 | 0.107 | 2.99 | 0.01
20 | 2020-09-14 06:56 | 16.6 | 57.84% | 20.1098 | 20.469 | -0.0527 | 4.1098 | 4.469 | 16.0527 | 1025.57 | 1012.93 | 932.929 | 1340.9 | 0 | К206852 | 3 | 1300 | 20 | 107.25 | 57.88% | 0.2178 | 3.024 | 0.085 | 3.018 | 0.018
20 | 2020-09-14 06:56 | 16.7 | 58.19% | 20.1098 | 20.4481 | -0.0609 | 4.1098 | 4.4481 | 16.0609 | 1025.12 | 1013.23 | 937.642 | 1340.78 | 0 | К206852 | 3 | 1300 | 20 | 107.82 | 58.18% | 0.198 | 3.024 | 0.086 | 3.033 | 0.033
20 | 2020-09-14 06:56 | 16.8 | 58.54% | 20.1095 | 20.4616 | -0.0621 | 4.1095 | 4.4616 | 16.0621 | 1024.58 | 1013.55 | 943.806 | 1340.55 | 0 | К206852 | 3 | 1300 | 20 | 108.41 | 58.5% | 0.198 | 3.026 | 0.079 | 3.032 | 0.032
20 | 2020-09-14 06:56 | 16.9 | 58.89% | 20.1086 | 20.4863 | -0.0465 | 4.1086 | 4.4863 | 16.0465 | 1023.95 | 1013.4 | 948.332 | 1340.01 | 0 | К206852 | 3 | 1300 | 20 | 108.8 | 58.71% | 0.198 | 3.046 | 0.112 | 3.045 | 0.045
20 | 2020-09-14 06:56 | 17 | 59.23% | 20.1151 | 20.4946 | 0.0074 | 4.1151 | 4.4946 | 15.9926 | 1023.34 | 1012.97 | 953.395 | 1339.8 | 0 | К206852 | 3 | 1300 | 20 | 109.75 | 59.23% | 0.198 | 3.007 | 0.082 | 3.002 | 0.002
20 | 2020-09-14 06:56 | 17.1 | 59.58% | 20.1273 | 20.4899 | 0.0096 | 4.1273 | 4.4899 | 15.9904 | 1022.57 | 1012.32 | 956.366 | 1339.98 | 0 | К206852 | 3 | 1300 | 20 | 110.34 | 59.54% | 0.198 | 2.99 | 0.077 | 2.987 | 0.013
20 | 2020-09-14 06:56 | 17.2 | 59.93% | 20.1351 | 20.4891 | -0.0092 | 4.1351 | 4.4891 | 16.0092 | 1021.81 | 1011.8 | 957.856 | 1340.41 | 0 | К206852 | 3 | 1300 | 20 | 110.91 | 59.85% | 0.198 | 2.98 | 0.075 | 2.979 | 0.021
20 | 2020-09-14 06:56 | 17.3 | 60.28% | 20.1189 | 20.5056 | -0.0217 | 4.1189 | 4.5056 | 16.0217 | 1021.2 | 1011.3 | 958.788 | 1341.13 | 0 | К206852 | 3 | 1300 | 20 | 111.89 | 60.38% | 0.198 | 2.991 | 0.068 | 2.99 | 0.01
20 | 2020-09-14 06:56 | 17.4 | 60.63% | 20.0443 | 20.5177 | -0.0355 | 4.0443 | 4.5177 | 16.0355 | 1019.71 | 1010.38 | 959.487 | 1341.69 | 0 | К206852 | 3 | 1300 | 20 | 112.27 | 60.58% | 0.198 | 3.003 | 0.067 | 3 | 0
20 | 2020-09-14 06:56 | 17.5 | 60.98% | 20.0976 | 20.5256 | -0.0386 | 4.0976 | 4.5256 | 16.0386 | 1016.98 | 1008.58 | 960.031 | 1341.83 | 0 | К206852 | 3 | 1300 | 20 | 112.84 | 60.89% | 0.198 | 3.019 | 0.073 | 3.016 | 0.016
20 | 2020-09-14 06:56 | 17.6 | 61.32% | 20.1017 | 20.5303 | -0.038 | 4.1017 | 4.5303 | 16.038 | 1015.92 | 1008.25 | 961.067 | 1341.64 | 0 | К206852 | 3 | 1300 | 20 | 113.41 | 61.2% | 0.198 | 3.024 | 0.08 | 3.022 | 0.022
20 | 2020-09-14 06:56 | 17.7 | 61.67% | 20.2044 | 20.5718 | -0.0405 | 4.2044 | 4.5718 | 16.0405 | 1014.33 | 1008.12 | 961.507 | 1341.47 | 0 | К206852 | 3 | 1300 | 20 | 114.39 | 61.73% | 0.198 | 3.03 | 0.071 | 3.022 | 0.022
20 | 2020-09-14 06:56 | 17.8 | 62.02% | 20.2166 | 20.7362 | -0.0527 | 4.2166 | 4.7362 | 16.0527 | 1014.06 | 1008.75 | 964.699 | 1341.24 | 0 | К206852 | 3 | 1300 | 20 | 114.77 | 61.93% | 0.2178 | 3.036 | 0.088 | 3.031 | 0.031
20 | 2020-09-14 06:56 | 17.9 | 62.37% | 20.1657 | 20.7491 | -0.0371 | 4.1657 | 4.7491 | 16.0371 | 1013.65 | 1008.83 | 967.088 | 1342.66 | 0 | К206852 | 3 | 1300 | 20 | 115.34 | 62.24% | 0.2178 | 3.036 | 0.101 | 3.031 | 0.031
20 | 2020-09-14 06:56 | 18 | 62.72% | 20.1323 | 20.6136 | 0.0128 | 4.1323 | 4.6136 | 15.9872 | 1012.64 | 1008.35 | 968.525 | 1347.85 | 0 | К206852 | 3 | 1300 | 20 | 116.32 | 62.77% | 0.198 | 3.016 | 0.073 | 3.008 | 0.008
20 | 2020-09-14 06:56 | 18.1 | 63.07% | 20.1279 | 20.5386 | 0.0472 | 4.1279 | 4.5386 | 15.9528 | 995.836 | 1007.66 | 969.283 | 1346.42 | 0 | К206852 | 3 | 1300 | 20 | 116.89 | 63.08% | 0.198 | 3.02 | 0.079 | 3.011 | 0.011
20 | 2020-09-14 06:56 | 18.2 | 63.41% | 20.2063 | 20.5295 | 1.1461 | 4.2063 | 4.5295 | 14.8539 | 980.684 | 1003.91 | 970.144 | 1341.41 | 0 | К206852 | 3 | 1300 | 20 | 117.27 | 63.28% | 0.2178 | 3.019 | 0.082 | 3.009 | 0.009
20 | 2020-09-14 06:56 | 18.3 | 63.76% | 20.1182 | 20.5311 | 1.8445 | 4.1182 | 4.5311 | 14.1555 | 992.922 | 984.69 | 969.464 | 1340.14 | 0 | К206852 | 3 | 1300 | 20 | 118.43 | 63.91% | 0.198 | 3.017 | 0.072 | 3.01 | 0.01
20 | 2020-09-14 06:56 | 18.4 | 64.11% | 20.1054 | 20.5278 | 2.4743 | 4.1054 | 4.5278 | 13.5257 | 998.136 | 979.355 | 967.095 | 1340.93 | 0 | К206852 | 3 | 1300 | 20 | 118.82 | 64.12% | 0.198 | 3.009 | 0.081 | 3.004 | 0.004
20 | 2020-09-14 06:56 | 18.5 | 64.46% | 20.0986 | 20.524 | 3.9892 | 4.0986 | 4.524 | 12.0108 | 1002.62 | 987.782 | 964.323 | 1341.18 | 0 | К206852 | 3 | 1300 | 20 | 119.4 | 64.43% | 0.198 | 3.001 | 0.092 | 2.998 | 0.002
20 | 2020-09-14 06:56 | 18.6 | 64.81% | 15.3849 | 20.5086 | 5.3153 | 0.6151 | 4.5086 | 10.6847 | 1005.52 | 996.55 | 956.295 | 1341.02 | 0 | К206852 | 3 | 1300 | 20 | 120.36 | 64.95% | 0.198 | 3 | 0.079 | 3.002 | 0.002
20 | 2020-09-14 06:56 | 18.7 | 65.16% | 18.5432 | 20.497 | 6.7165 | 2.5432 | 4.497 | 9.2835 | 1006.69 | 1001.11 | 957.007 | 1340.91 | 0 | К206852 | 3 | 1300 | 20 | 120.93 | 65.26% | 0.198 | 3.027 | 0.083 | 3.029 | 0.029
20 | 2020-09-14 06:56 | 18.8 | 65.51% | 20.196 | 20.5064 | 8.6096 | 4.196 | 4.5064 | 7.3904 | 1006.53 | 1003.76 | 949.406 | 1341.25 | 0 | К206852 | 3 | 1300 | 20 | 121.32 | 65.47% | 0.2178 | 3.048 | 0.102 | 3.044 | 0.044
20 | 2020-09-14 06:56 | 18.9 | 65.85% | 20.181 | 20.5177 | 10.8433 | 4.181 | 4.5177 | 5.1567 | 1004.85 | 1003.44 | 947.755 | 1340.76 | 0 | К206852 | 3 | 1300 | 20 | 121.9 | 65.78% | 0.198 | 3.045 | 0.098 | 3.045 | 0.045
20 | 2020-09-14 06:56 | 19 | 66.2% | 20.0421 | 20.5127 | 13.9328 | 4.0421 | 4.5127 | 2.0672 | 1001.81 | 1004 | 939.98 | 1340.38 | 0 | К206852 | 3 | 1300 | 20 | 122.86 | 66.3% | 0.198 | 3.035 | 0.097 | 3.035 | 0.035
20 | 2020-09-14 06:56 | 19.1 | 66.55% | 19.8845 | 20.4852 | 16.2051 | 3.8845 | 4.4852 | 0.2051 | 1001.97 | 1005.71 | 938.452 | 1340.45 | 0 | К206852 | 3 | 1300 | 20 | 123.45 | 66.62% | 0.198 | 3.031 | 0.087 | 3.035 | 0.035
20 | 2020-09-14 06:56 | 19.2 | 66.9% | 19.4787 | 20.4814 | 17.991 | 3.4787 | 4.4814 | 1.991 | 1000.82 | 1006.89 | 934.729 | 1340.2 | 0 | К206852 | 3 | 1300 | 20 | 123.83 | 66.82% | 0.198 | 3.024 | 0.087 | 3.029 | 0.029
20 | 2020-09-14 06:56 | 19.3 | 67.25% | 18.2732 | 20.5798 | 19.3048 | 2.2732 | 4.5798 | 3.3048 | 999.249 | 1007.9 | 939.98 | 1339.8 | 0 | К206852 | 3 | 1300 | 20 | 124.4 | 67.13% | 0.198 | 3.031 | 0.074 | 3.034 | 0.034
20 | 2020-09-14 06:56 | 19.4 | 67.6% | 16.2124 | 20.6144 | 20.0343 | 0.2124 | 4.6144 | 4.0343 | 998.215 | 1007.99 | 952.061 | 1340.41 | 0 | К206852 | 3 | 1300 | 20 | 125.38 | 67.66% | 0.198 | 3.045 | 0.079 | 3.054 | 0.054
20 | 2020-09-14 06:56 | 19.5 | 67.94% | 13.5642 | 20.5751 | 20.1944 | 2.4358 | 4.5751 | 4.1944 | 997.094 | 1008.31 | 967.651 | 1340.61 | 0 | К206852 | 3 | 1300 | 20 | 125.76 | 67.86% | 0.198 | 3.044 | 0.089 | 3.054 | 0.054
20 | 2020-09-14 06:56 | 19.6 | 68.29% | 10.7191 | 20.5276 | 20.2288 | 5.2809 | 4.5276 | 4.2288 | 994.26 | 1007.89 | 977.298 | 1339.97 | 0 | К206852 | 3 | 1300 | 20 | 126.33 | 68.17% | 0.198 | 3.04 | 0.099 | 3.049 | 0.049
20 | 2020-09-14 06:56 | 19.7 | 68.64% | 8.4932 | 20.5311 | 20.2489 | 7.5068 | 4.5311 | 4.2489 | 982.285 | 1006.15 | 982.297 | 1339.62 | 0 | К206852 | 3 | 1300 | 20 | 127.29 | 68.69% | 0.198 | 3.046 | 0.12 | 3.057 | 0.057
20 | 2020-09-14 06:56 | 19.8 | 68.99% | 6.37 | 20.5515 | 20.2636 | 9.63 | 4.5515 | 4.2636 | 976.736 | 1003.16 | 985.67 | 1339.58 | 0 | К206852 | 3 | 1300 | 20 | 127.88 | 69.01% | 0.198 | 3.031 | 0.119 | 3.04 | 0.04
20 | 2020-09-14 06:56 | 19.9 | 69.34% | 4.0218 | 20.5633 | 20.2862 | 11.9782 | 4.5633 | 4.2862 | 982.74 | 996.645 | 988.402 | 1339.75 | 0 | К206852 | 3 | 1300 | 20 | 128.26 | 69.21% | 0.198 | 3.019 | 0.112 | 3.02 | 0.02
20 | 2020-09-14 06:56 | 20 | 69.69% | 2.3278 | 20.5902 | 20.4006 | 13.6722 | 4.5902 | 4.4006 | 985.422 | 1002.02 | 989.846 | 1339.59 | 0 | К206852 | 3 | 1300 | 20 | 128.83 | 69.52% | 0.198 | 3.009 | 0.1 | 3.008 | 0.008
20 | 2020-09-14 06:56 | 20.1 | 70.03% | 0.5788 | 20.6015 | 20.4717 | 15.4212 | 4.6015 | 4.4717 | 986.418 | 1004.83 | 990.739 | 1338.77 | 0 | К206852 | 3 | 1300 | 20 | 129.81 | 70.05% | 0.198 | 3.009 | 0.097 | 3.003 | 0.003
20 | 2020-09-14 06:56 | 20.2 | 70.38% | 0.1587 | 20.5966 | 20.3846 | 15.8413 | 4.5966 | 4.3846 | 983.412 | 1003.4 | 989.062 | 1338.89 | 0 | К206852 | 3 | 1300 | 20 | 130.38 | 70.36% | 0.198 | 3.011 | 0.072 | 3.008 | 0.008
20 | 2020-09-14 06:56 | 20.3 | 70.73% | 0.0435 | 20.5834 | 20.3442 | 15.9565 | 4.5834 | 4.3442 | 981.547 | 1004.38 | 990.564 | 1339.76 | 0 | К206852 | 3 | 1300 | 20 | 131.35 | 70.88% | 0.198 | 3.03 | 0.091 | 3.031 | 0.031
20 | 2020-09-14 06:56 | 20.4 | 71.08% | 0.0295 | 20.5347 | 20.2959 | 15.9705 | 4.5347 | 4.2959 | 978.595 | 999.47 | 991.542 | 1340.57 | 0 | К206852 | 3 | 1300 | 20 | 131.92 | 71.19% | 0.198 | 3.03 | 0.091 | 3.033 | 0.033
20 | 2020-09-14 06:56 | 20.5 | 71.43% | 0.046 | 20.4487 | 20.2649 | 15.954 | 4.4487 | 4.2649 | 976.973 | 1001.64 | 993.219 | 1340.66 | 0 | К206852 | 3 | 1300 | 20 | 132.31 | 71.4% | 0.198 | 3.027 | 0.095 | 3.027 | 0.027
20 | 2020-09-14 06:56 | 20.6 | 71.78% | 0.041 | 20.4363 | 20.2599 | 15.959 | 4.4363 | 4.2599 | 975.563 | 1005.03 | 979.111 | 1340.51 | 0 | К206852 | 3 | 1300 | 20 | 132.89 | 71.71% | 0.198 | 3.028 | 0.098 | 3.028 | 0.028
20 | 2020-09-14 06:56 | 20.7 | 72.13% | 0.0179 | 20.4338 | 20.2711 | 15.9821 | 4.4338 | 4.2711 | 972.327 | 1006.77 | 965.029 | 1340.34 | 0 | К206852 | 3 | 1300 | 20 | 133.85 | 72.23% | 0.2178 | 3.044 | 0.126 | 3.038 | 0.038
20 | 2020-09-14 06:56 | 20.8 | 72.47% | -0.0071 | 20.4093 | 20.2126 | 16.0071 | 4.4093 | 4.2126 | 965.677 | 1003.3 | 976.56 | 1339.87 | 0 | К206852 | 3 | 1300 | 20 | 134.42 | 72.54% | 0.198 | 3.028 | 0.111 | 3.024 | 0.024
20 | 2020-09-14 06:56 | 20.9 | 72.82% | -0.0124 | 20.3838 | 20.1678 | 16.0124 | 4.3838 | 4.1678 | 958.276 | 991.556 | 986.906 | 1339.47 | 0 | К206852 | 3 | 1300 | 20 | 134.81 | 72.75% | 0.198 | 3.024 | 0.099 | 3.021 | 0.021
20 | 2020-09-14 06:56 | 21 | 73.17% | -0.0136 | 20.3816 | 20.1972 | 16.0136 | 4.3816 | 4.1972 | 935.657 | 995.665 | 993.594 | 1339.59 | 0 | К206852 | 3 | 1300 | 20 | 135.39 | 73.06% | 0.2178 | 3.016 | 0.092 | 3.011 | 0.011
20 | 2020-09-14 06:56 | 21.1 | 73.52% | -0.0111 | 20.3819 | 20.253 | 16.0111 | 4.3819 | 4.253 | 920.327 | 999.199 | 997.214 | 1343.09 | 0 | К206852 | 3 | 1300 | 20 | 136.35 | 73.58% | 0.198 | 3.014 | 0.082 | 3.005 | 0.005
20 | 2020-09-14 06:56 | 21.2 | 73.87% | -0.0089 | 20.3766 | 20.362 | 16.0089 | 4.3766 | 4.362 | 908.141 | 988.142 | 999.402 | 1354.41 | 0 | К206852 | 3 | 1300 | 20 | 136.94 | 73.9% | 0.198 | 3.005 | 0.08 | 2.997 | 0.003
20 | 2020-09-14 06:56 | 21.3 | 74.22% | -0.0105 | 20.375 | 20.394 | 16.0105 | 4.375 | 4.394 | 914.85 | 994.856 | 1001.37 | 1352.67 | 0 | К206852 | 3 | 1300 | 20 | 137.32 | 74.1% | 0.198 | 3.003 | 0.088 | 2.998 | 0.002
20 | 2020-09-14 06:56 | 21.4 | 74.56% | -0.0114 | 20.3742 | 20.3062 | 16.0114 | 4.3742 | 4.3062 | 923.214 | 1003.21 | 1002.1 | 1341.33 | 0 | К206852 | 3 | 1300 | 20 | 138.28 | 74.62% | 0.198 | 2.995 | 0.091 | 2.991 | 0.009
20 | 2020-09-14 06:56 | 21.5 | 74.91% | -0.0111 | 20.3717 | 20.2602 | 16.0111 | 4.3717 | 4.2602 | 928.44 | 1008.44 | 999.344 | 1340.52 | 0 | К206852 | 3 | 1300 | 20 | 138.87 | 74.94% | 0.198 | 2.995 | 0.079 | 2.987 | 0.013
20 | 2020-09-14 06:56 | 21.6 | 75.26% | -0.0111 | 20.3865 | 20.2295 | 16.0111 | 4.3865 | 4.2295 | 931.637 | 1011.63 | 1001.04 | 1344.02 | 0 | К206852 | 3 | 1300 | 20 | 139.25 | 75.14% | 0.198 | 3.009 | 0.102 | 3 | 0
20 | 2020-09-14 06:56 | 21.7 | 75.61% | -0.0083 | 20.3909 | 20.2 | 16.0083 | 4.3909 | 4.2 | 933.746 | 1013.75 | 1002.71 | 1343.94 | 0 | К206852 | 3 | 1300 | 20 | 140.39 | 75.76% | 0.198 | 3.019 | 0.105 | 3.005 | 0.005
20 | 2020-09-14 06:56 | 21.8 | 75.96% | -0.008 | 20.3728 | 20.1599 | 16.008 | 4.3728 | 4.1599 | 934.813 | 1014.81 | 1004.36 | 1343.88 | 0 | К206852 | 3 | 1300 | 20 | 140.78 | 75.97% | 0.198 | 3.023 | 0.103 | 3.012 | 0.012
20 | 2020-09-14 06:56 | 21.9 | 76.31% | -0.0117 | 20.3332 | 20.1173 | 16.0117 | 4.3332 | 4.1173 | 935.874 | 1015.87 | 1005.72 | 1343.75 | 0 | К206852 | 3 | 1300 | 20 | 141.37 | 76.29% | 0.198 | 3.022 | 0.121 | 3.015 | 0.015
20 | 2020-09-14 06:56 | 22 | 76.66% | -0.0071 | 20.3219 | 20.1154 | 16.0071 | 4.3219 | 4.1154 | 937.127 | 1017.13 | 1007.24 | 1353.32 | 0 | К206852 | 3 | 1300 | 20 | 142.32 | 76.8% | 0.198 | 3.01 | 0.086 | 3.004 | 0.004
20 | 2020-09-14 06:56 | 22.1 | 77% | -0.0036 | 20.339 | 20.1154 | 16.0036 | 4.339 | 4.1154 | 938.095 | 1018.09 | 1008.5 | 1369.26 | 0 | К206852 | 3 | 1300 | 20 | 142.91 | 77.12% | 0.198 | 3.011 | 0.075 | 3.005 | 0.005
20 | 2020-09-14 06:56 | 22.2 | 77.35% | -0.0067 | 20.3599 | 20.1164 | 16.0067 | 4.3599 | 4.1164 | 938.583 | 1018.59 | 1009.53 | 1370.99 | 0 | К206852 | 3 | 1300 | 20 | 143.3 | 77.33% | 0.198 | 3.012 | 0.081 | 3.009 | 0.009
20 | 2020-09-14 06:56 | 22.3 | 77.7% | -0.0099 | 20.3654 | 20.1226 | 16.0099 | 4.3654 | 4.1226 | 938.886 | 1018.88 | 1009.92 | 1368.82 | 0 | К206852 | 3 | 1300 | 20 | 143.87 | 77.64% | 0.198 | 3.021 | 0.076 | 3.011 | 0.011
20 | 2020-09-14 06:56 | 22.4 | 78.05% | -0.0117 | 20.3643 | 20.132 | 16.0117 | 4.3643 | 4.132 | 937.186 | 1017.18 | 1008.36 | 1364.55 | 0 | К206852 | 3 | 1300 | 20 | 144.84 | 78.16% | 0.198 | 3.026 | 0.094 | 3.025 | 0.025
20 | 2020-09-14 06:56 | 22.5 | 78.4% | -0.0139 | 20.3491 | 20.1881 | 16.0139 | 4.3491 | 4.1881 | 936.243 | 1016.24 | 1009.03 | 1365.46 | 0 | К206852 | 3 | 1300 | 20 | 145.41 | 78.47% | 0.198 | 3.038 | 0.126 | 3.041 | 0.041
20 | 2020-09-14 06:56 | 22.6 | 78.75% | -0.0145 | 20.3423 | 20.2658 | 16.0145 | 4.3423 | 4.2658 | 937.68 | 1017.68 | 1010.65 | 1367.7 | 0 | К206852 | 3 | 1300 | 20 | 145.8 | 78.68% | 0.198 | 3.04 | 0.156 | 3.042 | 0.042
20 | 2020-09-14 06:56 | 22.7 | 79.09% | -0.0127 | 20.3403 | 20.2517 | 16.0127 | 4.3403 | 4.2517 | 937.179 | 1017.18 | 1009.55 | 1369.02 | 0 | К206852 | 3 | 1300 | 20 | 146.37 | 78.99% | 0.198 | 3.02 | 0.156 | 3.019 | 0.019
20 | 2020-09-14 06:56 | 22.8 | 79.44% | -0.0121 | 20.3271 | 20.2448 | 16.0121 | 4.3271 | 4.2448 | 936.428 | 1016.42 | 1009.9 | 1370.59 | 0 | К206852 | 3 | 1300 | 20 | 147.34 | 79.51% | 0.2178 | 2.99 | 0.11 | 2.985 | 0.015
20 | 2020-09-14 06:56 | 22.9 | 79.79% | -0.022 | 20.3354 | 20.2386 | 16.022 | 4.3354 | 4.2386 | 937.403 | 1017.4 | 1011.35 | 1371.38 | 0 | К206852 | 3 | 1300 | 20 | 147.91 | 79.82% | 0.198 | 2.99 | 0.112 | 2.983 | 0.017
20 | 2020-09-14 06:56 | 23 | 80.14% | -0.033 | 20.348 | 20.2241 | 16.033 | 4.348 | 4.2241 | 938.214 | 1018.21 | 1012.26 | 1343.83 | 0 | К206852 | 3 | 1300 | 20 | 148.3 | 80.03% | 0.198 | 2.992 | 0.104 | 2.987 | 0.013
20 | 2020-09-14 06:56 | 23.1 | 80.49% | -0.0323 | 20.3434 | 20.2088 | 16.0323 | 4.3434 | 4.2088 | 938.913 | 1018.91 | 1012.9 | 1345.3 | 0 | К206852 | 3 | 1300 | 20 | 149.27 | 80.55% | 0.198 | 3.013 | 0.102 | 3.012 | 0.012
20 | 2020-09-14 06:56 | 23.2 | 80.84% | -0.0292 | 20.3398 | 20.2013 | 16.0292 | 4.3398 | 4.2013 | 939.275 | 1019.28 | 1013.32 | 1346.99 | 0 | К206852 | 3 | 1300 | 20 | 149.84 | 80.86% | 0.198 | 3.026 | 0.11 | 3.022 | 0.022
20 | 2020-09-14 06:56 | 23.3 | 81.18% | -0.0202 | 20.3335 | 20.1991 | 16.0202 | 4.3335 | 4.1991 | 939.394 | 1019.4 | 1013.13 | 1346.58 | 0 | К206852 | 3 | 1300 | 20 | 150.43 | 81.18% | 0.198 | 3.036 | 0.123 | 3.028 | 0.028
20 | 2020-09-14 06:56 | 23.4 | 81.53% | -0.0152 | 20.345 | 20.1959 | 16.0152 | 4.345 | 4.1959 | 939.269 | 1019.27 | 1012.18 | 1345.75 | 0 | К206852 | 3 | 1300 | 20 | 151.38 | 81.69% | 0.198 | 3.038 | 0.14 | 3.038 | 0.038
20 | 2020-09-14 06:56 | 23.5 | 81.88% | -0.0064 | 20.3643 | 20.2104 | 16.0064 | 4.3643 | 4.2104 | 939.539 | 1019.54 | 1012.17 | 1345.33 | 0 | К206852 | 3 | 1300 | 20 | 151.77 | 81.9% | 0.198 | 3.044 | 0.149 | 3.036 | 0.036
20 | 2020-09-14 06:56 | 23.6 | 82.23% | -0.003 | 20.3744 | 20.2439 | 16.003 | 4.3744 | 4.2439 | 939.407 | 1019.41 | 1012.4 | 1344.77 | 0 | К206852 | 3 | 1300 | 20 | 152.36 | 82.22% | 0.2178 | 3.04 | 0.126 | 3.031 | 0.031
20 | 2020-09-14 06:56 | 23.7 | 82.58% | -0.0046 | 20.3769 | 20.2527 | 16.0046 | 4.3769 | 4.2527 | 938.768 | 1018.76 | 1012.02 | 1344.7 | 0 | К206852 | 3 | 1300 | 20 | 152.93 | 82.53% | 0.198 | 3.032 | 0.121 | 3.029 | 0.029
20 | 2020-09-14 06:56 | 23.8 | 82.93% | -0.0064 | 20.3819 | 20.274 | 16.0064 | 4.3819 | 4.274 | 937.68 | 1017.68 | 1011.46 | 1344.51 | 0 | К206852 | 3 | 1300 | 20 | 153.89 | 83.04% | 0.2178 | 3.026 | 0.105 | 3.022 | 0.022
20 | 2020-09-14 06:56 | 23.9 | 83.28% | -0.0058 | 20.4137 | 20.2934 | 16.0058 | 4.4137 | 4.2934 | 937.97 | 1017.97 | 1010.03 | 1344.43 | 0 | К206852 | 3 | 1300 | 20 | 154.27 | 83.25% | 0.2178 | 3.024 | 0.114 | 3.019 | 0.019
20 | 2020-09-14 06:56 | 24 | 83.62% | -0.0052 | 20.4286 | 20.2517 | 16.0052 | 4.4286 | 4.2517 | 935.578 | 1015.58 | 1009.18 | 1343.82 | 0 | К206852 | 3 | 1300 | 20 | 154.86 | 83.57% | 0.198 | 3.007 | 0.108 | 3.006 | 0.006
20 | 2020-09-14 06:56 | 24.1 | 83.97% | -0.0055 | 20.4231 | 20.2361 | 16.0055 | 4.4231 | 4.2361 | 935.011 | 1015.01 | 1010.23 | 1343.7 | 0 | К206852 | 3 | 1300 | 20 | 155.81 | 84.08% | 0.198 | 2.992 | 0.094 | 3 | 0
20 | 2020-09-14 06:56 | 24.2 | 84.32% | -0.0042 | 20.4239 | 20.2821 | 16.0042 | 4.4239 | 4.2821 | 935.947 | 1015.94 | 1011.5 | 1345.19 | 0 | К206852 | 3 | 1300 | 20 | 156.4 | 84.4% | 0.198 | 2.993 | 0.096 | 2.994 | 0.006
20 | 2020-09-14 06:56 | 24.3 | 84.67% | -0.0002 | 20.4324 | 20.299 | 16.0002 | 4.4324 | 4.299 | 937.12 | 1017.12 | 1012.11 | 1346.87 | 0 | К206852 | 3 | 1300 | 20 | 156.79 | 84.61% | 0.198 | 2.999 | 0.11 | 3 | 0
20 | 2020-09-14 06:56 | 24.4 | 85.02% | 0.0117 | 20.4396 | 20.2978 | 15.9883 | 4.4396 | 4.2978 | 937.707 | 1017.7 | 1011.57 | 1346.19 | 0 | К206852 | 3 | 1300 | 20 | 157.36 | 84.92% | 0.198 | 3.009 | 0.143 | 3.02 | 0.02
20 | 2020-09-14 06:56 | 24.5 | 85.37% | 0.0182 | 20.4201 | 20.2928 | 15.9818 | 4.4201 | 4.2928 | 937.384 | 1017.39 | 1010.53 | 1344.84 | 0 | К206852 | 3 | 1300 | 20 | 158.33 | 85.44% | 0.198 | 3.024 | 0.187 | 3.035 | 0.035
20 | 2020-09-14 06:56 | 24.6 | 85.71% | 0.0139 | 20.4036 | 20.289 | 15.9861 | 4.4036 | 4.289 | 935.901 | 1015.9 | 1010.25 | 1344.21 | 0 | К206852 | 3 | 1300 | 20 | 158.9 | 85.75% | 0.198 | 3.015 | 0.171 | 3.025 | 0.025
20 | 2020-09-14 06:56 | 24.7 | 86.06% | 0.0092 | 20.3989 | 20.2912 | 15.9908 | 4.3989 | 4.2912 | 936.758 | 1016.75 | 1010.48 | 1343.59 | 0 | К206852 | 3 | 1300 | 20 | 159.29 | 85.96% | 0.198 | 3.009 | 0.148 | 3.022 | 0.022
20 | 2020-09-14 06:56 | 24.8 | 86.41% | 0.0017 | 20.4074 | 20.294 | 15.9983 | 4.4074 | 4.294 | 932.909 | 1012.9 | 1009.83 | 1343.22 | 0 | К206852 | 3 | 1300 | 20 | 160.45 | 86.58% | 0.198 | 3.017 | 0.128 | 3.014 | 0.014
20 | 2020-09-14 06:56 | 24.9 | 86.76% | 0.0004 | 20.4146 | 20.2893 | 15.9996 | 4.4146 | 4.2893 | 918.765 | 998.769 | 1008.89 | 1343.4 | 0 | К206852 | 3 | 1300 | 20 | 160.83 | 86.79% | 0.198 | 3.015 | 0.125 | 3.011 | 0.011
20 | 2020-09-14 06:56 | 25 | 87.11% | -0.0002 | 20.4118 | 20.2959 | 16.0002 | 4.4118 | 4.2959 | 925.778 | 1005.78 | 1008.17 | 1343.04 | 0 | К206852 | 3 | 1300 | 20 | 161.4 | 87.1% | 0.198 | 3.013 | 0.134 | 3.01 | 0.01
20 | 2020-09-14 06:56 | 25.1 | 87.46% | -0.0124 | 20.4115 | 20.3395 | 16.0124 | 4.4115 | 4.3395 | 930.503 | 1010.5 | 1007.82 | 1343.14 | 0 | К206852 | 3 | 1300 | 20 | 161.79 | 87.31% | 0.198 | 3.015 | 0.118 | 3.003 | 0.003
20 | 2020-09-14 06:56 | 25.2 | 87.8% | -0.0533 | 20.4157 | 20.3532 | 16.0533 | 4.4157 | 4.3532 | 933.324 | 1013.32 | 1007.89 | 1343.74 | 0 | К206852 | 3 | 1300 | 20 | 162.76 | 87.83% | 0.2178 | 3.015 | 0.131 | 3.01 | 0.01
20 | 2020-09-14 06:56 | 25.3 | 88.15% | -0.0614 | 20.477 | 20.3561 | 16.0614 | 4.477 | 4.3561 | 934.332 | 1014.33 | 1007.6 | 1344.19 | 0 | К206852 | 3 | 1300 | 20 | 163.33 | 88.14% | 0.198 | 3.022 | 0.138 | 3.011 | 0.011
20 | 2020-09-14 06:56 | 25.4 | 88.5% | -0.0458 | 20.5012 | 20.3557 | 16.0458 | 4.5012 | 4.3557 | 934.167 | 1014.17 | 1007.42 | 1345.18 | 0 | К206852 | 3 | 1300 | 20 | 163.92 | 88.46% | 0.2178 | 3.033 | 0.17 | 3.037 | 0.037
20 | 2020-09-14 06:56 | 25.5 | 88.85% | 0.0067 | 20.5028 | 20.342 | 15.9933 | 4.5028 | 4.342 | 934.029 | 1014.03 | 1007.11 | 1345.71 | 0 | К206852 | 3 | 1300 | 20 | 164.88 | 88.98% | 0.2178 | 3.023 | 0.146 | 3.035 | 0.035
20 | 2020-09-14 06:56 | 25.6 | 89.2% | 0.0176 | 20.4932 | 20.341 | 15.9824 | 4.4932 | 4.341 | 933.377 | 1013.37 | 1006.51 | 1346.03 | 0 | К206852 | 3 | 1300 | 20 | 165.26 | 89.18% | 0.2178 | 3.013 | 0.129 | 3.018 | 0.018
20 | 2020-09-14 06:56 | 25.7 | 89.55% | 0.0132 | 20.4866 | 20.41 | 15.9868 | 4.4866 | 4.41 | 933.008 | 1013 | 1006.34 | 1346.66 | 0 | К206852 | 3 | 1300 | 20 | 165.83 | 89.49% | 0.2178 | 3.004 | 0.151 | 3.001 | 0.001
20 | 2020-09-14 06:56 | 25.8 | 89.9% | 0.0126 | 20.4849 | 20.4626 | 15.9874 | 4.4849 | 4.4626 | 932.895 | 1012.89 | 1006.63 | 1345.82 | 0 | К206852 | 3 | 1300 | 20 | 166.42 | 89.81% | 0.198 | 3.004 | 0.172 | 3 | 0
20 | 2020-09-14 06:56 | 25.9 | 90.24% | 0.0157 | 20.4866 | 20.4607 | 15.9843 | 4.4866 | 4.4607 | 931.887 | 1011.89 | 1006.38 | 1344.98 | 0 | К206852 | 3 | 1300 | 20 | 167.38 | 90.32% | 0.198 | 3.009 | 0.126 | 3.019 | 0.019
20 | 2020-09-14 06:56 | 26 | 90.59% | -0.003 | 20.5072 | 20.4548 | 16.003 | 4.5072 | 4.4548 | 931.004 | 1011 | 1006.43 | 1345.98 | 0 | К206852 | 3 | 1300 | 20 | 167.76 | 90.53% | 0.198 | 3.015 | 0.141 | 3.024 | 0.024
20 | 2020-09-14 06:56 | 26.1 | 90.94% | -0.0248 | 20.5581 | 20.4482 | 16.0248 | 4.5581 | 4.4482 | 929.277 | 1009.28 | 1006.1 | 1347.01 | 0 | К206852 | 3 | 1300 | 20 | 168.35 | 90.85% | 0.198 | 3.024 | 0.138 | 3.023 | 0.023
20 | 2020-09-14 06:56 | 26.2 | 91.29% | -0.0267 | 20.5726 | 20.4429 | 16.0267 | 4.5726 | 4.4429 | 928.144 | 1008.14 | 1005.25 | 1347.42 | 0 | К206852 | 3 | 1300 | 20 | 168.92 | 91.16% | 0.198 | 3.031 | 0.132 | 3.027 | 0.027
20 | 2020-09-14 06:56 | 26.3 | 91.64% | -0.028 | 20.5622 | 20.4429 | 16.028 | 4.5622 | 4.4429 | 927.616 | 1007.61 | 1004.9 | 1348.13 | 0 | К206852 | 3 | 1300 | 20 | 169.89 | 91.68% | 0.198 | 3.055 | 0.176 | 3.055 | 0.055
20 | 2020-09-14 06:56 | 26.4 | 91.99% | -0.0264 | 20.5781 | 20.4438 | 16.0264 | 4.5781 | 4.4438 | 926.865 | 1006.86 | 1005.03 | 1348.45 | 0 | К206852 | 3 | 1300 | 20 | 170.28 | 91.89% | 0.2178 | 3.047 | 0.184 | 3.057 | 0.057
20 | 2020-09-14 06:56 | 26.5 | 92.33% | -0.018 | 20.5237 | 20.4269 | 16.018 | 4.5237 | 4.4269 | 923.385 | 1003.38 | 1003.97 | 1348.61 | 0 | К206852 | 3 | 1300 | 20 | 170.85 | 92.2% | 0.198 | 3.045 | 0.183 | 3.055 | 0.055
20 | 2020-09-14 06:56 | 26.6 | 92.68% | -0.0121 | 20.4173 | 20.3877 | 16.0121 | 4.4173 | 4.3877 | 919.279 | 999.281 | 1000.19 | 1348.83 | 0 | К206852 | 3 | 1300 | 20 | 171.82 | 92.72% | 0.198 | 3.054 | 0.13 | 3.057 | 0.057
20 | 2020-09-14 06:56 | 26.7 | 93.03% | -0.0136 | 20.4621 | 20.3752 | 16.0136 | 4.4621 | 4.3752 | 923.174 | 1003.17 | 1002.36 | 1349.31 | 0 | К206852 | 3 | 1300 | 20 | 172.39 | 93.03% | 0.198 | 3.066 | 0.129 | 3.074 | 0.074
20 | 2020-09-14 06:56 | 26.8 | 93.38% | -0.0124 | 20.5122 | 20.3667 | 16.0124 | 4.5122 | 4.3667 | 925.534 | 1005.53 | 1003.69 | 1350.14 | 0 | К206852 | 3 | 1300 | 20 | 172.78 | 93.24% | 0.198 | 3.073 | 0.106 | 3.087 | 0.087
20 | 2020-09-14 06:56 | 26.9 | 93.73% | -0.0036 | 20.5229 | 20.352 | 16.0036 | 4.5229 | 4.352 | 926.397 | 1006.39 | 1004.26 | 1350.32 | 0 | К206852 | 3 | 1300 | 20 | 173.94 | 93.86% | 0.198 | 3.074 | 0.105 | 3.082 | 0.082
20 | 2020-09-14 06:56 | 27 | 94.08% | -0.0014 | 20.5267 | 20.3526 | 16.0014 | 4.5267 | 4.3526 | 927.359 | 1007.36 | 1004.54 | 1349.65 | 0 | К206852 | 3 | 1300 | 20 | 174.32 | 94.07% | 0.198 | 3.075 | 0.1 | 3.082 | 0.082
20 | 2020-09-14 06:56 | 27.1 | 94.43% | -0.0217 | 20.5166 | 20.3551 | 16.0217 | 4.5166 | 4.3551 | 928.13 | 1008.12 | 1004.94 | 1349.98 | 0 | К206852 | 3 | 1300 | 20 | 174.89 | 94.38% | 0.198 | 3.088 | 0.121 | 3.086 | 0.086
20 | 2020-09-14 06:56 | 27.2 | 94.77% | -0.0405 | 20.5102 | 20.3617 | 16.0405 | 4.5102 | 4.3617 | 929.402 | 1009.4 | 1005.74 | 1350.82 | 0 | К206852 | 3 | 1300 | 20 | 175.87 | 94.91% | 0.198 | 3.108 | 0.121 | 3.106 | 0.106
20 | 2020-09-14 06:56 | 27.3 | 95.12% | -0.042 | 20.5267 | 20.3868 | 16.042 | 4.5267 | 4.3868 | 929.837 | 1009.84 | 1006.69 | 1351.53 | 0 | К206852 | 3 | 1300 | 20 | 176.25 | 95.11% | 0.198 | 3.122 | 0.141 | 3.119 | 0.119
20 | 2020-09-14 06:56 | 27.4 | 95.47% | -0.038 | 20.5237 | 20.4006 | 16.038 | 4.5237 | 4.4006 | 928.704 | 1008.71 | 1007.31 | 1353.46 | 0 | К206852 | 3 | 1300 | 20 | 176.82 | 95.42% | 0.198 | 3.124 | 0.112 | 3.13 | 0.13
20 | 2020-09-14 06:56 | 27.5 | 95.82% | -0.0351 | 20.4866 | 20.3705 | 16.0351 | 4.4866 | 4.3705 | 930.622 | 1010.62 | 1008.45 | 1355.52 | 0 | К206852 | 3 | 1300 | 20 | 177.8 | 95.95% | 0.198 | 3.134 | 0.136 | 3.141 | 0.141
20 | 2020-09-14 06:56 | 27.6 | 96.17% | -0.0099 | 20.4407 | 20.3181 | 16.0099 | 4.4407 | 4.3181 | 932.79 | 1012.79 | 1010.55 | 1358.31 | 0 | К206852 | 3 | 1300 | 20 | 178.37 | 96.25% | 0.198 | 3.144 | 0.138 | 3.15 | 0.15
20 | 2020-09-14 06:56 | 27.7 | 96.52% | -0.0042 | 20.433 | 20.3175 | 16.0042 | 4.433 | 4.3175 | 935.057 | 1015.06 | 1012.2 | 1360.51 | 0 | К206852 | 3 | 1300 | 20 | 178.75 | 96.46% | 0.198 | 3.16 | 0.132 | 3.17 | 0.17
20 | 2020-09-14 06:56 | 27.8 | 96.86% | -0.0105 | 20.4159 | 20.3269 | 16.0105 | 4.4159 | 4.3269 | 936.731 | 1016.73 | 1013.67 | 1360.74 | 0 | К206852 | 3 | 1300 | 20 | 179.34 | 96.78% | 0.198 | 3.165 | 0.127 | 3.174 | 0.174
20 | 2020-09-14 06:56 | 27.9 | 97.21% | -0.0105 | 20.3588 | 20.3272 | 16.0105 | 4.3588 | 4.3272 | 938.26 | 1018.26 | 1015.04 | 1360.28 | 0 | К206852 | 3 | 1300 | 20 | 180.3 | 97.3% | 0.198 | 3.192 | 0.113 | 3.203 | 0.203
20 | 2020-09-14 06:56 | 28 | 97.56% | -0.0092 | 20.3544 | 20.325 | 16.0092 | 4.3544 | 4.325 | 939.104 | 1019.1 | 1015.93 | 1360.3 | 0 | К206852 | 3 | 1300 | 20 | 180.87 | 97.6% | 0.198 | 3.211 | 0.113 | 3.228 | 0.228
20 | 2020-09-14 06:56 | 28.1 | 97.91% | -0.0083 | 20.3563 | 20.3247 | 16.0083 | 4.3563 | 4.3247 | 937.252 | 1017.25 | 1015.8 | 1360.38 | 0 | К206852 | 3 | 1300 | 20 | 181.25 | 97.81% | 0.198 | 3.237 | 0.116 | 3.259 | 0.259
20 | 2020-09-14 06:56 | 28.2 | 98.26% | 0.0023 | 20.3387 | 20.3185 | 15.9977 | 4.3387 | 4.3185 | 937.588 | 1017.58 | 1016.05 | 1360.44 | 0 | К206852 | 3 | 1300 | 20 | 181.84 | 98.13% | 0.198 | 3.261 | 0.106 | 3.283 | 0.283
20 | 2020-09-14 06:56 | 28.3 | 98.61% | 0.002 | 20.3104 | 20.3144 | 15.998 | 4.3104 | 4.3144 | 938.563 | 1018.56 | 1016.82 | 1362.99 | 0 | К206852 | 3 | 1300 | 20 | 182.8 | 98.65% | 0.1782 | 3.315 | 0.171 | 3.342 | 0.342
20 | 2020-09-14 06:56 | 28.4 | 98.95% | -0.0423 | 20.2884 | 20.3172 | 16.0423 | 4.2884 | 4.3172 | 940.554 | 1020.55 | 1019.76 | 1369.41 | 0 | К206852 | 3 | 1300 | 20 | 183.38 | 98.96% | 0.1782 | 3.33 | 0.173 | 3.347 | 0.347
20 | 2020-09-14 06:56 | 28.5 | 99.3% | -0.0398 | 20.3874 | 20.3213 | 16.0398 | 4.3874 | 4.3213 | 941.819 | 1021.82 | 1020.83 | 1375.32 | 0 | К206852 | 3 | 1300 | 20 | 183.77 | 99.17% | 0.1782 | 3.331 | 0.154 | 3.344 | 0.344
20 | 2020-09-14 06:56 | 28.6 | 99.65% | -0.0373 | 20.408 | 20.3034 | 16.0373 | 4.408 | 4.3034 | 941.595 | 1021.6 | 1022.78 | 1380.35 | 0 | К206852 | 3 | 1300 | 20 | 184.93 | 99.79% | 0.1782 | 3.339 | 0.113 | 3.361 | 0.361
20 | 2020-09-14 06:56 | 28.7 | 100% | -0.0383 | 20.3673 | 20.2138 | 16.0383 | 4.3673 | 4.2138 | 938.478 | 1018.48 | 1024.29 | 1382.77 | 0 | К206852 | 3 | 1300 | 20 | 185.31 | 100% | 0.1782 | 3.357 | 0.108 | 3.382 | 0.382
21 | 2020-09-14 07:08 | 0.5 | 1.684% | 20.0155 | 20.2959 | 0.0519 | 4.0155 | 4.2959 | 15.9481 | 1026.84 | 1010.34 | 932.22 | 1773.32 | 0 | К206852 | 3 | 1300 | 21 | 3.39 | 1.839% | 0.1782 | 3.097 | 0.131 | 3.141 | 0.141
21 | 2020-09-14 07:08 | 0.6 | 2.02% | 20.0449 | 20.3416 | 0.0697 | 4.0449 | 4.3416 | 15.9303 | 1033.93 | 1021.41 | 955.558 | 1788.99 | 0 | К206852 | 3 | 1300 | 21 | 3.78 | 2.05% | 0.1782 | 3.124 | 0.119 | 3.159 | 0.159
21 | 2020-09-14 07:08 | 0.7 | 2.357% | 20.0714 | 20.3916 | 0.0114 | 4.0714 | 4.3916 | 15.9886 | 1038 | 1027.43 | 971.888 | 1777.72 | 0 | К206852 | 3 | 1300 | 21 | 4.36 | 2.365% | 0.198 | 3.146 | 0.103 | 3.164 | 0.164
21 | 2020-09-14 07:08 | 0.8 | 2.694% | 20.0807 | 20.414 | -0.0259 | 4.0807 | 4.414 | 16.0259 | 1040.06 | 1031.66 | 982.68 | 1744.84 | 0 | К206852 | 3 | 1300 | 21 | 4.93 | 2.674% | 0.198 | 3.155 | 0.122 | 3.159 | 0.159
21 | 2020-09-14 07:08 | 0.9 | 3.03% | 20.0895 | 20.4217 | -0.0302 | 4.0895 | 4.4217 | 16.0302 | 1040.48 | 1033.58 | 985.263 | 1556.23 | 0 | К206852 | 3 | 1300 | 21 | 5.91 | 3.206% | 0.198 | 3.117 | 0.103 | 3.113 | 0.113
21 | 2020-09-14 07:08 | 1 | 3.367% | 20.1213 | 20.4372 | -0.0312 | 4.1213 | 4.4372 | 16.0312 | 1037.52 | 1032.86 | 984.448 | 1371.41 | 0 | К206852 | 3 | 1300 | 21 | 6.29 | 3.412% | 0.198 | 3.096 | 0.103 | 3.092 | 0.092
21 | 2020-09-14 07:08 | 1.1 | 3.704% | 20.1803 | 20.4789 | -0.0321 | 4.1803 | 4.4789 | 16.0321 | 1034.42 | 1029.63 | 982.399 | 1368.62 | 0 | К206852 | 3 | 1300 | 21 | 6.86 | 3.721% | 0.198 | 3.087 | 0.124 | 3.083 | 0.083
21 | 2020-09-14 07:08 | 1.2 | 4.04% | 20.1968 | 20.4978 | -0.0321 | 4.1968 | 4.4978 | 16.0321 | 1031.8 | 1027.35 | 979.3 | 1367.27 | 0 | К206852 | 3 | 1300 | 21 | 7.45 | 4.041% | 0.198 | 3.061 | 0.123 | 3.058 | 0.058
21 | 2020-09-14 07:08 | 1.3 | 4.377% | 20.1922 | 20.5128 | -0.034 | 4.1922 | 4.5128 | 16.034 | 1031.07 | 1027.6 | 974.661 | 1366.91 | 0 | К206852 | 3 | 1300 | 21 | 7.84 | 4.253% | 0.198 | 3.044 | 0.114 | 3.039 | 0.039
21 | 2020-09-14 07:08 | 1.4 | 4.714% | 20.1694 | 20.5294 | -0.035 | 4.1694 | 4.5294 | 16.035 | 1029.15 | 1027.29 | 967.263 | 1365.47 | 0 | К206852 | 3 | 1300 | 21 | 8.79 | 4.768% | 0.198 | 3.014 | 0.085 | 3.008 | 0.008
21 | 2020-09-14 07:08 | 1.5 | 5.051% | 20.1572 | 20.5392 | -0.0296 | 4.1572 | 4.5392 | 16.0296 | 1031.19 | 1026.36 | 961.769 | 1363.42 | 0 | К206852 | 3 | 1300 | 21 | 9.36 | 5.077% | 0.198 | 3.007 | 0.096 | 2.997 | 0.003
21 | 2020-09-14 07:08 | 1.6 | 5.387% | 20.1688 | 20.6276 | -0.0224 | 4.1688 | 4.6276 | 16.0224 | 1032.91 | 1025.41 | 957.274 | 1361.37 | 0 | К206852 | 3 | 1300 | 21 | 9.95 | 5.397% | 0.198 | 2.991 | 0.076 | 2.982 | 0.018
21 | 2020-09-14 07:08 | 1.7 | 5.724% | 20.2362 | 20.6521 | -0.0208 | 4.2362 | 4.6521 | 16.0208 | 1033.64 | 1023.91 | 953.007 | 1360.07 | 0 | К206852 | 3 | 1300 | 21 | 10.34 | 5.609% | 0.198 | 2.986 | 0.089 | 2.981 | 0.019
21 | 2020-09-14 07:08 | 1.8 | 6.061% | 20.2602 | 20.6391 | -0.0196 | 4.2602 | 4.6391 | 16.0196 | 1033.89 | 1021.87 | 947.905 | 1360.8 | 0 | К206852 | 3 | 1300 | 21 | 11.29 | 6.124% | 0.198 | 2.974 | 0.088 | 2.969 | 0.031
21 | 2020-09-14 07:08 | 1.9 | 6.397% | 20.2671 | 20.6679 | -0.0127 | 4.2671 | 4.6679 | 16.0127 | 1032.8 | 1020.63 | 941.876 | 1361.72 | 0 | К206852 | 3 | 1300 | 21 | 11.88 | 6.444% | 0.198 | 2.967 | 0.064 | 2.96 | 0.04
21 | 2020-09-14 07:08 | 2 | 6.734% | 20.2858 | 20.7118 | -0.0124 | 4.2858 | 4.7118 | 16.0124 | 1031.56 | 1019.29 | 939.292 | 1361.14 | 0 | К206852 | 3 | 1300 | 21 | 12.27 | 6.656% | 0.198 | 2.965 | 0.044 | 2.949 | 0.051
21 | 2020-09-14 07:08 | 2.1 | 7.071% | 20.2992 | 20.7221 | -0.0218 | 4.2992 | 4.7221 | 16.0218 | 1031.52 | 1017.65 | 937.648 | 1359.01 | 0 | К206852 | 3 | 1300 | 21 | 12.84 | 6.965% | 0.198 | 2.972 | 0.044 | 2.946 | 0.054
21 | 2020-09-14 07:08 | 2.2 | 7.407% | 20.3136 | 20.7299 | -0.0262 | 4.3136 | 4.7299 | 16.0262 | 1030.64 | 1015.46 | 935.456 | 1356.71 | 0 | К206852 | 3 | 1300 | 21 | 13.81 | 7.491% | 0.198 | 2.991 | 0.088 | 2.943 | 0.057
21 | 2020-09-14 07:08 | 2.3 | 7.744% | 20.3183 | 20.7411 | -0.0274 | 4.3183 | 4.7411 | 16.0274 | 1029.04 | 1012.61 | 932.611 | 1355.29 | 0 | К206852 | 3 | 1300 | 21 | 14.38 | 7.8% | 0.198 | 3.004 | 0.096 | 2.952 | 0.048
21 | 2020-09-14 07:08 | 2.4 | 8.081% | 20.3142 | 20.7374 | -0.0293 | 4.3142 | 4.7374 | 16.0293 | 1028.23 | 1011.06 | 931.065 | 1354.95 | 0 | К206852 | 3 | 1300 | 21 | 14.77 | 8.012% | 0.198 | 3.017 | 0.124 | 2.952 | 0.048
21 | 2020-09-14 07:08 | 2.5 | 8.418% | 20.2839 | 20.7276 | -0.0321 | 4.2839 | 4.7276 | 16.0321 | 1027.85 | 1010.39 | 930.393 | 1353.72 | 0 | К206852 | 3 | 1300 | 21 | 15.34 | 8.321% | 0.198 | 3.032 | 0.141 | 2.959 | 0.041
21 | 2020-09-14 07:08 | 2.6 | 8.754% | 20.2455 | 20.7213 | -0.0353 | 4.2455 | 4.7213 | 16.0353 | 1026.97 | 1009.49 | 929.493 | 1353.27 | 0 | К206852 | 3 | 1300 | 21 | 16.31 | 8.847% | 0.198 | 3.047 | 0.179 | 2.967 | 0.033
21 | 2020-09-14 07:08 | 2.7 | 9.091% | 20.3114 | 20.7193 | -0.0397 | 4.3114 | 4.7193 | 16.0397 | 1026.04 | 1008.45 | 928.449 | 1353.33 | 0 | К206852 | 3 | 1300 | 21 | 16.88 | 9.156% | 0.198 | 3.036 | 0.159 | 2.973 | 0.027
21 | 2020-09-14 07:08 | 2.8 | 9.428% | 20.3766 | 20.7305 | -0.0362 | 4.3766 | 4.7305 | 16.0362 | 1025.14 | 1007.67 | 927.666 | 1353.37 | 0 | К206852 | 3 | 1300 | 21 | 17.27 | 9.368% | 0.198 | 3.005 | 0.121 | 2.958 | 0.042
21 | 2020-09-14 07:08 | 2.9 | 9.764% | 20.371 | 20.7457 | -0.0071 | 4.371 | 4.7457 | 16.0071 | 1024.66 | 1006.99 | 926.994 | 1354.09 | 0 | К206852 | 3 | 1300 | 21 | 17.85 | 9.683% | 0.198 | 2.979 | 0.095 | 2.938 | 0.062
21 | 2020-09-14 07:08 | 3 | 10.1% | 20.3488 | 20.7549 | 0.0033 | 4.3488 | 4.7549 | 15.9967 | 1023.46 | 1005.55 | 925.545 | 1354.5 | 0 | К206852 | 3 | 1300 | 21 | 18.81 | 10.2% | 0.198 | 2.949 | 0.066 | 2.915 | 0.085
21 | 2020-09-14 07:08 | 3.1 | 10.44% | 20.3507 | 20.7807 | -0.0014 | 4.3507 | 4.7807 | 16.0014 | 1023.73 | 1005.94 | 925.937 | 1359.38 | 0 | К206852 | 3 | 1300 | 21 | 19.4 | 10.52% | 0.198 | 2.938 | 0.069 | 2.914 | 0.086
21 | 2020-09-14 07:08 | 3.2 | 10.77% | 20.3916 | 20.8189 | -0.0067 | 4.3916 | 4.8189 | 16.0067 | 1024.18 | 1006.25 | 926.25 | 1347.71 | 0 | К206852 | 3 | 1300 | 21 | 19.78 | 10.73% | 0.198 | 2.918 | 0.068 | 2.901 | 0.099
21 | 2020-09-14 07:08 | 3.3 | 11.11% | 20.4106 | 20.8273 | -0.0052 | 4.4106 | 4.8273 | 16.0052 | 1023.99 | 1006.52 | 926.511 | 1346.46 | 0 | К206852 | 3 | 1300 | 21 | 20.35 | 11.04% | 0.198 | 2.905 | 0.039 | 2.891 | 0.109
21 | 2020-09-14 07:08 | 3.4 | 11.45% | 20.4137 | 20.8247 | -0.0061 | 4.4137 | 4.8247 | 16.0061 | 1023.65 | 1006.13 | 926.133 | 1346.34 | 0 | К206852 | 3 | 1300 | 21 | 20.94 | 11.36% | 0.198 | 2.904 | 0.082 | 2.895 | 0.105
21 | 2020-09-14 07:08 | 3.5 | 11.78% | 20.3888 | 20.8235 | -0.0077 | 4.3888 | 4.8235 | 16.0077 | 1023.44 | 1005.88 | 925.878 | 1346.37 | 0 | К206852 | 3 | 1300 | 21 | 21.9 | 11.88% | 0.198 | 2.917 | 0.08 | 2.904 | 0.096
21 | 2020-09-14 07:08 | 3.6 | 12.12% | 20.376 | 20.8238 | -0.0071 | 4.376 | 4.8238 | 16.0071 | 1023.43 | 1005.71 | 925.709 | 1346.42 | 0 | К206852 | 3 | 1300 | 21 | 22.28 | 12.09% | 0.198 | 2.93 | 0.068 | 2.912 | 0.088
21 | 2020-09-14 07:08 | 3.7 | 12.46% | 20.3878 | 20.8198 | -0.008 | 4.3878 | 4.8198 | 16.008 | 1023.4 | 1005.25 | 925.252 | 1346.28 | 0 | К206852 | 3 | 1300 | 21 | 22.85 | 12.39% | 0.198 | 2.943 | 0.09 | 2.921 | 0.079
21 | 2020-09-14 07:08 | 3.8 | 12.79% | 20.4003 | 20.8192 | -0.0077 | 4.4003 | 4.8192 | 16.0077 | 1023.19 | 1005.07 | 925.069 | 1345.76 | 0 | К206852 | 3 | 1300 | 21 | 23.44 | 12.71% | 0.198 | 2.942 | 0.09 | 2.921 | 0.079
21 | 2020-09-14 07:08 | 3.9 | 13.13% | 20.3885 | 20.8169 | -0.0096 | 4.3885 | 4.8169 | 16.0096 | 1023.01 | 1005.29 | 925.284 | 1345.17 | 0 | К206852 | 3 | 1300 | 21 | 24.4 | 13.24% | 0.1782 | 2.928 | 0.087 | 2.909 | 0.091
21 | 2020-09-14 07:08 | 4 | 13.47% | 20.385 | 20.804 | -0.0127 | 4.385 | 4.804 | 16.0127 | 1023.6 | 1005.64 | 925.643 | 1344.49 | 0 | К206852 | 3 | 1300 | 21 | 24.78 | 13.44% | 0.198 | 2.918 | 0.058 | 2.901 | 0.099
21 | 2020-09-14 07:08 | 4.1 | 13.8% | 20.4091 | 20.8146 | -0.0111 | 4.4091 | 4.8146 | 16.0111 | 1024.59 | 1005.82 | 925.826 | 1344.6 | 0 | К206852 | 3 | 1300 | 21 | 25.37 | 13.76% | 0.198 | 2.912 | 0.06 | 2.899 | 0.101
21 | 2020-09-14 07:08 | 4.2 | 14.14% | 20.4216 | 20.8511 | -0.0077 | 4.4216 | 4.8511 | 16.0077 | 1025.18 | 1005.12 | 925.115 | 1345.32 | 0 | К206852 | 3 | 1300 | 21 | 26.33 | 14.28% | 0.198 | 2.905 | 0.084 | 2.903 | 0.097
21 | 2020-09-14 07:08 | 4.3 | 14.48% | 20.4088 | 20.8629 | -0.0036 | 4.4088 | 4.8629 | 16.0036 | 1025.05 | 1003.87 | 923.869 | 1345.86 | 0 | К206852 | 3 | 1300 | 21 | 26.91 | 14.6% | 0.1782 | 2.915 | 0.087 | 2.911 | 0.089
21 | 2020-09-14 07:08 | 4.4 | 14.81% | 20.3944 | 20.8571 | -0.0061 | 4.3944 | 4.8571 | 16.0061 | 1025.4 | 1004.54 | 924.541 | 1346.31 | 0 | К206852 | 3 | 1300 | 21 | 27.3 | 14.81% | 0.1782 | 2.928 | 0.083 | 2.923 | 0.077
21 | 2020-09-14 07:08 | 4.5 | 15.15% | 20.4013 | 20.8436 | -0.0121 | 4.4013 | 4.8436 | 16.0121 | 1025.97 | 1004.54 | 924.547 | 1346.59 | 0 | К206852 | 3 | 1300 | 21 | 27.87 | 15.12% | 0.198 | 2.93 | 0.074 | 2.923 | 0.077
21 | 2020-09-14 07:08 | 4.6 | 15.49% | 20.4084 | 20.839 | -0.0202 | 4.4084 | 4.839 | 16.0202 | 1026.23 | 1004.36 | 924.358 | 1346.4 | 0 | К206852 | 3 | 1300 | 21 | 28.26 | 15.33% | 0.198 | 2.935 | 0.082 | 2.929 | 0.071
21 | 2020-09-14 07:08 | 4.7 | 15.82% | 20.41 | 20.8298 | -0.0324 | 4.41 | 4.8298 | 16.0324 | 1026.11 | 1004.26 | 924.26 | 1345.99 | 0 | К206852 | 3 | 1300 | 21 | 29.41 | 15.95% | 0.198 | 2.903 | 0.093 | 2.896 | 0.104
21 | 2020-09-14 07:08 | 4.8 | 16.16% | 20.3956 | 20.8086 | -0.0378 | 4.3956 | 4.8086 | 16.0378 | 1024.97 | 1004.1 | 924.104 | 1345.53 | 0 | К206852 | 3 | 1300 | 21 | 29.8 | 16.16% | 0.198 | 2.896 | 0.099 | 2.889 | 0.111
21 | 2020-09-14 07:08 | 4.9 | 16.5% | 20.3913 | 20.8003 | -0.0328 | 4.3913 | 4.8003 | 16.0328 | 1025.02 | 1004.04 | 924.032 | 1345.15 | 0 | К206852 | 3 | 1300 | 21 | 30.37 | 16.47% | 0.1782 | 2.896 | 0.129 | 2.889 | 0.111
21 | 2020-09-14 07:08 | 5 | 16.84% | 20.391 | 20.781 | -0.0146 | 4.391 | 4.781 | 16.0146 | 1025.14 | 1004.33 | 924.332 | 1344.59 | 0 | К206852 | 3 | 1300 | 21 | 31.34 | 17% | 0.1584 | 2.923 | 0.093 | 2.906 | 0.094
21 | 2020-09-14 07:08 | 5.1 | 17.17% | 20.3782 | 20.7664 | -0.0133 | 4.3782 | 4.7664 | 16.0133 | 1024.9 | 1005 | 925.004 | 1344.5 | 0 | К206852 | 3 | 1300 | 21 | 31.91 | 17.31% | 0.1782 | 2.926 | 0.078 | 2.895 | 0.105
21 | 2020-09-14 07:08 | 5.2 | 17.51% | 20.3726 | 20.775 | -0.029 | 4.3726 | 4.775 | 16.029 | 1025.11 | 1005.48 | 925.474 | 1344.95 | 0 | К206852 | 3 | 1300 | 21 | 32.3 | 17.52% | 0.198 | 2.915 | 0.064 | 2.888 | 0.112
21 | 2020-09-14 07:08 | 5.3 | 17.85% | 20.376 | 20.7793 | -0.0299 | 4.376 | 4.7793 | 16.0299 | 1025.28 | 1005.84 | 925.839 | 1345.4 | 0 | К206852 | 3 | 1300 | 21 | 32.89 | 17.84% | 0.198 | 2.899 | 0.056 | 2.882 | 0.118
21 | 2020-09-14 07:08 | 5.4 | 18.18% | 20.3835 | 20.7784 | -0.0274 | 4.3835 | 4.7784 | 16.0274 | 1025.39 | 1006.05 | 926.048 | 1345.76 | 0 | К206852 | 3 | 1300 | 21 | 33.27 | 18.05% | 0.198 | 2.891 | 0.071 | 2.875 | 0.125
21 | 2020-09-14 07:08 | 5.5 | 18.52% | 20.391 | 20.7764 | -0.0284 | 4.391 | 4.7764 | 16.0284 | 1025.38 | 1006.31 | 926.309 | 1345.85 | 0 | К206852 | 3 | 1300 | 21 | 34.43 | 18.68% | 0.198 | 2.906 | 0.069 | 2.888 | 0.112
21 | 2020-09-14 07:08 | 5.6 | 18.86% | 20.3944 | 20.7658 | -0.0274 | 4.3944 | 4.7658 | 16.0274 | 1025.36 | 1006.72 | 926.713 | 1345.88 | 0 | К206852 | 3 | 1300 | 21 | 34.8 | 18.88% | 0.198 | 2.926 | 0.091 | 2.905 | 0.095
21 | 2020-09-14 07:08 | 5.7 | 19.19% | 20.3897 | 20.752 | -0.0165 | 4.3897 | 4.752 | 16.0165 | 1025.33 | 1006.89 | 926.896 | 1345.81 | 0 | К206852 | 3 | 1300 | 21 | 35.39 | 19.2% | 0.2178 | 2.927 | 0.085 | 2.908 | 0.092
21 | 2020-09-14 07:08 | 5.8 | 19.53% | 20.3757 | 20.7463 | -0.0114 | 4.3757 | 4.7463 | 16.0114 | 1024.85 | 1007.16 | 927.164 | 1345.81 | 0 | К206852 | 3 | 1300 | 21 | 35.77 | 19.4% | 0.198 | 2.917 | 0.083 | 2.903 | 0.097
21 | 2020-09-14 07:08 | 5.9 | 19.87% | 20.3554 | 20.7273 | -0.0118 | 4.3554 | 4.7273 | 16.0118 | 1024.8 | 1007.44 | 927.438 | 1345.72 | 0 | К206852 | 3 | 1300 | 21 | 36.34 | 19.71% | 0.1782 | 2.913 | 0.089 | 2.898 | 0.102
21 | 2020-09-14 07:08 | 6 | 20.2% | 20.3442 | 20.6463 | -0.003 | 4.3442 | 4.6463 | 16.003 | 1024.99 | 1007.91 | 927.907 | 1345.4 | 0 | К206852 | 3 | 1300 | 21 | 37.32 | 20.24% | 0.198 | 2.884 | 0.063 | 2.878 | 0.122
21 | 2020-09-14 07:08 | 6.1 | 20.54% | 20.3348 | 20.6521 | 0.0152 | 4.3348 | 4.6521 | 15.9848 | 1025.01 | 1008.39 | 928.384 | 1345.21 | 0 | К206852 | 3 | 1300 | 21 | 37.89 | 20.55% | 0.198 | 2.874 | 0.069 | 2.866 | 0.134
21 | 2020-09-14 07:08 | 6.2 | 20.88% | 20.336 | 20.7687 | 0.023 | 4.336 | 4.7687 | 15.977 | 1024.77 | 1008.74 | 928.742 | 1345.15 | 0 | К206852 | 3 | 1300 | 21 | 38.27 | 20.76% | 0.198 | 2.873 | 0.085 | 2.86 | 0.14
21 | 2020-09-14 07:08 | 6.3 | 21.21% | 20.3438 | 20.779 | 0.0183 | 4.3438 | 4.779 | 15.9817 | 1024.46 | 1008.16 | 928.162 | 1345.43 | 0 | К206852 | 3 | 1300 | 21 | 38.86 | 21.08% | 0.198 | 2.878 | 0.079 | 2.87 | 0.13
21 | 2020-09-14 07:08 | 6.4 | 21.55% | 20.3523 | 20.7563 | 0.0133 | 4.3523 | 4.7563 | 15.9867 | 1024.47 | 1007.55 | 927.548 | 1345.92 | 0 | К206852 | 3 | 1300 | 21 | 39.82 | 21.6% | 0.198 | 2.922 | 0.087 | 2.916 | 0.084
21 | 2020-09-14 07:08 | 6.5 | 21.89% | 20.3557 | 20.7549 | 0.0077 | 4.3557 | 4.7549 | 15.9923 | 1025.07 | 1007.68 | 927.685 | 1346.08 | 0 | К206852 | 3 | 1300 | 21 | 40.4 | 21.91% | 0.198 | 2.94 | 0.096 | 2.934 | 0.066
21 | 2020-09-14 07:08 | 6.6 | 22.22% | 20.3448 | 20.7563 | 0.0014 | 4.3448 | 4.7563 | 15.9986 | 1024.93 | 1007.47 | 927.47 | 1345.81 | 0 | К206852 | 3 | 1300 | 21 | 40.79 | 22.13% | 0.198 | 2.954 | 0.11 | 2.944 | 0.056
21 | 2020-09-14 07:08 | 6.7 | 22.56% | 20.3357 | 20.7523 | -0.0039 | 4.3357 | 4.7523 | 16.0039 | 1024.69 | 1004.66 | 924.658 | 1345.7 | 0 | К206852 | 3 | 1300 | 21 | 41.36 | 22.44% | 0.198 | 2.949 | 0.106 | 2.938 | 0.062
21 | 2020-09-14 07:08 | 6.8 | 22.9% | 20.3363 | 20.7345 | -0.0061 | 4.3363 | 4.7345 | 16.0061 | 1024.32 | 1005.92 | 925.917 | 1345.87 | 0 | К206852 | 3 | 1300 | 21 | 42.32 | 22.96% | 0.198 | 2.922 | 0.092 | 2.909 | 0.091
21 | 2020-09-14 07:08 | 6.9 | 23.23% | 20.3385 | 20.717 | -0.0027 | 4.3385 | 4.717 | 16.0027 | 1024.59 | 1007.6 | 927.594 | 1345.88 | 0 | К206852 | 3 | 1300 | 21 | 42.9 | 23.27% | 0.198 | 2.919 | 0.091 | 2.911 | 0.089
21 | 2020-09-14 07:08 | 7 | 23.57% | 20.3476 | 20.7193 | 0.0002 | 4.3476 | 4.7193 | 15.9998 | 1025 | 1008.85 | 928.847 | 1345.62 | 0 | К206852 | 3 | 1300 | 21 | 43.29 | 23.48% | 0.198 | 2.919 | 0.081 | 2.911 | 0.089
21 | 2020-09-14 07:08 | 7.1 | 23.91% | 20.3491 | 20.7127 | 0.002 | 4.3491 | 4.7127 | 15.998 | 1024.81 | 1009.32 | 929.323 | 1345.04 | 0 | К206852 | 3 | 1300 | 21 | 44.45 | 24.11% | 0.198 | 2.912 | 0.068 | 2.905 | 0.095
21 | 2020-09-14 07:08 | 7.2 | 24.24% | 20.3392 | 20.6934 | 0.002 | 4.3392 | 4.6934 | 15.998 | 1024.55 | 1009.83 | 929.825 | 1344.63 | 0 | К206852 | 3 | 1300 | 21 | 44.83 | 24.32% | 0.198 | 2.904 | 0.091 | 2.894 | 0.106
21 | 2020-09-14 07:08 | 7.3 | 24.58% | 20.3317 | 20.6931 | -0.0014 | 4.3317 | 4.6931 | 16.0014 | 1024.39 | 1010.56 | 930.563 | 1344.9 | 0 | К206852 | 3 | 1300 | 21 | 45.4 | 24.63% | 0.1782 | 2.903 | 0.09 | 2.898 | 0.102
21 | 2020-09-14 07:08 | 7.4 | 24.92% | 20.3276 | 20.7009 | -0.0039 | 4.3276 | 4.7009 | 16.0039 | 1024.21 | 1010.95 | 930.948 | 1345.37 | 0 | К206852 | 3 | 1300 | 21 | 45.79 | 24.84% | 0.1584 | 2.898 | 0.088 | 2.892 | 0.108
21 | 2020-09-14 07:08 | 7.5 | 25.25% | 20.322 | 20.6974 | -0.0042 | 4.322 | 4.6974 | 16.0042 | 1023.81 | 1011.32 | 931.32 | 1345.74 | 0 | К206852 | 3 | 1300 | 21 | 46.38 | 25.16% | 0.1584 | 2.91 | 0.09 | 2.909 | 0.091
21 | 2020-09-14 07:08 | 7.6 | 25.59% | 20.3126 | 20.694 | -0.0099 | 4.3126 | 4.694 | 16.0099 | 1023.75 | 1011.65 | 931.652 | 1345.95 | 0 | К206852 | 3 | 1300 | 21 | 47.33 | 25.67% | 0.1782 | 2.928 | 0.091 | 2.919 | 0.081
21 | 2020-09-14 07:08 | 7.7 | 25.93% | 20.3061 | 20.6983 | -0.0227 | 4.3061 | 4.6983 | 16.0227 | 1023.64 | 1011.84 | 931.835 | 1345.84 | 0 | К206852 | 3 | 1300 | 21 | 47.92 | 25.99% | 0.198 | 2.932 | 0.088 | 2.921 | 0.079
21 | 2020-09-14 07:08 | 7.8 | 26.26% | 20.2989 | 20.7072 | -0.0321 | 4.2989 | 4.7072 | 16.0321 | 1023.54 | 1012.25 | 932.246 | 1345.56 | 0 | К206852 | 3 | 1300 | 21 | 48.29 | 26.19% | 0.1782 | 2.928 | 0.1 | 2.921 | 0.079
21 | 2020-09-14 07:08 | 7.9 | 26.6% | 20.3079 | 20.7129 | -0.0371 | 4.3079 | 4.7129 | 16.0371 | 1023.47 | 1012.86 | 932.853 | 1345.73 | 0 | К206852 | 3 | 1300 | 21 | 48.88 | 26.51% | 0.1782 | 2.926 | 0.118 | 2.917 | 0.083
21 | 2020-09-14 07:08 | 8 | 26.94% | 20.3236 | 20.6914 | -0.0375 | 4.3236 | 4.6914 | 16.0375 | 1023.19 | 1011.34 | 931.339 | 1345.76 | 0 | К206852 | 3 | 1300 | 21 | 49.83 | 27.03% | 0.198 | 2.928 | 0.107 | 2.926 | 0.074
21 | 2020-09-14 07:08 | 8.1 | 27.27% | 20.3298 | 20.692 | -0.0362 | 4.3298 | 4.692 | 16.0362 | 1022.94 | 1010.91 | 930.915 | 1345.45 | 0 | К206852 | 3 | 1300 | 21 | 50.42 | 27.35% | 0.1584 | 2.926 | 0.119 | 2.928 | 0.072
21 | 2020-09-14 07:08 | 8.2 | 27.61% | 20.3329 | 20.7135 | -0.0356 | 4.3329 | 4.7135 | 16.0356 | 1023.53 | 1012.04 | 932.037 | 1345.15 | 0 | К206852 | 3 | 1300 | 21 | 50.81 | 27.56% | 0.1584 | 2.922 | 0.103 | 2.919 | 0.081
21 | 2020-09-14 07:08 | 8.3 | 27.95% | 20.3348 | 20.7132 | -0.0328 | 4.3348 | 4.7132 | 16.0328 | 1023.93 | 1012.72 | 932.722 | 1345.06 | 0 | К206852 | 3 | 1300 | 21 | 51.38 | 27.87% | 0.1782 | 2.923 | 0.078 | 2.913 | 0.087
21 | 2020-09-14 07:08 | 8.4 | 28.28% | 20.3339 | 20.7063 | -0.0277 | 4.3339 | 4.7063 | 16.0277 | 1024.34 | 1013.2 | 933.199 | 1345.27 | 0 | К206852 | 3 | 1300 | 21 | 52.35 | 28.4% | 0.198 | 2.936 | 0.078 | 2.922 | 0.078
21 | 2020-09-14 07:08 | 8.5 | 28.62% | 20.3339 | 20.6963 | -0.0302 | 4.3339 | 4.6963 | 16.0302 | 1024.57 | 1013.24 | 933.238 | 1345.67 | 0 | К206852 | 3 | 1300 | 21 | 52.92 | 28.71% | 0.198 | 2.948 | 0.111 | 2.934 | 0.066
21 | 2020-09-14 07:08 | 8.6 | 28.96% | 20.3301 | 20.6891 | -0.0371 | 4.3301 | 4.6891 | 16.0371 | 1024.7 | 1013.22 | 933.218 | 1346.01 | 0 | К206852 | 3 | 1300 | 21 | 53.31 | 28.92% | 0.198 | 2.949 | 0.123 | 2.939 | 0.061
21 | 2020-09-14 07:08 | 8.7 | 29.29% | 20.3254 | 20.6839 | -0.0406 | 4.3254 | 4.6839 | 16.0406 | 1024.72 | 1013.14 | 933.14 | 1346.12 | 0 | К206852 | 3 | 1300 | 21 | 53.89 | 29.23% | 0.1782 | 2.943 | 0.13 | 2.935 | 0.065
21 | 2020-09-14 07:08 | 8.8 | 29.63% | 20.3211 | 20.6799 | -0.0415 | 4.3211 | 4.6799 | 16.0415 | 1024.54 | 1012.95 | 932.944 | 1346.09 | 0 | К206852 | 3 | 1300 | 21 | 54.85 | 29.75% | 0.198 | 2.923 | 0.093 | 2.916 | 0.084
21 | 2020-09-14 07:08 | 8.9 | 29.97% | 20.3176 | 20.667 | -0.0384 | 4.3176 | 4.667 | 16.0384 | 1024.31 | 1012.72 | 932.716 | 1345.98 | 0 | К206852 | 3 | 1300 | 21 | 55.42 | 30.06% | 0.1782 | 2.924 | 0.11 | 2.922 | 0.078
21 | 2020-09-14 07:08 | 9 | 30.3% | 20.3242 | 20.6495 | -0.0328 | 4.3242 | 4.6495 | 16.0328 | 1024.19 | 1013 | 932.996 | 1345.82 | 0 | К206852 | 3 | 1300 | 21 | 55.81 | 30.27% | 0.1584 | 2.929 | 0.118 | 2.916 | 0.084
21 | 2020-09-14 07:08 | 9.1 | 30.64% | 20.3351 | 20.644 | -0.0302 | 4.3351 | 4.644 | 16.0302 | 1024.27 | 1013.13 | 933.14 | 1345.51 | 0 | К206852 | 3 | 1300 | 21 | 56.39 | 30.59% | 0.1188 | 2.919 | 0.121 | 2.909 | 0.091
21 | 2020-09-14 07:08 | 9.2 | 30.98% | 20.3485 | 20.6503 | -0.0287 | 4.3485 | 4.6503 | 16.0287 | 1024.51 | 1013.24 | 933.238 | 1345.19 | 0 | К206852 | 3 | 1300 | 21 | 57.35 | 31.11% | 0.198 | 2.927 | 0.066 | 2.919 | 0.081
21 | 2020-09-14 07:08 | 9.3 | 31.31% | 20.352 | 20.669 | -0.0277 | 4.352 | 4.669 | 16.0277 | 1023.32 | 1011.61 | 931.607 | 1344.96 | 0 | К206852 | 3 | 1300 | 21 | 57.94 | 31.43% | 0.198 | 2.919 | 0.08 | 2.912 | 0.088
21 | 2020-09-14 07:08 | 9.4 | 31.65% | 20.3348 | 20.6871 | -0.0296 | 4.3348 | 4.6871 | 16.0296 | 1023.61 | 1012.08 | 932.076 | 1345.09 | 0 | К206852 | 3 | 1300 | 21 | 58.32 | 31.64% | 0.198 | 2.931 | 0.094 | 2.924 | 0.076
21 | 2020-09-14 07:08 | 9.5 | 31.99% | 20.302 | 20.6928 | -0.0331 | 4.302 | 4.6928 | 16.0331 | 1023.7 | 1012.2 | 932.2 | 1345.59 | 0 | К206852 | 3 | 1300 | 21 | 58.89 | 31.94% | 0.1386 | 2.96 | 0.119 | 2.959 | 0.041
21 | 2020-09-14 07:08 | 9.6 | 32.32% | 20.2977 | 20.7089 | -0.0324 | 4.2977 | 4.7089 | 16.0324 | 1023.66 | 1012.45 | 932.448 | 1346.17 | 0 | К206852 | 3 | 1300 | 21 | 59.87 | 32.48% | 0.1386 | 2.974 | 0.104 | 2.971 | 0.029
21 | 2020-09-14 07:08 | 9.7 | 32.66% | 20.3039 | 20.7175 | -0.0296 | 4.3039 | 4.7175 | 16.0296 | 1023.54 | 1012.59 | 932.585 | 1346.59 | 0 | К206852 | 3 | 1300 | 21 | 60.25 | 32.68% | 0.1782 | 2.991 | 0.121 | 2.98 | 0.02
21 | 2020-09-14 07:08 | 9.8 | 33% | 20.3061 | 20.7127 | -0.0252 | 4.3061 | 4.7127 | 16.0252 | 1023.06 | 1012.51 | 932.514 | 1346.58 | 0 | К206852 | 3 | 1300 | 21 | 60.82 | 32.99% | 0.198 | 2.972 | 0.106 | 2.978 | 0.022
21 | 2020-09-14 07:08 | 9.9 | 33.33% | 20.3058 | 20.7052 | -0.0212 | 4.3058 | 4.7052 | 16.0212 | 1022.06 | 1012.15 | 932.155 | 1346.22 | 0 | К206852 | 3 | 1300 | 21 | 61.41 | 33.31% | 0.198 | 2.944 | 0.097 | 2.944 | 0.056
21 | 2020-09-14 07:08 | 10 | 33.67% | 20.2973 | 20.6914 | -0.0224 | 4.2973 | 4.6914 | 16.0224 | 1022.06 | 1012.59 | 932.585 | 1346.22 | 0 | К206852 | 3 | 1300 | 21 | 62.37 | 33.83% | 0.1782 | 2.937 | 0.102 | 2.923 | 0.077
21 | 2020-09-14 07:08 | 10.1 | 34.01% | 20.2827 | 20.6446 | -0.0224 | 4.2827 | 4.6446 | 16.0224 | 1021.98 | 1013.25 | 933.244 | 1346.45 | 0 | К206852 | 3 | 1300 | 21 | 62.75 | 34.04% | 0.1782 | 2.941 | 0.127 | 2.914 | 0.086
21 | 2020-09-14 07:08 | 10.2 | 34.34% | 20.2777 | 20.6271 | -0.0202 | 4.2777 | 4.6271 | 16.0202 | 1021.72 | 1013.53 | 933.531 | 1346.17 | 0 | К206852 | 3 | 1300 | 21 | 63.32 | 34.35% | 0.1782 | 2.948 | 0.104 | 2.915 | 0.085
21 | 2020-09-14 07:08 | 10.3 | 34.68% | 20.2783 | 20.6265 | -0.0186 | 4.2783 | 4.6265 | 16.0186 | 1021.5 | 1013.42 | 933.414 | 1345.73 | 0 | К206852 | 3 | 1300 | 21 | 63.91 | 34.67% | 0.1782 | 2.945 | 0.104 | 2.907 | 0.093
21 | 2020-09-14 07:08 | 10.4 | 35.02% | 20.2761 | 20.6305 | -0.0155 | 4.2761 | 4.6305 | 16.0155 | 1020.47 | 1012.69 | 932.683 | 1345.66 | 0 | К206852 | 3 | 1300 | 21 | 64.3 | 34.88% | 0.198 | 2.95 | 0.101 | 2.915 | 0.085
21 | 2020-09-14 07:08 | 10.5 | 35.35% | 20.2777 | 20.6391 | -0.0149 | 4.2777 | 4.6391 | 16.0149 | 1020.47 | 1012.78 | 932.781 | 1345.67 | 0 | К206852 | 3 | 1300 | 21 | 65.25 | 35.39% | 0.198 | 2.944 | 0.11 | 2.921 | 0.079
21 | 2020-09-14 07:08 | 10.6 | 35.69% | 20.2708 | 20.6598 | -0.0183 | 4.2708 | 4.6598 | 16.0183 | 1020.55 | 1012.83 | 932.833 | 1345.84 | 0 | К206852 | 3 | 1300 | 21 | 65.84 | 35.71% | 0.2178 | 2.931 | 0.096 | 2.908 | 0.092
21 | 2020-09-14 07:08 | 10.7 | 36.03% | 20.2549 | 20.6633 | -0.0199 | 4.2549 | 4.6633 | 16.0199 | 1020.96 | 1013.12 | 933.12 | 1346.33 | 0 | К206852 | 3 | 1300 | 21 | 66.41 | 36.02% | 0.198 | 2.929 | 0.102 | 2.923 | 0.077
21 | 2020-09-14 07:08 | 10.8 | 36.36% | 20.2618 | 20.6549 | -0.0227 | 4.2618 | 4.6549 | 16.0227 | 1020.93 | 1013.4 | 933.401 | 1346.51 | 0 | К206852 | 3 | 1300 | 21 | 66.8 | 36.24% | 0.1782 | 2.933 | 0.111 | 2.925 | 0.075
21 | 2020-09-14 07:08 | 10.9 | 36.7% | 20.2671 | 20.6409 | -0.0281 | 4.2671 | 4.6409 | 16.0281 | 1021.06 | 1013.63 | 933.636 | 1346.23 | 0 | К206852 | 3 | 1300 | 21 | 67.75 | 36.75% | 0.198 | 2.942 | 0.093 | 2.929 | 0.071
21 | 2020-09-14 07:08 | 11 | 37.04% | 20.2543 | 20.6213 | -0.0331 | 4.2543 | 4.6213 | 16.0331 | 1021.31 | 1013.95 | 933.949 | 1345.95 | 0 | К206852 | 3 | 1300 | 21 | 68.34 | 37.07% | 0.198 | 2.953 | 0.075 | 2.937 | 0.063
21 | 2020-09-14 07:08 | 11.1 | 37.37% | 20.2368 | 20.5894 | -0.0328 | 4.2368 | 4.5894 | 16.0328 | 1021.66 | 1014.36 | 934.36 | 1346.03 | 0 | К206852 | 3 | 1300 | 21 | 68.91 | 37.38% | 0.198 | 2.959 | 0.08 | 2.947 | 0.053
21 | 2020-09-14 07:08 | 11.2 | 37.71% | 20.239 | 20.5648 | -0.0337 | 4.239 | 4.5648 | 16.0337 | 1022.4 | 1015.01 | 935.006 | 1345.73 | 0 | К206852 | 3 | 1300 | 21 | 69.3 | 37.59% | 0.1782 | 2.964 | 0.089 | 2.956 | 0.044
21 | 2020-09-14 07:08 | 11.3 | 38.05% | 20.2487 | 20.565 | -0.0368 | 4.2487 | 4.565 | 16.0368 | 1023.09 | 1015.41 | 935.41 | 1344.9 | 0 | К206852 | 3 | 1300 | 21 | 70.27 | 38.12% | 0.198 | 2.955 | 0.07 | 2.947 | 0.053
21 | 2020-09-14 07:08 | 11.4 | 38.38% | 20.2487 | 20.5602 | -0.039 | 4.2487 | 4.5602 | 16.039 | 1023.75 | 1015.86 | 935.867 | 1344.54 | 0 | К206852 | 3 | 1300 | 21 | 70.84 | 38.43% | 0.198 | 2.954 | 0.098 | 2.951 | 0.049
21 | 2020-09-14 07:08 | 11.5 | 38.72% | 20.2296 | 20.5538 | -0.0378 | 4.2296 | 4.5538 | 16.0378 | 1023.78 | 1015.93 | 935.932 | 1344.54 | 0 | К206852 | 3 | 1300 | 21 | 71.43 | 38.75% | 0.198 | 2.971 | 0.13 | 2.968 | 0.032
21 | 2020-09-14 07:08 | 11.6 | 39.06% | 20.195 | 20.5487 | -0.034 | 4.195 | 4.5487 | 16.034 | 1024.44 | 1016.57 | 936.572 | 1344.87 | 0 | К206852 | 3 | 1300 | 21 | 71.81 | 38.95% | 0.198 | 2.964 | 0.122 | 2.953 | 0.047
21 | 2020-09-14 07:08 | 11.7 | 39.39% | 20.1828 | 20.5501 | -0.0274 | 4.1828 | 4.5501 | 16.0274 | 1025.17 | 1017.14 | 937.139 | 1345.18 | 0 | К206852 | 3 | 1300 | 21 | 72.39 | 39.27% | 0.198 | 2.961 | 0.118 | 2.953 | 0.047
21 | 2020-09-14 07:08 | 11.8 | 39.73% | 20.1841 | 20.5435 | -0.018 | 4.1841 | 4.5435 | 16.018 | 1025.52 | 1017.55 | 937.557 | 1345.45 | 0 | К206852 | 3 | 1300 | 21 | 73.36 | 39.79% | 0.1782 | 2.952 | 0.112 | 2.941 | 0.059
21 | 2020-09-14 07:08 | 11.9 | 40.07% | 20.1922 | 20.5245 | -0.0111 | 4.1922 | 4.5245 | 16.0111 | 1026.03 | 1017.99 | 937.994 | 1345.53 | 0 | К206852 | 3 | 1300 | 21 | 73.93 | 40.1% | 0.1782 | 2.946 | 0.086 | 2.926 | 0.074
21 | 2020-09-14 07:08 | 12 | 40.4% | 20.1816 | 20.4987 | -0.0114 | 4.1816 | 4.4987 | 16.0114 | 1026.6 | 1018.63 | 938.633 | 1345.45 | 0 | К206852 | 3 | 1300 | 21 | 74.31 | 40.31% | 0.198 | 2.938 | 0.073 | 2.907 | 0.093
21 | 2020-09-14 07:08 | 12.1 | 40.74% | 20.156 | 20.4717 | -0.0174 | 4.156 | 4.4717 | 16.0174 | 1027.16 | 1019.2 | 939.201 | 1345.31 | 0 | К206852 | 3 | 1300 | 21 | 75.27 | 40.83% | 0.198 | 2.927 | 0.091 | 2.896 | 0.104
21 | 2020-09-14 07:08 | 12.2 | 41.08% | 20.1394 | 20.4585 | -0.0243 | 4.1394 | 4.4585 | 16.0243 | 1027.56 | 1019.85 | 939.847 | 1345.13 | 0 | К206852 | 3 | 1300 | 21 | 75.86 | 41.15% | 0.198 | 2.922 | 0.075 | 2.901 | 0.099
21 | 2020-09-14 07:08 | 12.3 | 41.41% | 20.1447 | 20.4625 | -0.0274 | 4.1447 | 4.4625 | 16.0274 | 1027.7 | 1020.32 | 940.317 | 1344.76 | 0 | К206852 | 3 | 1300 | 21 | 76.43 | 41.46% | 0.1782 | 2.945 | 0.088 | 2.929 | 0.071
21 | 2020-09-14 07:08 | 12.4 | 41.75% | 20.1581 | 20.4878 | -0.0312 | 4.1581 | 4.4878 | 16.0312 | 1027.63 | 1020.43 | 940.428 | 1344.36 | 0 | К206852 | 3 | 1300 | 21 | 76.81 | 41.67% | 0.1782 | 2.967 | 0.087 | 2.947 | 0.053
21 | 2020-09-14 07:08 | 12.5 | 42.09% | 20.1697 | 20.5039 | -0.0378 | 4.1697 | 4.5039 | 16.0378 | 1027.94 | 1020.74 | 940.741 | 1344.33 | 0 | К206852 | 3 | 1300 | 21 | 77.4 | 41.99% | 0.1782 | 2.989 | 0.099 | 2.968 | 0.032
21 | 2020-09-14 07:08 | 12.6 | 42.42% | 20.1784 | 20.5099 | -0.039 | 4.1784 | 4.5099 | 16.039 | 1028.53 | 1020.86 | 940.858 | 1344.4 | 0 | К206852 | 3 | 1300 | 21 | 78.36 | 42.51% | 0.1782 | 2.981 | 0.104 | 2.971 | 0.029
21 | 2020-09-14 07:08 | 12.7 | 42.76% | 20.1766 | 20.5208 | -0.0387 | 4.1766 | 4.5208 | 16.0387 | 1029.39 | 1021.02 | 941.015 | 1344.73 | 0 | К206852 | 3 | 1300 | 21 | 78.95 | 42.83% | 0.198 | 2.984 | 0.09 | 2.974 | 0.026
21 | 2020-09-14 07:08 | 12.8 | 43.1% | 20.1678 | 20.5217 | -0.0359 | 4.1678 | 4.5217 | 16.0359 | 1029.98 | 1021.2 | 941.191 | 1345.36 | 0 | К206852 | 3 | 1300 | 21 | 79.33 | 43.03% | 0.2178 | 2.967 | 0.064 | 2.958 | 0.042
21 | 2020-09-14 07:08 | 12.9 | 43.43% | 20.1606 | 20.5217 | -0.0346 | 4.1606 | 4.5217 | 16.0346 | 1030.43 | 1021.52 | 941.524 | 1345.42 | 0 | К206852 | 3 | 1300 | 21 | 80.29 | 43.55% | 0.198 | 2.959 | 0.099 | 2.956 | 0.044
21 | 2020-09-14 07:08 | 13 | 43.77% | 20.1631 | 20.5329 | -0.0356 | 4.1631 | 4.5329 | 16.0356 | 1030.58 | 1021.65 | 941.648 | 1345.01 | 0 | К206852 | 3 | 1300 | 21 | 80.87 | 43.87% | 0.1782 | 2.968 | 0.099 | 2.957 | 0.043
21 | 2020-09-14 07:08 | 13.1 | 44.11% | 20.1684 | 20.5581 | -0.0324 | 4.1684 | 4.5581 | 16.0324 | 1029.64 | 1019.47 | 939.462 | 1345.23 | 0 | К206852 | 3 | 1300 | 21 | 81.45 | 44.18% | 0.1584 | 2.972 | 0.09 | 2.955 | 0.045
21 | 2020-09-14 07:08 | 13.2 | 44.44% | 20.1681 | 20.5725 | -0.0259 | 4.1681 | 4.5725 | 16.0259 | 1029.59 | 1019.88 | 939.886 | 1345.53 | 0 | К206852 | 3 | 1300 | 21 | 81.83 | 44.39% | 0.1584 | 2.976 | 0.093 | 2.955 | 0.045
21 | 2020-09-14 07:08 | 13.3 | 44.78% | 20.1706 | 20.5561 | -0.0237 | 4.1706 | 4.5561 | 16.0237 | 1030.47 | 1020.81 | 940.806 | 1345.46 | 0 | К206852 | 3 | 1300 | 21 | 82.4 | 44.7% | 0.1782 | 2.989 | 0.093 | 2.96 | 0.04
21 | 2020-09-14 07:08 | 13.4 | 45.12% | 20.1691 | 20.5116 | -0.0255 | 4.1691 | 4.5116 | 16.0255 | 1031.46 | 1021.8 | 941.798 | 1345.16 | 0 | К206852 | 3 | 1300 | 21 | 83.37 | 45.22% | 0.198 | 3.002 | 0.124 | 2.979 | 0.021
21 | 2020-09-14 07:08 | 13.5 | 45.45% | 20.1666 | 20.5016 | -0.0237 | 4.1666 | 4.5016 | 16.0237 | 1032.15 | 1022.26 | 942.261 | 1344.83 | 0 | К206852 | 3 | 1300 | 21 | 83.76 | 45.44% | 0.198 | 2.988 | 0.146 | 2.97 | 0.03
21 | 2020-09-14 07:08 | 13.6 | 45.79% | 20.1753 | 20.5119 | -0.0186 | 4.1753 | 4.5119 | 16.0186 | 1032.14 | 1022.6 | 942.6 | 1344.95 | 0 | К206852 | 3 | 1300 | 21 | 84.33 | 45.74% | 0.198 | 2.971 | 0.101 | 2.96 | 0.04
21 | 2020-09-14 07:08 | 13.7 | 46.13% | 20.1669 | 20.5102 | -0.0208 | 4.1669 | 4.5102 | 16.0208 | 1032.69 | 1022.68 | 942.679 | 1345.32 | 0 | К206852 | 3 | 1300 | 21 | 84.92 | 46.06% | 0.198 | 2.966 | 0.105 | 2.955 | 0.045
21 | 2020-09-14 07:08 | 13.8 | 46.46% | 20.1432 | 20.5021 | -0.0249 | 4.1432 | 4.5021 | 16.0249 | 1033.58 | 1022.9 | 942.894 | 1345.71 | 0 | К206852 | 3 | 1300 | 21 | 85.3 | 46.27% | 0.1782 | 2.983 | 0.091 | 2.974 | 0.026
21 | 2020-09-14 07:08 | 13.9 | 46.8% | 20.151 | 20.5016 | -0.024 | 4.151 | 4.5016 | 16.024 | 1034.2 | 1023.01 | 943.011 | 1345.89 | 0 | К206852 | 3 | 1300 | 21 | 85.87 | 46.58% | 0.1386 | 3.003 | 0.119 | 2.988 | 0.012
21 | 2020-09-14 07:08 | 14.1 | 47.47% | 20.1691 | 20.5076 | -0.0171 | 4.1691 | 4.5076 | 16.0171 | 1034.26 | 1023.07 | 943.07 | 1345.63 | 0 | К206852 | 3 | 1300 | 21 | 87.42 | 47.42% | 0.1386 | 3.039 | 0.087 | 3.027 | 0.027
21 | 2020-09-14 07:08 | 14.2 | 47.81% | 20.1719 | 20.5087 | -0.0092 | 4.1719 | 4.5087 | 16.0092 | 1034.38 | 1022.89 | 942.887 | 1345.16 | 0 | К206852 | 3 | 1300 | 21 | 88.38 | 47.94% | 0.198 | 3.045 | 0.077 | 3.034 | 0.034
21 | 2020-09-14 07:08 | 14.3 | 48.15% | 20.165 | 20.4941 | -0.0105 | 4.165 | 4.4941 | 16.0105 | 1034.26 | 1022.77 | 942.77 | 1345.05 | 0 | К206852 | 3 | 1300 | 21 | 88.76 | 48.15% | 0.198 | 3.039 | 0.085 | 3.028 | 0.028
21 | 2020-09-14 07:08 | 14.4 | 48.48% | 20.1135 | 20.3804 | -0.0277 | 4.1135 | 4.3804 | 16.0277 | 1032.7 | 1022.58 | 942.581 | 1344.98 | 0 | К206852 | 3 | 1300 | 21 | 89.35 | 48.47% | 0.198 | 3.041 | 0.1 | 3.03 | 0.03
21 | 2020-09-14 07:08 | 14.5 | 48.82% | 20.0371 | 20.3114 | -0.0277 | 4.0371 | 4.3114 | 16.0277 | 1031.61 | 1022.41 | 942.405 | 1344.62 | 0 | К206852 | 3 | 1300 | 21 | 89.92 | 48.78% | 0.1782 | 3.044 | 0.114 | 3.035 | 0.035
21 | 2020-09-14 07:08 | 14.6 | 49.16% | 20.0349 | 20.3333 | -0.0271 | 4.0349 | 4.3333 | 16.0271 | 1032.62 | 1022.73 | 942.731 | 1344.4 | 0 | К206852 | 3 | 1300 | 21 | 90.31 | 48.99% | 0.1386 | 3.083 | 0.119 | 3.081 | 0.081
21 | 2020-09-14 07:08 | 14.9 | 50.17% | 20.0383 | 20.3818 | -0.0281 | 4.0383 | 4.3818 | 16.0281 | 1033.13 | 1022.7 | 942.698 | 1345.16 | 0 | К206852 | 3 | 1300 | 21 | 92.44 | 50.14% | 0.1584 | 3.178 | 0.098 | 3.183 | 0.183
21 | 2020-09-14 07:08 | 15 | 50.51% | 20.0289 | 20.4099 | -0.023 | 4.0289 | 4.4099 | 16.023 | 1032.65 | 1022.86 | 942.861 | 1345.16 | 0 | К206852 | 3 | 1300 | 21 | 93.39 | 50.66% | 0.198 | 3.122 | 0.085 | 3.113 | 0.113
21 | 2020-09-14 07:08 | 15.1 | 50.84% | 20.0286 | 20.4301 | -0.0237 | 4.0286 | 4.4301 | 16.0237 | 1033.29 | 1022.63 | 942.626 | 1344.57 | 0 | К206852 | 3 | 1300 | 21 | 93.78 | 50.87% | 0.198 | 3.08 | 0.082 | 3.062 | 0.062
21 | 2020-09-14 07:08 | 15.2 | 51.18% | 20.0299 | 20.4335 | -0.024 | 4.0299 | 4.4335 | 16.024 | 1033.55 | 1022.52 | 942.522 | 1344.09 | 0 | К206852 | 3 | 1300 | 21 | 94.35 | 51.18% | 0.198 | 3.067 | 0.083 | 3.037 | 0.037
21 | 2020-09-14 07:08 | 15.3 | 51.52% | 20.0308 | 20.4344 | -0.024 | 4.0308 | 4.4344 | 16.024 | 1034.09 | 1022.36 | 942.359 | 1344.11 | 0 | К206852 | 3 | 1300 | 21 | 94.94 | 51.5% | 0.198 | 3.072 | 0.094 | 3.036 | 0.036
21 | 2020-09-14 07:08 | 15.4 | 51.85% | 20.0293 | 20.4407 | -0.024 | 4.0293 | 4.4407 | 16.024 | 1033.89 | 1021.9 | 941.902 | 1344.22 | 0 | К206852 | 3 | 1300 | 21 | 95.32 | 51.71% | 0.198 | 3.091 | 0.114 | 3.043 | 0.043
21 | 2020-09-14 07:08 | 15.5 | 52.19% | 20.038 | 20.453 | -0.0227 | 4.038 | 4.453 | 16.0227 | 1033.76 | 1021.63 | 941.628 | 1344.16 | 0 | К206852 | 3 | 1300 | 21 | 96.28 | 52.23% | 0.198 | 3.089 | 0.142 | 3.027 | 0.027
21 | 2020-09-14 07:08 | 15.6 | 52.53% | 20.0583 | 20.4525 | -0.0208 | 4.0583 | 4.4525 | 16.0208 | 1033.89 | 1021.48 | 941.478 | 1344.1 | 0 | К206852 | 3 | 1300 | 21 | 96.87 | 52.55% | 0.198 | 3.082 | 0.151 | 3.015 | 0.015
21 | 2020-09-14 07:08 | 15.7 | 52.86% | 20.0748 | 20.4458 | -0.0193 | 4.0748 | 4.4458 | 16.0193 | 1034.11 | 1021.62 | 941.622 | 1344.2 | 0 | К206852 | 3 | 1300 | 21 | 97.25 | 52.75% | 0.198 | 3.075 | 0.159 | 3 | 0
21 | 2020-09-14 07:08 | 15.8 | 53.2% | 20.0676 | 20.4364 | -0.0202 | 4.0676 | 4.4364 | 16.0202 | 1033.97 | 1021.97 | 941.967 | 1344.45 | 0 | К206852 | 3 | 1300 | 21 | 97.82 | 53.06% | 0.198 | 3.066 | 0.158 | 2.986 | 0.014
21 | 2020-09-14 07:08 | 15.9 | 53.54% | 20.0264 | 20.4252 | -0.0234 | 4.0264 | 4.4252 | 16.0234 | 1033.58 | 1021.74 | 941.746 | 1344.57 | 0 | К206852 | 3 | 1300 | 21 | 98.79 | 53.59% | 0.198 | 3.048 | 0.15 | 2.976 | 0.024
21 | 2020-09-14 07:08 | 16 | 53.87% | 20.0205 | 20.4157 | -0.0309 | 4.0205 | 4.4157 | 16.0309 | 1033.27 | 1021.13 | 941.132 | 1344.65 | 0 | К206852 | 3 | 1300 | 21 | 99.37 | 53.9% | 0.198 | 3.041 | 0.104 | 2.982 | 0.018
21 | 2020-09-14 07:08 | 16.1 | 54.21% | 20.0239 | 20.4097 | -0.0368 | 4.0239 | 4.4097 | 16.0368 | 1033.08 | 1020.98 | 940.982 | 1345.13 | 0 | К206852 | 3 | 1300 | 21 | 99.75 | 54.11% | 0.198 | 3.02 | 0.087 | 2.978 | 0.022
21 | 2020-09-14 07:08 | 16.2 | 54.55% | 20.0445 | 20.4143 | -0.035 | 4.0445 | 4.4143 | 16.035 | 1033.87 | 1021.06 | 941.061 | 1345.32 | 0 | К206852 | 3 | 1300 | 21 | 100.32 | 54.42% | 0.198 | 3.006 | 0.076 | 2.972 | 0.028
21 | 2020-09-14 07:08 | 16.3 | 54.88% | 20.0904 | 20.4191 | -0.0324 | 4.0904 | 4.4191 | 16.0324 | 1034.31 | 1020.69 | 940.689 | 1345.27 | 0 | К206852 | 3 | 1300 | 21 | 101.29 | 54.94% | 0.198 | 3.016 | 0.095 | 2.997 | 0.003
21 | 2020-09-14 07:08 | 16.4 | 55.22% | 20.1269 | 20.4217 | -0.0343 | 4.1269 | 4.4217 | 16.0343 | 1033.68 | 1019.64 | 939.638 | 1345.46 | 0 | К206852 | 3 | 1300 | 21 | 101.87 | 55.26% | 0.198 | 3.014 | 0.118 | 2.998 | 0.002
21 | 2020-09-14 07:08 | 16.5 | 55.56% | 20.1363 | 20.4214 | -0.0368 | 4.1363 | 4.4214 | 16.0368 | 1033.59 | 1019.25 | 939.253 | 1345.46 | 0 | К206852 | 3 | 1300 | 21 | 102.25 | 55.47% | 0.198 | 3.003 | 0.095 | 2.989 | 0.011
21 | 2020-09-14 07:08 | 16.6 | 55.89% | 20.1429 | 20.4392 | -0.0343 | 4.1429 | 4.4392 | 16.0343 | 1033.72 | 1018.95 | 938.947 | 1345.1 | 0 | К206852 | 3 | 1300 | 21 | 102.84 | 55.79% | 0.198 | 2.993 | 0.096 | 2.983 | 0.017
21 | 2020-09-14 07:08 | 16.7 | 56.23% | 20.1369 | 20.5159 | -0.0318 | 4.1369 | 4.5159 | 16.0318 | 1034.07 | 1018.87 | 938.875 | 1344.66 | 0 | К206852 | 3 | 1300 | 21 | 103.79 | 56.3% | 0.198 | 2.995 | 0.092 | 2.993 | 0.007
21 | 2020-09-14 07:08 | 16.8 | 56.57% | 20.1191 | 20.4912 | -0.0306 | 4.1191 | 4.4912 | 16.0306 | 1033.93 | 1018.55 | 938.549 | 1344.59 | 0 | К206852 | 3 | 1300 | 21 | 104.38 | 56.62% | 0.198 | 2.989 | 0.079 | 2.981 | 0.019
21 | 2020-09-14 07:08 | 16.9 | 56.9% | 20.0792 | 20.4642 | -0.0324 | 4.0792 | 4.4642 | 16.0324 | 1032.75 | 1017.03 | 937.035 | 1344.94 | 0 | К206852 | 3 | 1300 | 21 | 104.77 | 56.83% | 0.2178 | 2.987 | 0.064 | 2.979 | 0.021
21 | 2020-09-14 07:08 | 17 | 57.24% | 20.0839 | 20.4464 | -0.0334 | 4.0839 | 4.4464 | 16.0334 | 1032.78 | 1016.45 | 937.792 | 1345.31 | 0 | К206852 | 3 | 1300 | 21 | 105.34 | 57.14% | 0.198 | 2.988 | 0.077 | 2.981 | 0.019
21 | 2020-09-14 07:08 | 17.1 | 57.58% | 20.0957 | 20.4743 | -0.0337 | 4.0957 | 4.4743 | 16.0337 | 1033.13 | 1016.23 | 943.168 | 1345.26 | 0 | К206852 | 3 | 1300 | 21 | 106.31 | 57.67% | 0.198 | 2.998 | 0.081 | 2.996 | 0.004
21 | 2020-09-14 07:08 | 17.2 | 57.91% | 20.1238 | 20.5082 | -0.0356 | 4.1238 | 4.5082 | 16.0356 | 1033.25 | 1016.07 | 949.255 | 1345.19 | 0 | К206852 | 3 | 1300 | 21 | 106.88 | 57.98% | 0.198 | 3.008 | 0.09 | 3.009 | 0.009
21 | 2020-09-14 07:08 | 17.3 | 58.25% | 20.1541 | 20.5142 | -0.0262 | 4.1541 | 4.5142 | 16.0262 | 1032.89 | 1015.74 | 953.216 | 1345.36 | 0 | К206852 | 3 | 1300 | 21 | 107.27 | 58.19% | 0.198 | 3.029 | 0.101 | 3.039 | 0.039
21 | 2020-09-14 07:08 | 17.4 | 58.59% | 20.1653 | 20.5231 | -0.0014 | 4.1653 | 4.5231 | 16.0014 | 1031.75 | 1015.02 | 956.191 | 1345.48 | 0 | К206852 | 3 | 1300 | 21 | 107.84 | 58.5% | 0.198 | 3.048 | 0.12 | 3.064 | 0.064
21 | 2020-09-14 07:08 | 17.5 | 58.92% | 20.1663 | 20.5355 | -0.0111 | 4.1663 | 4.5355 | 16.0111 | 1031.27 | 1014.54 | 958.794 | 1345.3 | 0 | К206852 | 3 | 1300 | 21 | 108.43 | 58.82% | 0.198 | 3.046 | 0.117 | 3.059 | 0.059
21 | 2020-09-14 07:08 | 17.6 | 59.26% | 20.1532 | 20.5478 | -0.0202 | 4.1532 | 4.5478 | 16.0202 | 1030.6 | 1014.13 | 962.715 | 1344.79 | 0 | К206852 | 3 | 1300 | 21 | 109.38 | 59.33% | 0.2178 | 3.035 | 0.107 | 3.034 | 0.034
21 | 2020-09-14 07:08 | 17.7 | 59.6% | 20.1375 | 20.5584 | -0.0271 | 4.1375 | 4.5584 | 16.0271 | 1030.08 | 1014.09 | 964.692 | 1344.45 | 0 | К206852 | 3 | 1300 | 21 | 109.77 | 59.54% | 0.198 | 3.037 | 0.118 | 3.038 | 0.038
21 | 2020-09-14 07:08 | 17.8 | 59.93% | 20.1251 | 20.559 | -0.0337 | 4.1251 | 4.559 | 16.0337 | 1029.16 | 1014.12 | 966.989 | 1344.71 | 0 | К206852 | 3 | 1300 | 21 | 110.36 | 59.86% | 0.198 | 3.028 | 0.118 | 3.025 | 0.025
21 | 2020-09-14 07:08 | 17.9 | 60.27% | 20.1288 | 20.5691 | -0.0359 | 4.1288 | 4.5691 | 16.0359 | 1029.01 | 1013.87 | 968.724 | 1345.26 | 0 | К206852 | 3 | 1300 | 21 | 110.93 | 60.17% | 0.198 | 3.021 | 0.123 | 3.019 | 0.019
21 | 2020-09-14 07:08 | 18 | 60.61% | 20.2212 | 20.6552 | -0.0346 | 4.2212 | 4.6552 | 16.0346 | 1028.1 | 1013.31 | 970.747 | 1345.63 | 0 | К206852 | 3 | 1300 | 21 | 111.9 | 60.7% | 0.198 | 3.005 | 0.113 | 3.004 | 0.004
21 | 2020-09-14 07:08 | 18.1 | 60.94% | 20.1825 | 20.7121 | -0.0371 | 4.1825 | 4.7121 | 16.0371 | 1027.37 | 1012.93 | 972.299 | 1345.66 | 0 | К206852 | 3 | 1300 | 21 | 112.29 | 60.91% | 0.198 | 3.003 | 0.111 | 2.995 | 0.005
21 | 2020-09-14 07:08 | 18.2 | 61.28% | 20.0754 | 20.6581 | -0.04 | 4.0754 | 4.6581 | 16.04 | 1024.74 | 1011.44 | 971.699 | 1346.01 | 0 | К206852 | 3 | 1300 | 21 | 112.86 | 61.22% | 0.198 | 3 | 0.107 | 2.997 | 0.003
21 | 2020-09-14 07:08 | 18.3 | 61.62% | 20.0077 | 20.5604 | -0.039 | 4.0077 | 4.5604 | 16.039 | 1024.9 | 1011.85 | 974.792 | 1346.26 | 0 | К206852 | 3 | 1300 | 21 | 113.44 | 61.54% | 0.198 | 3.018 | 0.103 | 3.007 | 0.007
21 | 2020-09-14 07:08 | 18.4 | 61.95% | 19.9774 | 20.5449 | -0.0287 | 3.9774 | 4.5449 | 16.0287 | 1024.75 | 1011.71 | 976.977 | 1345.88 | 0 | К206852 | 3 | 1300 | 21 | 114.4 | 62.06% | 0.2178 | 3.039 | 0.092 | 3.036 | 0.036
21 | 2020-09-14 07:08 | 18.5 | 62.29% | 20.156 | 20.5398 | 0.0607 | 4.156 | 4.5398 | 15.9393 | 1023.4 | 1010.71 | 979.065 | 1345.41 | 0 | К206852 | 3 | 1300 | 21 | 114.79 | 62.27% | 0.198 | 3.041 | 0.092 | 3.04 | 0.04
21 | 2020-09-14 07:08 | 18.6 | 62.63% | 20.1235 | 20.5323 | 0.4691 | 4.1235 | 4.5323 | 15.5309 | 1021.72 | 997.02 | 981.421 | 1344.57 | 0 | К206852 | 3 | 1300 | 21 | 115.36 | 62.58% | 0.198 | 3.038 | 0.089 | 3.034 | 0.034
21 | 2020-09-14 07:08 | 18.7 | 62.96% | 20.1366 | 20.5286 | 1.2973 | 4.1366 | 4.5286 | 14.7027 | 1022.21 | 987.784 | 982.954 | 1344.18 | 0 | К206852 | 3 | 1300 | 21 | 115.94 | 62.89% | 0.198 | 3.044 | 0.099 | 3.034 | 0.034
21 | 2020-09-14 07:08 | 18.8 | 63.3% | 20.1475 | 20.5291 | 2.0964 | 4.1475 | 4.5291 | 13.9036 | 1022.38 | 1000.17 | 984.096 | 1344.41 | 0 | К206852 | 3 | 1300 | 21 | 116.9 | 63.41% | 0.198 | 3.033 | 0.096 | 3.029 | 0.029
21 | 2020-09-14 07:08 | 18.9 | 63.64% | 20.1372 | 20.501 | 3.2967 | 4.1372 | 4.501 | 12.7033 | 1022.55 | 1005.05 | 984.709 | 1344.71 | 0 | К206852 | 3 | 1300 | 21 | 117.29 | 63.62% | 0.198 | 3.032 | 0.085 | 3.034 | 0.034
21 | 2020-09-14 07:08 | 19 | 63.97% | 20.126 | 20.4556 | 4.8098 | 4.126 | 4.4556 | 11.1902 | 1022.17 | 1009.15 | 986.118 | 1345.26 | 0 | К206852 | 3 | 1300 | 21 | 117.87 | 63.94% | 0.198 | 3.035 | 0.084 | 3.036 | 0.036
21 | 2020-09-14 07:08 | 19.1 | 64.31% | 16.0869 | 20.451 | 5.4744 | 0.0869 | 4.451 | 10.5256 | 1021.47 | 1011.34 | 987.28 | 1345.56 | 0 | К206852 | 3 | 1300 | 21 | 118.83 | 64.46% | 0.198 | 3.031 | 0.075 | 3.026 | 0.026
21 | 2020-09-14 07:08 | 19.2 | 64.65% | 9.0146 | 20.4464 | 6.7944 | 6.9854 | 4.4464 | 9.2056 | 1020.48 | 1012.49 | 988.134 | 1345.76 | 0 | К206852 | 3 | 1300 | 21 | 119.42 | 64.78% | 0.198 | 3.035 | 0.087 | 3.026 | 0.026
21 | 2020-09-14 07:08 | 19.3 | 64.98% | 11.3587 | 20.4367 | 8.7859 | 4.6413 | 4.4367 | 7.2141 | 1019.19 | 1012.87 | 989.289 | 1345.71 | 0 | К206852 | 3 | 1300 | 21 | 119.8 | 64.99% | 0.2178 | 3.049 | 0.098 | 3.036 | 0.036
21 | 2020-09-14 07:08 | 19.4 | 65.32% | 7.7279 | 20.4355 | 10.8009 | 8.2721 | 4.4355 | 5.1991 | 1017.97 | 1013.14 | 990.522 | 1345.76 | 0 | К206852 | 3 | 1300 | 21 | 120.37 | 65.29% | 0.198 | 3.034 | 0.118 | 3.021 | 0.021
21 | 2020-09-14 07:08 | 19.5 | 65.66% | 15.3569 | 20.4401 | 12.8817 | 0.6431 | 4.4401 | 3.1183 | 1016.09 | 1013.29 | 991.736 | 1345.41 | 0 | К206852 | 3 | 1300 | 21 | 120.76 | 65.51% | 0.2178 | 3.021 | 0.094 | 3.012 | 0.012
21 | 2020-09-14 07:08 | 19.6 | 65.99% | 20.0408 | 20.4562 | 15.2187 | 4.0408 | 4.4562 | 0.7813 | 1016.11 | 1013.41 | 992.936 | 1344.37 | 0 | К206852 | 3 | 1300 | 21 | 121.33 | 65.82% | 0.198 | 3.012 | 0.1 | 3.011 | 0.011
21 | 2020-09-14 07:08 | 19.7 | 66.33% | 19.955 | 20.4703 | 17.2155 | 3.955 | 4.4703 | 1.2155 | 1015.79 | 1013.18 | 993.804 | 1343.78 | 0 | К206852 | 3 | 1300 | 21 | 122.3 | 66.34% | 0.198 | 3.031 | 0.092 | 3.031 | 0.031
21 | 2020-09-14 07:08 | 19.8 | 66.67% | 19.9347 | 20.4703 | 18.7772 | 3.9347 | 4.4703 | 2.7772 | 1015.14 | 1013.77 | 994.391 | 1343.93 | 0 | К206852 | 3 | 1300 | 21 | 122.87 | 66.65% | 0.198 | 3.041 | 0.07 | 3.045 | 0.045
21 | 2020-09-14 07:08 | 19.9 | 67% | 19.7774 | 20.4792 | 19.6111 | 3.7774 | 4.4792 | 3.6111 | 1013.89 | 1014.33 | 995.148 | 1344.04 | 0 | К206852 | 3 | 1300 | 21 | 123.26 | 66.86% | 0.198 | 3.042 | 0.075 | 3.048 | 0.048
21 | 2020-09-14 07:08 | 20 | 67.34% | 19.2219 | 20.4703 | 19.9857 | 3.2219 | 4.4703 | 3.9857 | 1012.8 | 1013.57 | 995.983 | 1344.21 | 0 | К206852 | 3 | 1300 | 21 | 124.42 | 67.49% | 0.198 | 3.04 | 0.082 | 3.046 | 0.046
21 | 2020-09-14 07:08 | 20.1 | 67.68% | 18.0419 | 20.4628 | 20.2346 | 2.0419 | 4.4628 | 4.2346 | 1011.65 | 1012.98 | 998.097 | 1344.61 | 0 | К206852 | 3 | 1300 | 21 | 124.8 | 67.7% | 0.198 | 3.035 | 0.081 | 3.042 | 0.042
21 | 2020-09-14 07:08 | 20.2 | 68.01% | 16.3915 | 20.4616 | 20.3004 | 0.3915 | 4.4616 | 4.3004 | 1010.53 | 1013.98 | 999.722 | 1344.75 | 0 | К206852 | 3 | 1300 | 21 | 125.39 | 68.02% | 0.198 | 3.043 | 0.087 | 3.044 | 0.044
21 | 2020-09-14 07:08 | 20.3 | 68.35% | 13.5484 | 20.4099 | 20.2922 | 2.4516 | 4.4099 | 4.2922 | 1009.18 | 1014.94 | 1001.12 | 1344.96 | 0 | К206852 | 3 | 1300 | 21 | 125.78 | 68.23% | 0.198 | 3.058 | 0.117 | 3.054 | 0.054
21 | 2020-09-14 07:08 | 20.4 | 68.69% | 11.4664 | 20.3852 | 20.2913 | 4.5336 | 4.3852 | 4.2913 | 1008.06 | 1014.41 | 1002.18 | 1345.15 | 0 | К206852 | 3 | 1300 | 21 | 126.35 | 68.54% | 0.198 | 3.059 | 0.103 | 3.043 | 0.043
21 | 2020-09-14 07:08 | 20.5 | 69.02% | 8.8848 | 20.4079 | 20.2907 | 7.1152 | 4.4079 | 4.2907 | 1006.21 | 1012.55 | 1002.04 | 1344.88 | 0 | К206852 | 3 | 1300 | 21 | 127.3 | 69.05% | 0.198 | 3.052 | 0.095 | 3.044 | 0.044
21 | 2020-09-14 07:08 | 20.6 | 69.36% | 6.6402 | 20.4197 | 20.28 | 9.3598 | 4.4197 | 4.28 | 1002.71 | 1013.02 | 1002.85 | 1344.45 | 0 | К206852 | 3 | 1300 | 21 | 127.89 | 69.37% | 0.198 | 3.052 | 0.092 | 3.053 | 0.053
21 | 2020-09-14 07:08 | 20.7 | 69.7% | 4.5021 | 20.3778 | 20.2054 | 11.4979 | 4.3778 | 4.2054 | 998.667 | 1011.54 | 1001.93 | 1343.98 | 0 | К206852 | 3 | 1300 | 21 | 128.28 | 69.59% | 0.198 | 3.044 | 0.09 | 3.045 | 0.045
21 | 2020-09-14 07:08 | 20.8 | 70.03% | 2.888 | 20.3623 | 20.1568 | 13.112 | 4.3623 | 4.1568 | 996.687 | 1012.2 | 1003.77 | 1343.58 | 0 | К206852 | 3 | 1300 | 21 | 129.43 | 70.21% | 0.198 | 3.029 | 0.073 | 3.024 | 0.024
21 | 2020-09-14 07:08 | 20.9 | 70.37% | 1.2997 | 20.3649 | 20.1744 | 14.7003 | 4.3649 | 4.1744 | 995.651 | 1013.22 | 1005.12 | 1343.87 | 0 | К206852 | 3 | 1300 | 21 | 129.82 | 70.42% | 0.2178 | 3.029 | 0.085 | 3.025 | 0.025
21 | 2020-09-14 07:08 | 21 | 70.71% | 0.115 | 20.3746 | 20.1982 | 15.885 | 4.3746 | 4.1982 | 994.11 | 1014.21 | 1006.77 | 1344.78 | 0 | К206852 | 3 | 1300 | 21 | 130.39 | 70.73% | 0.198 | 3.031 | 0.089 | 3.028 | 0.028
21 | 2020-09-14 07:08 | 21.1 | 71.04% | 0.0773 | 20.3807 | 20.2678 | 15.9227 | 4.3807 | 4.2678 | 992.596 | 1015.5 | 1008.01 | 1345.06 | 0 | К206852 | 3 | 1300 | 21 | 130.78 | 70.94% | 0.198 | 3.022 | 0.091 | 3.023 | 0.023
21 | 2020-09-14 07:08 | 21.2 | 71.38% | 0.0267 | 20.3781 | 20.3264 | 15.9733 | 4.3781 | 4.3264 | 990.721 | 1016.08 | 1008.52 | 1345.03 | 0 | К206852 | 3 | 1300 | 21 | 131.36 | 71.26% | 0.198 | 3.025 | 0.091 | 3.026 | 0.026
21 | 2020-09-14 07:08 | 21.3 | 71.72% | 0.0108 | 20.3542 | 20.2791 | 15.9892 | 4.3542 | 4.2791 | 987.234 | 1015.8 | 1007.64 | 1345.06 | 0 | К206852 | 3 | 1300 | 21 | 132.32 | 71.78% | 0.198 | 3.046 | 0.108 | 3.042 | 0.042
21 | 2020-09-14 07:08 | 21.4 | 72.05% | 0.0174 | 20.331 | 20.1386 | 15.9826 | 4.331 | 4.1386 | 984.025 | 1015.72 | 1008.59 | 1344.94 | 0 | К206852 | 3 | 1300 | 21 | 132.91 | 72.1% | 0.198 | 3.039 | 0.108 | 3.036 | 0.036
21 | 2020-09-14 07:08 | 21.5 | 72.39% | 0.0117 | 20.3333 | 20.1737 | 15.9883 | 4.3333 | 4.1737 | 981.327 | 1016.26 | 1009.81 | 1344.75 | 0 | К206852 | 3 | 1300 | 21 | 133.28 | 72.3% | 0.198 | 3.032 | 0.102 | 3.029 | 0.029
21 | 2020-09-14 07:08 | 21.6 | 72.73% | 0.0042 | 20.3344 | 20.2101 | 15.9958 | 4.3344 | 4.2101 | 977.977 | 1017.41 | 1011.17 | 1344.34 | 0 | К206852 | 3 | 1300 | 21 | 133.86 | 72.61% | 0.2178 | 3.029 | 0.102 | 3.022 | 0.022
21 | 2020-09-14 07:08 | 21.7 | 73.06% | -0.0067 | 20.3387 | 20.223 | 16.0067 | 4.3387 | 4.223 | 974.341 | 1018.14 | 1012.01 | 1343.99 | 0 | К206852 | 3 | 1300 | 21 | 134.82 | 73.13% | 0.198 | 3.037 | 0.099 | 3.037 | 0.037
21 | 2020-09-14 07:08 | 21.8 | 73.4% | -0.0195 | 20.3445 | 20.2346 | 16.0195 | 4.3445 | 4.2346 | 963.461 | 1018.96 | 1012.24 | 1343.76 | 0 | К206852 | 3 | 1300 | 21 | 135.41 | 73.45% | 0.198 | 3.039 | 0.097 | 3.042 | 0.042
21 | 2020-09-14 07:08 | 21.9 | 73.74% | -0.0154 | 20.3672 | 20.2418 | 16.0154 | 4.3672 | 4.2418 | 951.344 | 1019.34 | 1012.32 | 1343.6 | 0 | К206852 | 3 | 1300 | 21 | 135.79 | 73.66% | 0.2178 | 3.041 | 0.085 | 3.042 | 0.042
21 | 2020-09-14 07:08 | 22 | 74.07% | -0.0098 | 20.3982 | 20.2505 | 16.0098 | 4.3982 | 4.2505 | 939.424 | 1019.42 | 1012.29 | 1344.19 | 0 | К206852 | 3 | 1300 | 21 | 136.36 | 73.97% | 0.198 | 3.035 | 0.094 | 3.039 | 0.039
21 | 2020-09-14 07:08 | 22.1 | 74.41% | -0.0051 | 20.418 | 20.2553 | 16.0051 | 4.418 | 4.2553 | 939.632 | 1019.63 | 1012.94 | 1345.02 | 0 | К206852 | 3 | 1300 | 21 | 137.34 | 74.5% | 0.198 | 3.024 | 0.104 | 3.029 | 0.029
21 | 2020-09-14 07:08 | 22.2 | 74.75% | -0.0042 | 20.4341 | 20.2537 | 16.0042 | 4.4341 | 4.2537 | 939.424 | 1019.42 | 1013.64 | 1345.29 | 0 | К206852 | 3 | 1300 | 21 | 137.91 | 74.81% | 0.198 | 3.04 | 0.129 | 3.04 | 0.04
21 | 2020-09-14 07:08 | 22.3 | 75.08% | -0.0039 | 20.4533 | 20.2484 | 16.0039 | 4.4533 | 4.2484 | 940.531 | 1020.53 | 1014.49 | 1345.24 | 0 | К206852 | 3 | 1300 | 21 | 138.29 | 75.01% | 0.198 | 3.047 | 0.149 | 3.044 | 0.044
21 | 2020-09-14 07:08 | 22.4 | 75.42% | -0.0045 | 20.4441 | 20.2477 | 16.0045 | 4.4441 | 4.2477 | 941.378 | 1021.38 | 1014.39 | 1349.57 | 0 | К206852 | 3 | 1300 | 21 | 138.88 | 75.33% | 0.198 | 3.029 | 0.13 | 3.022 | 0.022
21 | 2020-09-14 07:08 | 22.5 | 75.76% | -0.0064 | 20.4372 | 20.2505 | 16.0064 | 4.4372 | 4.2505 | 941.421 | 1021.42 | 1014.19 | 1349.46 | 0 | К206852 | 3 | 1300 | 21 | 139.84 | 75.86% | 0.198 | 3.003 | 0.124 | 2.995 | 0.005
21 | 2020-09-14 07:08 | 22.6 | 76.09% | -0.0079 | 20.4381 | 20.2665 | 16.0079 | 4.4381 | 4.2665 | 940.982 | 1020.98 | 1013.83 | 1349.69 | 0 | К206852 | 3 | 1300 | 21 | 140.41 | 76.16% | 0.198 | 3.004 | 0.116 | 2.998 | 0.002
21 | 2020-09-14 07:08 | 22.7 | 76.43% | -0.0092 | 20.4427 | 20.2621 | 16.0092 | 4.4427 | 4.2621 | 940.397 | 1020.4 | 1014.69 | 1350.44 | 0 | К206852 | 3 | 1300 | 21 | 140.79 | 76.37% | 0.198 | 3.011 | 0.111 | 3.005 | 0.005
21 | 2020-09-14 07:08 | 22.8 | 76.77% | -0.0073 | 20.441 | 20.2449 | 16.0073 | 4.441 | 4.2449 | 941.276 | 1021.28 | 1015.17 | 1351.58 | 0 | К206852 | 3 | 1300 | 21 | 141.38 | 76.69% | 0.198 | 3.017 | 0.102 | 3.009 | 0.009
21 | 2020-09-14 07:08 | 22.9 | 77.1% | -0.0054 | 20.3996 | 20.2411 | 16.0054 | 4.3996 | 4.2411 | 942.39 | 1022.39 | 1015.4 | 1352.56 | 0 | К206852 | 3 | 1300 | 21 | 142.34 | 77.21% | 0.198 | 3.034 | 0.108 | 3.025 | 0.025
21 | 2020-09-14 07:08 | 23 | 77.44% | -0.0067 | 20.3192 | 20.2333 | 16.0067 | 4.3192 | 4.2333 | 943.5 | 1023.5 | 1015.54 | 1352.29 | 0 | К206852 | 3 | 1300 | 21 | 142.92 | 77.53% | 0.198 | 3.027 | 0.102 | 3.017 | 0.017
21 | 2020-09-14 07:08 | 23.1 | 77.78% | -0.0039 | 20.3758 | 20.2377 | 16.0039 | 4.3758 | 4.2377 | 944.594 | 1024.59 | 1015.6 | 1351.69 | 0 | К206852 | 3 | 1300 | 21 | 143.31 | 77.74% | 0.198 | 3.023 | 0.096 | 3.011 | 0.011
21 | 2020-09-14 07:08 | 23.2 | 78.11% | -0.0014 | 20.4005 | 20.2383 | 16.0014 | 4.4005 | 4.2383 | 943.998 | 1023.99 | 1013.85 | 1351.1 | 0 | К206852 | 3 | 1300 | 21 | 143.88 | 78.05% | 0.198 | 3.029 | 0.109 | 3.017 | 0.017
21 | 2020-09-14 07:08 | 23.3 | 78.45% | -0.0032 | 20.3792 | 20.2358 | 16.0032 | 4.3792 | 4.2358 | 943.512 | 1023.51 | 1014.13 | 1350.7 | 0 | К206852 | 3 | 1300 | 21 | 144.85 | 78.57% | 0.198 | 3.033 | 0.13 | 3.019 | 0.019
21 | 2020-09-14 07:08 | 23.4 | 78.79% | -0.0192 | 20.3514 | 20.2277 | 16.0192 | 4.3514 | 4.2277 | 945.002 | 1025 | 1015.42 | 1350.26 | 0 | К206852 | 3 | 1300 | 21 | 145.42 | 78.88% | 0.198 | 3.023 | 0.123 | 3.014 | 0.014
21 | 2020-09-14 07:08 | 23.5 | 79.12% | -0.0223 | 20.3416 | 20.222 | 16.0223 | 4.3416 | 4.222 | 945.331 | 1025.33 | 1016.02 | 1349.65 | 0 | К206852 | 3 | 1300 | 21 | 145.81 | 79.09% | 0.198 | 3.025 | 0.108 | 3.018 | 0.018
21 | 2020-09-14 07:08 | 23.6 | 79.46% | -0.0198 | 20.3379 | 20.2176 | 16.0198 | 4.3379 | 4.2176 | 945.324 | 1025.32 | 1016.33 | 1349.59 | 0 | К206852 | 3 | 1300 | 21 | 146.38 | 79.4% | 0.198 | 3.03 | 0.144 | 3.026 | 0.026
21 | 2020-09-14 07:08 | 23.7 | 79.8% | -0.0117 | 20.3387 | 20.2026 | 16.0117 | 4.3387 | 4.2026 | 945.045 | 1025.05 | 1015.99 | 1351.56 | 0 | К206852 | 3 | 1300 | 21 | 147.35 | 79.93% | 0.198 | 3.022 | 0.105 | 3.017 | 0.017
21 | 2020-09-14 07:08 | 23.8 | 80.13% | -0.0045 | 20.3453 | 20.1835 | 16.0045 | 4.3453 | 4.1835 | 945.057 | 1025.06 | 1015.8 | 1352.15 | 0 | К206852 | 3 | 1300 | 21 | 147.93 | 80.24% | 0.198 | 3.009 | 0.102 | 3.002 | 0.002
21 | 2020-09-14 07:08 | 23.9 | 80.47% | -0.0026 | 20.3525 | 20.1308 | 16.0026 | 4.3525 | 4.1308 | 944.869 | 1024.87 | 1015.83 | 1351.71 | 0 | К206852 | 3 | 1300 | 21 | 148.31 | 80.45% | 0.2178 | 3.007 | 0.097 | 3 | 0
21 | 2020-09-14 07:08 | 24 | 80.81% | -0.0036 | 20.3433 | 20.0766 | 16.0036 | 4.3433 | 4.0766 | 945.19 | 1025.19 | 1015.85 | 1352.06 | 0 | К206852 | 3 | 1300 | 21 | 148.9 | 80.77% | 0.198 | 2.996 | 0.087 | 2.993 | 0.007
21 | 2020-09-14 07:08 | 24.1 | 81.14% | -0.007 | 20.3315 | 20.0879 | 16.007 | 4.3315 | 4.0879 | 945.418 | 1025.42 | 1016.01 | 1351.55 | 0 | К206852 | 3 | 1300 | 21 | 149.85 | 81.29% | 0.198 | 3.014 | 0.094 | 3.013 | 0.013
21 | 2020-09-14 07:08 | 24.2 | 81.48% | -0.016 | 20.3157 | 20.0901 | 16.016 | 4.3157 | 4.0901 | 945.281 | 1025.28 | 1015.78 | 1350.5 | 0 | К206852 | 3 | 1300 | 21 | 150.44 | 81.61% | 0.2178 | 3.048 | 0.134 | 3.04 | 0.04
21 | 2020-09-14 07:08 | 24.3 | 81.82% | -0.0176 | 20.3356 | 20.0991 | 16.0176 | 4.3356 | 4.0991 | 944.931 | 1024.93 | 1015.43 | 1350.13 | 0 | К206852 | 3 | 1300 | 21 | 150.83 | 81.82% | 0.2178 | 3.059 | 0.133 | 3.048 | 0.048
21 | 2020-09-14 07:08 | 24.4 | 82.15% | -0.012 | 20.4323 | 20.1866 | 16.012 | 4.4323 | 4.1866 | 944.52 | 1024.52 | 1016.12 | 1350.06 | 0 | К206852 | 3 | 1300 | 21 | 151.4 | 82.13% | 0.2178 | 3.057 | 0.122 | 3.045 | 0.045
21 | 2020-09-14 07:08 | 24.5 | 82.49% | -0.0126 | 20.4438 | 20.2295 | 16.0126 | 4.4438 | 4.2295 | 939.005 | 1019 | 1015.41 | 1350.52 | 0 | К206852 | 3 | 1300 | 21 | 151.78 | 82.33% | 0.2178 | 3.049 | 0.12 | 3.038 | 0.038
21 | 2020-09-14 07:08 | 24.6 | 82.83% | -0.0129 | 20.4214 | 20.2371 | 16.0129 | 4.4214 | 4.2371 | 929.219 | 1009.22 | 1015.18 | 1351.27 | 0 | К206852 | 3 | 1300 | 21 | 152.76 | 82.86% | 0.198 | 3.03 | 0.122 | 3.02 | 0.02
21 | 2020-09-14 07:08 | 24.7 | 83.16% | -0.0026 | 20.3996 | 20.2374 | 16.0026 | 4.3996 | 4.2374 | 932.223 | 1012.22 | 1015.74 | 1352.27 | 0 | К206852 | 3 | 1300 | 21 | 153.33 | 83.17% | 0.2178 | 3.024 | 0.094 | 3.014 | 0.014
21 | 2020-09-14 07:08 | 24.8 | 83.5% | 0.0052 | 20.385 | 20.2342 | 15.9948 | 4.385 | 4.2342 | 936.138 | 1016.13 | 1015.96 | 1352.37 | 0 | К206852 | 3 | 1300 | 21 | 153.9 | 83.48% | 0.198 | 3.018 | 0.103 | 3.016 | 0.016
21 | 2020-09-14 07:08 | 24.9 | 83.84% | -0.0135 | 20.3752 | 20.2248 | 16.0135 | 4.3752 | 4.2248 | 937.35 | 1017.35 | 1015.61 | 1352.21 | 0 | К206852 | 3 | 1300 | 21 | 154.28 | 83.69% | 0.198 | 3.022 | 0.125 | 3.017 | 0.017
21 | 2020-09-14 07:08 | 25 | 84.18% | -0.0276 | 20.368 | 20.2248 | 16.0276 | 4.368 | 4.2248 | 938.271 | 1018.27 | 1015.14 | 1351.84 | 0 | К206852 | 3 | 1300 | 21 | 155.26 | 84.22% | 0.198 | 3.023 | 0.125 | 3.021 | 0.021
21 | 2020-09-14 07:08 | 25.1 | 84.51% | -0.027 | 20.3623 | 20.2578 | 16.027 | 4.3623 | 4.2578 | 938.279 | 1018.28 | 1014.51 | 1351.37 | 0 | К206852 | 3 | 1300 | 21 | 155.83 | 84.53% | 0.198 | 3.027 | 0.125 | 3.029 | 0.029
21 | 2020-09-14 07:08 | 25.2 | 84.85% | -0.0232 | 20.3801 | 20.2916 | 16.0232 | 4.3801 | 4.2916 | 938.075 | 1018.07 | 1014.02 | 1350.52 | 0 | К206852 | 3 | 1300 | 21 | 156.42 | 84.85% | 0.198 | 3.038 | 0.158 | 3.042 | 0.042
21 | 2020-09-14 07:08 | 25.3 | 85.19% | -0.0073 | 20.3993 | 20.264 | 16.0073 | 4.3993 | 4.264 | 937.856 | 1017.85 | 1013.55 | 1350.01 | 0 | К206852 | 3 | 1300 | 21 | 156.8 | 85.06% | 0.2178 | 3.022 | 0.139 | 3.024 | 0.024
21 | 2020-09-14 07:08 | 25.4 | 85.52% | 0.0077 | 20.4068 | 20.2292 | 15.9923 | 4.4068 | 4.2292 | 937.102 | 1017.1 | 1013.3 | 1350.68 | 0 | К206852 | 3 | 1300 | 21 | 157.76 | 85.58% | 0.198 | 2.999 | 0.118 | 3.011 | 0.011
21 | 2020-09-14 07:08 | 25.5 | 85.86% | -0.0054 | 20.4117 | 20.238 | 16.0054 | 4.4117 | 4.238 | 936.82 | 1016.82 | 1012.92 | 1351.02 | 0 | К206852 | 3 | 1300 | 21 | 158.35 | 85.9% | 0.2178 | 3.002 | 0.123 | 3.005 | 0.005
21 | 2020-09-14 07:08 | 25.6 | 86.2% | -0.0185 | 20.4122 | 20.2549 | 16.0185 | 4.4122 | 4.2549 | 936.138 | 1016.13 | 1012.46 | 1352.18 | 0 | К206852 | 3 | 1300 | 21 | 158.92 | 86.21% | 0.2178 | 3.024 | 0.136 | 3.025 | 0.025
21 | 2020-09-14 07:08 | 25.7 | 86.53% | -0.0192 | 20.4255 | 20.2822 | 16.0192 | 4.4255 | 4.2822 | 935.447 | 1015.44 | 1012.28 | 1353.18 | 0 | К206852 | 3 | 1300 | 21 | 159.3 | 86.41% | 0.198 | 3.025 | 0.126 | 3.03 | 0.03
21 | 2020-09-14 07:08 | 25.8 | 86.87% | -0.0176 | 20.4955 | 20.301 | 16.0176 | 4.4955 | 4.301 | 934.149 | 1014.14 | 1011.76 | 1353.86 | 0 | К206852 | 3 | 1300 | 21 | 160.26 | 86.93% | 0.198 | 3.027 | 0.119 | 3.036 | 0.036
21 | 2020-09-14 07:08 | 25.9 | 87.21% | -0.0179 | 20.53 | 20.3139 | 16.0179 | 4.53 | 4.3139 | 933.294 | 1013.29 | 1011.67 | 1354.02 | 0 | К206852 | 3 | 1300 | 21 | 160.85 | 87.25% | 0.2178 | 3.029 | 0.117 | 3.034 | 0.034
21 | 2020-09-14 07:08 | 26 | 87.54% | -0.0139 | 20.5197 | 20.3684 | 16.0139 | 4.5197 | 4.3684 | 932.454 | 1012.46 | 1010.99 | 1353.34 | 0 | К206852 | 3 | 1300 | 21 | 161.42 | 87.56% | 0.198 | 3.024 | 0.119 | 3.029 | 0.029
21 | 2020-09-14 07:08 | 26.1 | 87.88% | -0.0139 | 20.5266 | 20.4142 | 16.0139 | 4.5266 | 4.4142 | 931.47 | 1011.47 | 1010.08 | 1352.98 | 0 | К206852 | 3 | 1300 | 21 | 161.8 | 87.77% | 0.198 | 3.025 | 0.125 | 3.022 | 0.022
21 | 2020-09-14 07:08 | 26.2 | 88.22% | -0.0204 | 20.5452 | 20.4189 | 16.0204 | 4.5452 | 4.4189 | 930.332 | 1010.33 | 1008.46 | 1352.48 | 0 | К206852 | 3 | 1300 | 21 | 162.78 | 88.3% | 0.198 | 3.057 | 0.187 | 3.053 | 0.053
21 | 2020-09-14 07:08 | 26.3 | 88.55% | -0.017 | 20.5521 | 20.4267 | 16.017 | 4.5521 | 4.4267 | 929.96 | 1009.96 | 1007.58 | 1352.49 | 0 | К206852 | 3 | 1300 | 21 | 163.35 | 88.61% | 0.2178 | 3.06 | 0.169 | 3.054 | 0.054
21 | 2020-09-14 07:08 | 26.4 | 88.89% | -0.0064 | 20.5452 | 20.4574 | 16.0064 | 4.5452 | 4.4574 | 929.301 | 1009.3 | 1007.27 | 1352.84 | 0 | К206852 | 3 | 1300 | 21 | 163.93 | 88.92% | 0.198 | 3.057 | 0.155 | 3.056 | 0.056
21 | 2020-09-14 07:08 | 26.5 | 89.23% | -0.0079 | 20.5441 | 20.4847 | 16.0079 | 4.5441 | 4.4847 | 928.273 | 1008.27 | 1007.32 | 1352.51 | 0 | К206852 | 3 | 1300 | 21 | 164.32 | 89.13% | 0.198 | 3.055 | 0.152 | 3.052 | 0.052
21 | 2020-09-14 07:08 | 26.6 | 89.56% | -0.0173 | 20.5392 | 20.486 | 16.0173 | 4.5392 | 4.486 | 927.732 | 1007.73 | 1007.11 | 1352.87 | 0 | К206852 | 3 | 1300 | 21 | 165.28 | 89.66% | 0.198 | 3.039 | 0.132 | 3.035 | 0.035
21 | 2020-09-14 07:08 | 26.7 | 89.9% | -0.0257 | 20.522 | 20.4753 | 16.0257 | 4.522 | 4.4753 | 927.654 | 1007.65 | 1006.68 | 1354.09 | 0 | К206852 | 3 | 1300 | 21 | 165.86 | 89.97% | 0.198 | 3.03 | 0.089 | 3.03 | 0.03
21 | 2020-09-14 07:08 | 26.8 | 90.24% | -0.0263 | 20.5176 | 20.4452 | 16.0263 | 4.5176 | 4.4452 | 927.759 | 1007.76 | 1007.49 | 1354.95 | 0 | К206852 | 3 | 1300 | 21 | 166.43 | 90.28% | 0.198 | 3.015 | 0.09 | 3.025 | 0.025
21 | 2020-09-14 07:08 | 26.9 | 90.57% | -0.0248 | 20.5625 | 20.4537 | 16.0248 | 4.5625 | 4.4537 | 928.12 | 1008.12 | 1007.69 | 1355.12 | 0 | К206852 | 3 | 1300 | 21 | 166.82 | 90.49% | 0.2178 | 3.016 | 0.089 | 3.024 | 0.024
21 | 2020-09-14 07:08 | 27 | 90.91% | -0.0204 | 20.6271 | 20.4825 | 16.0204 | 4.6271 | 4.4825 | 928.277 | 1008.27 | 1007.47 | 1354.64 | 0 | К206852 | 3 | 1300 | 21 | 167.77 | 91.01% | 0.198 | 3.028 | 0.108 | 3.026 | 0.026
21 | 2020-09-14 07:08 | 27.1 | 91.25% | -0.0176 | 20.6285 | 20.47 | 16.0176 | 4.6285 | 4.47 | 926.363 | 1006.36 | 1005.88 | 1354.54 | 0 | К206852 | 3 | 1300 | 21 | 168.36 | 91.33% | 0.2178 | 3.042 | 0.125 | 3.045 | 0.045
21 | 2020-09-14 07:08 | 27.2 | 91.58% | -0.0142 | 20.6236 | 20.4715 | 16.0142 | 4.6236 | 4.4715 | 927.963 | 1007.96 | 1006.29 | 1354.92 | 0 | К206852 | 3 | 1300 | 21 | 168.93 | 91.64% | 0.2178 | 3.048 | 0.135 | 3.05 | 0.05
21 | 2020-09-14 07:08 | 27.3 | 91.92% | -0.0101 | 20.6248 | 20.4828 | 16.0101 | 4.6248 | 4.4828 | 928.866 | 1008.87 | 1006.85 | 1355.63 | 0 | К206852 | 3 | 1300 | 21 | 169.32 | 91.85% | 0.198 | 3.045 | 0.144 | 3.051 | 0.051
21 | 2020-09-14 07:08 | 27.4 | 92.26% | -0.0089 | 20.6236 | 20.5004 | 16.0089 | 4.6236 | 4.5004 | 929.379 | 1009.38 | 1006.7 | 1355.97 | 0 | К206852 | 3 | 1300 | 21 | 169.91 | 92.17% | 0.198 | 3.042 | 0.124 | 3.049 | 0.049
21 | 2020-09-14 07:08 | 27.5 | 92.59% | -0.0067 | 20.5915 | 20.5013 | 16.0067 | 4.5915 | 4.5013 | 929.548 | 1009.54 | 1006.6 | 1355.8 | 0 | К206852 | 3 | 1300 | 21 | 170.86 | 92.68% | 0.198 | 3.068 | 0.109 | 3.071 | 0.071
21 | 2020-09-14 07:08 | 27.6 | 92.93% | -0.0064 | 20.5492 | 20.4966 | 16.0064 | 4.5492 | 4.4966 | 930.356 | 1010.35 | 1007.22 | 1355.97 | 0 | К206852 | 3 | 1300 | 21 | 171.45 | 93% | 0.198 | 3.077 | 0.086 | 3.08 | 0.08
21 | 2020-09-14 07:08 | 27.7 | 93.27% | -0.0054 | 20.5125 | 20.4709 | 16.0054 | 4.5125 | 4.4709 | 930.972 | 1010.97 | 1008.41 | 1356.09 | 0 | К206852 | 3 | 1300 | 21 | 171.84 | 93.21% | 0.198 | 3.077 | 0.066 | 3.082 | 0.082
21 | 2020-09-14 07:08 | 27.8 | 93.6% | -0.0092 | 20.4783 | 20.3759 | 16.0092 | 4.4783 | 4.3759 | 931.803 | 1011.8 | 1009.69 | 1356.22 | 0 | К206852 | 3 | 1300 | 21 | 172.41 | 93.52% | 0.198 | 3.077 | 0.066 | 3.083 | 0.083
21 | 2020-09-14 07:08 | 27.9 | 93.94% | -0.0207 | 20.4269 | 20.3527 | 16.0207 | 4.4269 | 4.3527 | 932.717 | 1012.72 | 1010.67 | 1355.91 | 0 | К206852 | 3 | 1300 | 21 | 173.36 | 94.04% | 0.198 | 3.084 | 0.072 | 3.09 | 0.09
21 | 2020-09-14 07:08 | 28 | 94.28% | -0.0263 | 20.4056 | 20.3496 | 16.0263 | 4.4056 | 4.3496 | 933.71 | 1013.71 | 1011.55 | 1356.42 | 0 | К206852 | 3 | 1300 | 21 | 173.95 | 94.36% | 0.198 | 3.102 | 0.083 | 3.107 | 0.107
21 | 2020-09-14 07:08 | 28.1 | 94.61% | -0.0291 | 20.3919 | 20.3418 | 16.0291 | 4.3919 | 4.3418 | 934.886 | 1014.88 | 1012.07 | 1356.92 | 0 | К206852 | 3 | 1300 | 21 | 174.34 | 94.57% | 0.198 | 3.122 | 0.111 | 3.128 | 0.128
21 | 2020-09-14 07:08 | 28.2 | 94.95% | -0.031 | 20.3898 | 20.3236 | 16.031 | 4.3898 | 4.3236 | 936.243 | 1016.24 | 1013.1 | 1356.93 | 0 | К206852 | 3 | 1300 | 21 | 174.91 | 94.88% | 0.198 | 3.129 | 0.147 | 3.135 | 0.135
21 | 2020-09-14 07:08 | 28.3 | 95.29% | -0.0266 | 20.3884 | 20.3123 | 16.0266 | 4.3884 | 4.3123 | 937.173 | 1017.17 | 1013.78 | 1357.61 | 0 | К206852 | 3 | 1300 | 21 | 175.29 | 95.09% | 0.198 | 3.13 | 0.146 | 3.126 | 0.126
21 | 2020-09-14 07:08 | 28.4 | 95.62% | -0.0085 | 20.3672 | 20.2781 | 16.0085 | 4.3672 | 4.2781 | 937.299 | 1017.3 | 1014.47 | 1358.84 | 0 | К206852 | 3 | 1300 | 21 | 176.26 | 95.61% | 0.198 | 3.097 | 0.113 | 3.086 | 0.086
21 | 2020-09-14 07:08 | 28.5 | 95.96% | 0.0008 | 20.3404 | 20.2562 | 15.9992 | 4.3404 | 4.2562 | 940.283 | 1020.29 | 1016.04 | 1360.99 | 0 | К206852 | 3 | 1300 | 21 | 176.84 | 95.93% | 0.198 | 3.093 | 0.133 | 3.087 | 0.087
21 | 2020-09-14 07:08 | 28.6 | 96.3% | -0.0179 | 20.3146 | 20.2634 | 16.0179 | 4.3146 | 4.2634 | 942.154 | 1022.15 | 1017 | 1361.7 | 0 | К206852 | 3 | 1300 | 21 | 177.42 | 96.24% | 0.198 | 3.098 | 0.121 | 3.093 | 0.093
21 | 2020-09-14 07:08 | 28.7 | 96.63% | -0.0245 | 20.2727 | 20.2625 | 16.0245 | 4.2727 | 4.2625 | 943.994 | 1023.99 | 1018.73 | 1361.7 | 0 | К206852 | 3 | 1300 | 21 | 178.38 | 96.76% | 0.198 | 3.124 | 0.108 | 3.12 | 0.12
21 | 2020-09-14 07:08 | 28.8 | 96.97% | -0.0179 | 20.2689 | 20.248 | 16.0179 | 4.2689 | 4.248 | 945.63 | 1025.63 | 1020.18 | 1361.37 | 0 | К206852 | 3 | 1300 | 21 | 178.77 | 96.97% | 0.198 | 3.139 | 0.117 | 3.137 | 0.137
21 | 2020-09-14 07:08 | 28.9 | 97.31% | -0.0101 | 20.2612 | 20.2223 | 16.0101 | 4.2612 | 4.2223 | 946.928 | 1026.93 | 1021.45 | 1360.54 | 0 | К206852 | 3 | 1300 | 21 | 179.35 | 97.29% | 0.198 | 3.155 | 0.12 | 3.157 | 0.157
21 | 2020-09-14 07:08 | 29 | 97.64% | -0.0101 | 20.2563 | 20.1979 | 16.0101 | 4.2563 | 4.1979 | 947.799 | 1027.8 | 1021.92 | 1360.84 | 0 | К206852 | 3 | 1300 | 21 | 179.92 | 97.6% | 0.198 | 3.167 | 0.115 | 3.172 | 0.172
21 | 2020-09-14 07:08 | 29.1 | 97.98% | -0.011 | 20.2577 | 20.1904 | 16.011 | 4.2577 | 4.1904 | 949.854 | 1029.85 | 1023.62 | 1363.89 | 0 | К206852 | 3 | 1300 | 21 | 180.31 | 97.81% | 0.198 | 3.19 | 0.119 | 3.199 | 0.199
21 | 2020-09-14 07:08 | 29.2 | 98.32% | -0.0067 | 20.2531 | 20.1794 | 16.0067 | 4.2531 | 4.1794 | 951.317 | 1031.32 | 1025.28 | 1368.9 | 0 | К206852 | 3 | 1300 | 21 | 181.27 | 98.33% | 0.1782 | 3.222 | 0.143 | 3.228 | 0.228
21 | 2020-09-14 07:08 | 29.3 | 98.65% | -0.0064 | 20.1385 | 20.1299 | 16.0064 | 4.1385 | 4.1299 | 951.878 | 1031.88 | 1026.77 | 1376.62 | 0 | К206852 | 3 | 1300 | 21 | 181.85 | 98.64% | 0.198 | 3.241 | 0.154 | 3.241 | 0.241
21 | 2020-09-14 07:08 | 29.4 | 98.99% | -0.0129 | 20.0449 | 20.0725 | 16.0129 | 4.0449 | 4.0725 | 953.055 | 1033.05 | 1027.68 | 1387.06 | 0 | К206852 | 3 | 1300 | 21 | 182.42 | 98.95% | 0.1782 | 3.268 | 0.159 | 3.27 | 0.27
21 | 2020-09-14 07:08 | 29.5 | 99.33% | -0.0173 | 20.0805 | 20.0963 | 16.0173 | 4.0805 | 4.0963 | 955.659 | 1035.66 | 1030.2 | 1400.55 | 0 | К206852 | 3 | 1300 | 21 | 183.4 | 99.48% | 0.1782 | 3.334 | 0.169 | 3.33 | 0.33
21 | 2020-09-14 07:08 | 29.6 | 99.66% | -0.0123 | 20.2049 | 20.201 | 16.0123 | 4.2049 | 4.201 | 949.96 | 1029.96 | 1023.67 | 1415.91 | 0 | К206852 | 3 | 1300 | 21 | 183.78 | 99.69% | 0.1782 | 3.343 | 0.168 | 3.338 | 0.338
21 | 2020-09-14 07:08 | 29.7 | 100% | -0.0067 | 20.2827 | 20.248 | 16.0067 | 4.2827 | 4.248 | 949.568 | 1029.56 | 1026.52 | 1422.28 | 0 | К206852 | 3 | 1300 | 21 | 184.35 | 100% | 0.1782 | 3.342 | 0.158 | 3.345 | 0.345
22 | 2020-09-14 07:33 | 0.5 | 1.678% | 19.9565 | 20.4328 | -0.0035 | 3.9565 | 4.4328 | 16.0035 | 955.409 | 982.011 | 902.01 | 1679.57 | 0 | К206852 | 3 | 1300 | 22 | 3.37 | 1.834% | 0.1782 | 3.146 | 0.143 | 3.157 | 0.157
22 | 2020-09-14 07:33 | 0.6 | 2.013% | 20.0089 | 20.4632 | -0.0044 | 4.0089 | 4.4632 | 16.0044 | 983.548 | 997.367 | 917.37 | 1680.54 | 0 | К206852 | 3 | 1300 | 22 | 3.76 | 2.046% | 0.1782 | 3.17 | 0.128 | 3.181 | 0.181
22 | 2020-09-14 07:33 | 0.7 | 2.349% | 20.0095 | 20.4548 | -0.0041 | 4.0095 | 4.4548 | 16.0041 | 997.329 | 1002.9 | 922.896 | 1681.46 | 0 | К206852 | 3 | 1300 | 22 | 4.35 | 2.367% | 0.1782 | 3.182 | 0.11 | 3.189 | 0.189
22 | 2020-09-14 07:33 | 0.8 | 2.685% | 20.0076 | 20.4548 | -0.006 | 4.0076 | 4.4548 | 16.006 | 1007.57 | 1008.3 | 928.304 | 1675.3 | 0 | К206852 | 3 | 1300 | 22 | 4.92 | 2.678% | 0.198 | 3.173 | 0.098 | 3.173 | 0.173
22 | 2020-09-14 07:33 | 0.9 | 3.02% | 20.0209 | 20.4859 | -0.0032 | 4.0209 | 4.4859 | 16.0032 | 1012.74 | 1010.44 | 930.445 | 1565.21 | 0 | К206852 | 3 | 1300 | 22 | 5.3 | 2.884% | 0.198 | 3.149 | 0.095 | 3.153 | 0.153
22 | 2020-09-14 07:33 | 1 | 3.356% | 20.056 | 20.5117 | -0.0013 | 4.056 | 4.5117 | 16.0013 | 1016.32 | 1010.82 | 930.82 | 1367.79 | 0 | К206852 | 3 | 1300 | 22 | 6.26 | 3.407% | 0.198 | 3.086 | 0.097 | 3.09 | 0.09
22 | 2020-09-14 07:33 | 1.1 | 3.691% | 20.0764 | 20.4873 | 0 | 4.0764 | 4.4873 | 16 | 1017.12 | 1010.75 | 930.751 | 1364.79 | 0 | К206852 | 3 | 1300 | 22 | 6.85 | 3.728% | 0.198 | 3.066 | 0.081 | 3.062 | 0.062
22 | 2020-09-14 07:33 | 1.2 | 4.027% | 20.1 | 20.4891 | 0.0006 | 4.1 | 4.4891 | 15.9994 | 1017.1 | 1009.22 | 929.224 | 1362.99 | 0 | К206852 | 3 | 1300 | 22 | 7.42 | 4.038% | 0.198 | 3.045 | 0.076 | 3.038 | 0.038
22 | 2020-09-14 07:33 | 1.3 | 4.362% | 20.1114 | 20.5358 | -0.0032 | 4.1114 | 4.5358 | 16.0032 | 1015.79 | 1007.4 | 927.397 | 1362.64 | 0 | К206852 | 3 | 1300 | 22 | 7.8 | 4.245% | 0.198 | 3.023 | 0.072 | 3.018 | 0.018
22 | 2020-09-14 07:33 | 1.4 | 4.698% | 20.1105 | 20.5487 | -0.0113 | 4.1105 | 4.5487 | 16.0113 | 1016.39 | 1007.54 | 927.541 | 1361.26 | 0 | К206852 | 3 | 1300 | 22 | 8.78 | 4.778% | 0.198 | 2.986 | 0.087 | 2.982 | 0.018
22 | 2020-09-14 07:33 | 1.5 | 5.034% | 20.0975 | 20.5371 | -0.0245 | 4.0975 | 4.5371 | 16.0245 | 1019.42 | 1006.68 | 926.677 | 1359.29 | 0 | К206852 | 3 | 1300 | 22 | 9.35 | 5.088% | 0.198 | 2.985 | 0.08 | 2.974 | 0.026
22 | 2020-09-14 07:33 | 1.6 | 5.369% | 20.082 | 20.5327 | -0.0277 | 4.082 | 4.5327 | 16.0277 | 1020.88 | 1005.81 | 925.807 | 1358.5 | 0 | К206852 | 3 | 1300 | 22 | 9.93 | 5.404% | 0.198 | 2.99 | 0.087 | 2.979 | 0.021
22 | 2020-09-14 07:33 | 1.7 | 5.705% | 20.1034 | 20.5358 | -0.0264 | 4.1034 | 4.5358 | 16.0264 | 1021.77 | 1006.09 | 926.095 | 1357.04 | 0 | К206852 | 3 | 1300 | 22 | 10.32 | 5.616% | 0.198 | 2.992 | 0.103 | 2.98 | 0.02
22 | 2020-09-14 07:33 | 1.8 | 6.04% | 20.1375 | 20.5418 | -0.0252 | 4.1375 | 4.5418 | 16.0252 | 1022.99 | 1005.78 | 925.776 | 1354.24 | 0 | К206852 | 3 | 1300 | 22 | 11.28 | 6.139% | 0.198 | 2.987 | 0.11 | 2.981 | 0.019
22 | 2020-09-14 07:33 | 1.9 | 6.376% | 20.1387 | 20.548 | -0.0242 | 4.1387 | 4.548 | 16.0242 | 1022.59 | 1004.27 | 924.267 | 1352.89 | 0 | К206852 | 3 | 1300 | 22 | 11.86 | 6.454% | 0.198 | 2.989 | 0.103 | 2.978 | 0.022
22 | 2020-09-14 07:33 | 2 | 6.711% | 20.1282 | 20.5513 | -0.0208 | 4.1282 | 4.5513 | 16.0208 | 1022.76 | 1004.05 | 924.048 | 1351.53 | 0 | К206852 | 3 | 1300 | 22 | 12.43 | 6.765% | 0.198 | 2.983 | 0.086 | 2.968 | 0.032
22 | 2020-09-14 07:33 | 2.1 | 7.047% | 20.1359 | 20.56 | -0.0201 | 4.1359 | 4.56 | 16.0201 | 1023.23 | 1004.18 | 924.18 | 1350.24 | 0 | К206852 | 3 | 1300 | 22 | 12.82 | 6.977% | 0.198 | 2.973 | 0.076 | 2.96 | 0.04
22 | 2020-09-14 07:33 | 2.2 | 7.383% | 20.148 | 20.5887 | -0.0195 | 4.148 | 4.5887 | 16.0195 | 1022.55 | 1003.35 | 923.347 | 1349.81 | 0 | К206852 | 3 | 1300 | 22 | 13.39 | 7.287% | 0.198 | 2.971 | 0.06 | 2.963 | 0.037
22 | 2020-09-14 07:33 | 2.3 | 7.718% | 20.1601 | 20.6083 | -0.0148 | 4.1601 | 4.6083 | 16.0148 | 1022.16 | 1002.76 | 922.752 | 1349.19 | 0 | К206852 | 3 | 1300 | 22 | 14.36 | 7.815% | 0.198 | 2.977 | 0.071 | 2.978 | 0.022
22 | 2020-09-14 07:33 | 2.4 | 8.054% | 20.1691 | 20.6119 | -0.0101 | 4.1691 | 4.6119 | 16.0101 | 1021.35 | 1001.39 | 921.388 | 1349.45 | 0 | К206852 | 3 | 1300 | 22 | 14.93 | 8.125% | 0.198 | 2.983 | 0.086 | 2.976 | 0.024
22 | 2020-09-14 07:33 | 2.5 | 8.389% | 20.1669 | 20.6228 | -0.0076 | 4.1669 | 4.6228 | 16.0076 | 1019.33 | 999.312 | 919.31 | 1350.3 | 0 | К206852 | 3 | 1300 | 22 | 15.32 | 8.337% | 0.198 | 2.982 | 0.083 | 2.967 | 0.033
22 | 2020-09-14 07:33 | 2.6 | 8.725% | 20.1824 | 20.6601 | -0.0063 | 4.1824 | 4.6601 | 16.0063 | 1018.23 | 999.528 | 919.529 | 1352.12 | 0 | К206852 | 3 | 1300 | 22 | 15.91 | 8.659% | 0.198 | 2.988 | 0.067 | 2.964 | 0.036
22 | 2020-09-14 07:33 | 2.7 | 9.06% | 20.2168 | 20.6808 | -0.0085 | 4.2168 | 4.6808 | 16.0085 | 1017.34 | 999.738 | 919.736 | 1352.51 | 0 | К206852 | 3 | 1300 | 22 | 16.86 | 9.176% | 0.198 | 2.976 | 0.077 | 2.954 | 0.046
22 | 2020-09-14 07:33 | 2.8 | 9.396% | 20.2339 | 20.6768 | -0.0082 | 4.2339 | 4.6768 | 16.0082 | 1016.82 | 999.005 | 919.01 | 1350.39 | 0 | К206852 | 3 | 1300 | 22 | 17.25 | 9.388% | 0.198 | 2.955 | 0.066 | 2.939 | 0.061
22 | 2020-09-14 07:33 | 2.9 | 9.732% | 20.2438 | 20.6742 | -0.0063 | 4.2438 | 4.6742 | 16.0063 | 1016.07 | 998.705 | 918.703 | 1348.75 | 0 | К206852 | 3 | 1300 | 22 | 17.84 | 9.709% | 0.1782 | 2.942 | 0.071 | 2.927 | 0.073
22 | 2020-09-14 07:33 | 3 | 10.07% | 20.2528 | 20.6713 | -0.0044 | 4.2528 | 4.6713 | 16.0044 | 1015.39 | 998.501 | 918.503 | 1350.13 | 0 | К206852 | 3 | 1300 | 22 | 18.41 | 10.02% | 0.1782 | 2.933 | 0.074 | 2.915 | 0.085
22 | 2020-09-14 07:33 | 3.1 | 10.4% | 20.2633 | 20.669 | -0.0007 | 4.2633 | 4.669 | 16.0007 | 1014.71 | 998.333 | 918.334 | 1341.98 | 0 | К206852 | 3 | 1300 | 22 | 19.36 | 10.54% | 0.198 | 2.93 | 0.078 | 2.902 | 0.098
22 | 2020-09-14 07:33 | 3.2 | 10.74% | 20.2757 | 20.663 | -0.0016 | 4.2757 | 4.663 | 16.0016 | 1013.34 | 997.961 | 917.958 | 1341.44 | 0 | К206852 | 3 | 1300 | 22 | 19.75 | 10.75% | 0.198 | 2.936 | 0.066 | 2.914 | 0.086
22 | 2020-09-14 07:33 | 3.3 | 11.07% | 20.2822 | 20.6557 | -0.0035 | 4.2822 | 4.6557 | 16.0035 | 1012.8 | 997.631 | 917.633 | 1340.63 | 0 | К206852 | 3 | 1300 | 22 | 20.34 | 11.07% | 0.198 | 2.937 | 0.066 | 2.919 | 0.081
22 | 2020-09-14 07:33 | 3.4 | 11.41% | 20.281 | 20.6621 | -0.0035 | 4.281 | 4.6621 | 16.0035 | 1012.54 | 998.189 | 918.19 | 1339.56 | 0 | К206852 | 3 | 1300 | 22 | 20.91 | 11.38% | 0.198 | 2.938 | 0.069 | 2.916 | 0.084
22 | 2020-09-14 07:33 | 3.5 | 11.74% | 20.2763 | 20.675 | -0.0026 | 4.2763 | 4.675 | 16.0026 | 1012.17 | 998.855 | 918.859 | 1339.1 | 0 | К206852 | 3 | 1300 | 22 | 21.88 | 11.91% | 0.198 | 2.937 | 0.066 | 2.917 | 0.083
22 | 2020-09-14 07:33 | 3.6 | 12.08% | 20.272 | 20.6786 | -0.0054 | 4.272 | 4.6786 | 16.0054 | 1011.32 | 998.873 | 918.872 | 1338.72 | 0 | К206852 | 3 | 1300 | 22 | 22.27 | 12.12% | 0.198 | 2.948 | 0.079 | 2.936 | 0.064
22 | 2020-09-14 07:33 | 3.7 | 12.42% | 20.2686 | 20.6802 | -0.0051 | 4.2686 | 4.6802 | 16.0051 | 1010.81 | 998.489 | 918.49 | 1338.36 | 0 | К206852 | 3 | 1300 | 22 | 22.84 | 12.43% | 0.198 | 2.955 | 0.091 | 2.934 | 0.066
22 | 2020-09-14 07:33 | 3.8 | 12.75% | 20.2546 | 20.6788 | 0.0031 | 4.2546 | 4.6788 | 15.9969 | 1011.12 | 998.183 | 918.183 | 1338.34 | 0 | К206852 | 3 | 1300 | 22 | 23.42 | 12.75% | 0.198 | 2.957 | 0.087 | 2.929 | 0.071
22 | 2020-09-14 07:33 | 3.9 | 13.09% | 20.2407 | 20.6726 | 0.0065 | 4.2407 | 4.6726 | 15.9935 | 1011.47 | 997.859 | 917.858 | 1338.77 | 0 | К206852 | 3 | 1300 | 22 | 23.81 | 12.96% | 0.198 | 2.969 | 0.099 | 2.934 | 0.066
22 | 2020-09-14 07:33 | 4 | 13.42% | 20.2376 | 20.6608 | 0.005 | 4.2376 | 4.6608 | 15.995 | 1011.01 | 997.162 | 917.163 | 1341.8 | 0 | К206852 | 3 | 1300 | 22 | 24.77 | 13.48% | 0.198 | 2.94 | 0.087 | 2.919 | 0.081
22 | 2020-09-14 07:33 | 4.1 | 13.76% | 20.2308 | 20.6564 | 0.0006 | 4.2308 | 4.6564 | 15.9994 | 1009.82 | 997.487 | 917.482 | 1342.69 | 0 | К206852 | 3 | 1300 | 22 | 25.34 | 13.79% | 0.198 | 2.927 | 0.083 | 2.914 | 0.086
22 | 2020-09-14 07:33 | 4.2 | 14.09% | 20.2264 | 20.6653 | -0.0041 | 4.2264 | 4.6653 | 16.0041 | 1008.58 | 997.925 | 917.921 | 1340.75 | 0 | К206852 | 3 | 1300 | 22 | 25.92 | 14.11% | 0.198 | 2.917 | 0.075 | 2.902 | 0.098
22 | 2020-09-14 07:33 | 4.3 | 14.43% | 20.2267 | 20.6813 | -0.0079 | 4.2267 | 4.6813 | 16.0079 | 1008.27 | 998.273 | 918.271 | 1342.32 | 0 | К206852 | 3 | 1300 | 22 | 26.31 | 14.32% | 0.198 | 2.911 | 0.071 | 2.903 | 0.097
22 | 2020-09-14 07:33 | 4.4 | 14.77% | 20.2373 | 20.6733 | -0.0082 | 4.2373 | 4.6733 | 16.0082 | 1007.85 | 998.081 | 918.083 | 1342.18 | 0 | К206852 | 3 | 1300 | 22 | 27.27 | 14.84% | 0.198 | 2.909 | 0.07 | 2.9 | 0.1
22 | 2020-09-14 07:33 | 4.5 | 15.1% | 20.2503 | 20.6423 | -0.0051 | 4.2503 | 4.6423 | 16.0051 | 1006.19 | 997.379 | 917.382 | 1342.13 | 0 | К206852 | 3 | 1300 | 22 | 27.85 | 15.16% | 0.198 | 2.923 | 0.077 | 2.907 | 0.093
22 | 2020-09-14 07:33 | 4.6 | 15.44% | 20.2478 | 20.635 | 0.0072 | 4.2478 | 4.635 | 15.9928 | 1005.51 | 998.765 | 918.766 | 1343.5 | 0 | К206852 | 3 | 1300 | 22 | 28.43 | 15.47% | 0.198 | 2.937 | 0.094 | 2.919 | 0.081
22 | 2020-09-14 07:33 | 4.7 | 15.77% | 20.2435 | 20.6455 | 0.0119 | 4.2435 | 4.6455 | 15.9881 | 1005.08 | 999.276 | 919.279 | 1344.8 | 0 | К206852 | 3 | 1300 | 22 | 28.81 | 15.68% | 0.198 | 2.938 | 0.096 | 2.926 | 0.074
22 | 2020-09-14 07:33 | 4.8 | 16.11% | 20.2317 | 20.6096 | 0.01 | 4.2317 | 4.6096 | 15.99 | 1006.24 | 999.672 | 919.673 | 1345.1 | 0 | К206852 | 3 | 1300 | 22 | 29.4 | 16% | 0.198 | 2.931 | 0.093 | 2.921 | 0.079
22 | 2020-09-14 07:33 | 4.9 | 16.44% | 20.2184 | 20.5889 | 0.005 | 4.2184 | 4.5889 | 15.995 | 1007.38 | 1000.03 | 920.024 | 1344.81 | 0 | К206852 | 3 | 1300 | 22 | 30.35 | 16.52% | 0.198 | 2.932 | 0.074 | 2.922 | 0.078
22 | 2020-09-14 07:33 | 5 | 16.78% | 20.214 | 20.5738 | 0.0022 | 4.214 | 4.5738 | 15.9978 | 1008.52 | 1000.28 | 920.274 | 1343.91 | 0 | К206852 | 3 | 1300 | 22 | 30.94 | 16.84% | 0.198 | 2.926 | 0.088 | 2.919 | 0.081
22 | 2020-09-14 07:33 | 5.1 | 17.11% | 20.2159 | 20.5685 | 0.0015 | 4.2159 | 4.5685 | 15.9985 | 1009.72 | 1000.34 | 920.336 | 1342.67 | 0 | К206852 | 3 | 1300 | 22 | 31.33 | 17.05% | 0.198 | 2.923 | 0.088 | 2.915 | 0.085
22 | 2020-09-14 07:33 | 5.2 | 17.45% | 20.2072 | 20.5738 | -0.0038 | 4.2072 | 4.5738 | 16.0038 | 1010.85 | 1000.66 | 920.656 | 1342.17 | 0 | К206852 | 3 | 1300 | 22 | 31.9 | 17.36% | 0.198 | 2.922 | 0.082 | 2.919 | 0.081
22 | 2020-09-14 07:33 | 5.3 | 17.79% | 20.1995 | 20.5863 | -0.0038 | 4.1995 | 4.5863 | 16.0038 | 1011.33 | 1001.12 | 921.125 | 1342.17 | 0 | К206852 | 3 | 1300 | 22 | 32.85 | 17.88% | 0.198 | 2.927 | 0.083 | 2.925 | 0.075
22 | 2020-09-14 07:33 | 5.4 | 18.12% | 20.1988 | 20.6141 | -0.0041 | 4.1988 | 4.6141 | 16.0041 | 1011.04 | 1001.38 | 921.382 | 1342.22 | 0 | К206852 | 3 | 1300 | 22 | 33.44 | 18.2% | 0.198 | 2.922 | 0.073 | 2.92 | 0.08
22 | 2020-09-14 07:33 | 5.5 | 18.46% | 20.197 | 20.6323 | -0.0076 | 4.197 | 4.6323 | 16.0076 | 1010.98 | 1001.81 | 921.807 | 1342.3 | 0 | К206852 | 3 | 1300 | 22 | 33.83 | 18.41% | 0.198 | 2.924 | 0.077 | 2.924 | 0.076
22 | 2020-09-14 07:33 | 5.6 | 18.79% | 20.1951 | 20.6219 | -0.011 | 4.1951 | 4.6219 | 16.011 | 1011.05 | 1002.01 | 922.014 | 1342.3 | 0 | К206852 | 3 | 1300 | 22 | 34.4 | 18.72% | 0.198 | 2.932 | 0.086 | 2.934 | 0.066
22 | 2020-09-14 07:33 | 5.7 | 19.13% | 20.1926 | 20.6047 | -0.0095 | 4.1926 | 4.6047 | 16.0095 | 1011.6 | 1002.33 | 922.327 | 1342.3 | 0 | К206852 | 3 | 1300 | 22 | 35.37 | 19.25% | 0.198 | 2.921 | 0.124 | 2.919 | 0.081
22 | 2020-09-14 07:33 | 5.8 | 19.46% | 20.1768 | 20.4955 | -0.0223 | 4.1768 | 4.4955 | 16.0223 | 1011.67 | 1002.11 | 922.108 | 1343.85 | 0 | К206852 | 3 | 1300 | 22 | 35.76 | 19.46% | 0.198 | 2.909 | 0.099 | 2.905 | 0.095
22 | 2020-09-14 07:33 | 5.9 | 19.8% | 20.1697 | 20.4875 | -0.0302 | 4.1697 | 4.4875 | 16.0302 | 1011.1 | 1001.95 | 921.951 | 1344.21 | 0 | К206852 | 3 | 1300 | 22 | 36.33 | 19.77% | 0.198 | 2.905 | 0.098 | 2.902 | 0.098
22 | 2020-09-14 07:33 | 6 | 20.13% | 20.1601 | 20.5115 | -0.0402 | 4.1601 | 4.5115 | 16.0402 | 1010.74 | 1002.05 | 922.058 | 1343.43 | 0 | К206852 | 3 | 1300 | 22 | 36.92 | 20.09% | 0.1782 | 2.907 | 0.078 | 2.901 | 0.099
22 | 2020-09-14 07:33 | 6.1 | 20.47% | 20.1613 | 20.5491 | -0.0324 | 4.1613 | 4.5491 | 16.0324 | 1010.91 | 1002.4 | 922.402 | 1342.45 | 0 | К206852 | 3 | 1300 | 22 | 37.87 | 20.61% | 0.198 | 2.9 | 0.069 | 2.895 | 0.105
22 | 2020-09-14 07:33 | 6.2 | 20.81% | 20.1489 | 20.568 | -0.0217 | 4.1489 | 4.568 | 16.0217 | 1011.04 | 1002.84 | 922.834 | 1342.44 | 0 | К206852 | 3 | 1300 | 22 | 38.26 | 20.82% | 0.198 | 2.905 | 0.079 | 2.904 | 0.096
22 | 2020-09-14 07:33 | 6.3 | 21.14% | 20.1279 | 20.5647 | -0.0164 | 4.1279 | 4.5647 | 16.0164 | 1011.45 | 1002.81 | 922.809 | 1342.44 | 0 | К206852 | 3 | 1300 | 22 | 38.83 | 21.13% | 0.198 | 2.911 | 0.091 | 2.91 | 0.09
22 | 2020-09-14 07:33 | 6.4 | 21.48% | 20.1024 | 20.5616 | -0.0148 | 4.1024 | 4.5616 | 16.0148 | 1011.17 | 1002.88 | 922.878 | 1342.2 | 0 | К206852 | 3 | 1300 | 22 | 39.42 | 21.45% | 0.198 | 2.918 | 0.086 | 2.917 | 0.083
22 | 2020-09-14 07:33 | 6.5 | 21.81% | 20.0972 | 20.5598 | -0.0148 | 4.0972 | 4.5598 | 16.0148 | 1010.7 | 1002.48 | 922.477 | 1340.98 | 0 | К206852 | 3 | 1300 | 22 | 40.37 | 21.97% | 0.198 | 2.943 | 0.096 | 2.939 | 0.061
22 | 2020-09-14 07:33 | 6.6 | 22.15% | 20.1282 | 20.5571 | -0.0148 | 4.1282 | 4.5571 | 16.0148 | 1010.05 | 1002.14 | 922.145 | 1340.18 | 0 | К206852 | 3 | 1300 | 22 | 40.76 | 22.18% | 0.198 | 2.952 | 0.109 | 2.949 | 0.051
22 | 2020-09-14 07:33 | 6.7 | 22.48% | 20.1753 | 20.5578 | -0.0126 | 4.1753 | 4.5578 | 16.0126 | 1010.75 | 1002.05 | 922.058 | 1342.04 | 0 | К206852 | 3 | 1300 | 22 | 41.34 | 22.5% | 0.198 | 2.934 | 0.106 | 2.93 | 0.07
22 | 2020-09-14 07:33 | 6.8 | 22.82% | 20.1861 | 20.5542 | -0.0192 | 4.1861 | 4.5542 | 16.0192 | 1011.42 | 1001.78 | 921.782 | 1344.39 | 0 | К206852 | 3 | 1300 | 22 | 41.92 | 22.81% | 0.198 | 2.92 | 0.092 | 2.916 | 0.084
22 | 2020-09-14 07:33 | 6.9 | 23.15% | 20.1815 | 20.5469 | -0.0286 | 4.1815 | 4.5469 | 16.0286 | 1011.93 | 1001.37 | 921.375 | 1345.05 | 0 | К206852 | 3 | 1300 | 22 | 42.3 | 23.02% | 0.198 | 2.915 | 0.083 | 2.908 | 0.092
22 | 2020-09-14 07:33 | 7 | 23.49% | 20.1734 | 20.5436 | -0.0311 | 4.1734 | 4.5436 | 16.0311 | 1012.26 | 1000.82 | 920.825 | 1345.05 | 0 | К206852 | 3 | 1300 | 22 | 43.27 | 23.55% | 0.198 | 2.915 | 0.098 | 2.91 | 0.09
22 | 2020-09-14 07:33 | 7.1 | 23.83% | 20.1651 | 20.542 | -0.0365 | 4.1651 | 4.542 | 16.0365 | 1012.44 | 1001.14 | 921.138 | 1344.57 | 0 | К206852 | 3 | 1300 | 22 | 43.84 | 23.86% | 0.198 | 2.914 | 0.086 | 2.9 | 0.1
22 | 2020-09-14 07:33 | 7.2 | 24.16% | 20.1629 | 20.5418 | -0.0402 | 4.1629 | 4.5418 | 16.0402 | 1012.88 | 1001.21 | 921.206 | 1343.09 | 0 | К206852 | 3 | 1300 | 22 | 44.43 | 24.18% | 0.198 | 2.92 | 0.095 | 2.904 | 0.096
22 | 2020-09-14 07:33 | 7.3 | 24.5% | 20.1601 | 20.5353 | -0.0402 | 4.1601 | 4.5353 | 16.0402 | 1013.05 | 1001.19 | 921.194 | 1342.61 | 0 | К206852 | 3 | 1300 | 22 | 44.8 | 24.38% | 0.2178 | 2.918 | 0.093 | 2.905 | 0.095
22 | 2020-09-14 07:33 | 7.4 | 24.83% | 20.1567 | 20.5253 | -0.0387 | 4.1567 | 4.5253 | 16.0387 | 1012.91 | 1001.05 | 921.05 | 1342.61 | 0 | К206852 | 3 | 1300 | 22 | 45.77 | 24.91% | 0.198 | 2.913 | 0.082 | 2.907 | 0.093
22 | 2020-09-14 07:33 | 7.5 | 25.17% | 20.1573 | 20.5193 | -0.0387 | 4.1573 | 4.5193 | 16.0387 | 1012.58 | 1000.69 | 920.687 | 1342.61 | 0 | К206852 | 3 | 1300 | 22 | 46.35 | 25.22% | 0.198 | 2.918 | 0.092 | 2.913 | 0.087
22 | 2020-09-14 07:33 | 7.6 | 25.5% | 20.1564 | 20.5211 | -0.0371 | 4.1564 | 4.5211 | 16.0371 | 1012.51 | 1000.99 | 920.987 | 1342.61 | 0 | К206852 | 3 | 1300 | 22 | 46.93 | 25.54% | 0.2178 | 2.927 | 0.12 | 2.918 | 0.082
22 | 2020-09-14 07:33 | 7.7 | 25.84% | 20.1607 | 20.5396 | -0.0361 | 4.1607 | 4.5396 | 16.0361 | 1012.78 | 1001.45 | 921.451 | 1342.61 | 0 | К206852 | 3 | 1300 | 22 | 47.32 | 25.75% | 0.198 | 2.924 | 0.124 | 2.92 | 0.08
22 | 2020-09-14 07:33 | 7.8 | 26.17% | 20.1728 | 20.5478 | -0.0412 | 4.1728 | 4.5478 | 16.0412 | 1013.17 | 1001.45 | 921.457 | 1342.6 | 0 | К206852 | 3 | 1300 | 22 | 48.27 | 26.27% | 0.2178 | 2.932 | 0.103 | 2.929 | 0.071
22 | 2020-09-14 07:33 | 7.9 | 26.51% | 20.1784 | 20.5536 | -0.039 | 4.1784 | 4.5536 | 16.039 | 1012.93 | 1001.16 | 921.156 | 1342.77 | 0 | К206852 | 3 | 1300 | 22 | 48.86 | 26.59% | 0.2178 | 2.926 | 0.126 | 2.921 | 0.079
22 | 2020-09-14 07:33 | 8 | 26.85% | 20.184 | 20.5738 | -0.0336 | 4.184 | 4.5738 | 16.0336 | 1013.52 | 1000.99 | 920.987 | 1343.99 | 0 | К206852 | 3 | 1300 | 22 | 49.43 | 26.9% | 0.198 | 2.918 | 0.098 | 2.915 | 0.085
22 | 2020-09-14 07:33 | 8.1 | 27.18% | 20.1861 | 20.6085 | -0.0327 | 4.1861 | 4.6085 | 16.0327 | 1014.15 | 1000.43 | 920.437 | 1343.9 | 0 | К206852 | 3 | 1300 | 22 | 49.82 | 27.11% | 0.198 | 2.915 | 0.088 | 2.913 | 0.087
22 | 2020-09-14 07:33 | 8.2 | 27.52% | 20.1799 | 20.6165 | -0.0277 | 4.1799 | 4.6165 | 16.0277 | 1013.8 | 999.6 | 919.598 | 1342.78 | 0 | К206852 | 3 | 1300 | 22 | 50.79 | 27.64% | 0.198 | 2.914 | 0.08 | 2.912 | 0.088
22 | 2020-09-14 07:33 | 8.3 | 27.85% | 20.1713 | 20.6156 | -0.0214 | 4.1713 | 4.6156 | 16.0214 | 1013.21 | 999.221 | 919.222 | 1342.62 | 0 | К206852 | 3 | 1300 | 22 | 51.36 | 27.95% | 0.198 | 2.916 | 0.087 | 2.916 | 0.084
22 | 2020-09-14 07:33 | 8.4 | 28.19% | 20.1728 | 20.6125 | -0.0183 | 4.1728 | 4.6125 | 16.0183 | 1013.29 | 999.78 | 919.779 | 1342.37 | 0 | К206852 | 3 | 1300 | 22 | 51.93 | 28.26% | 0.198 | 2.917 | 0.095 | 2.917 | 0.083
22 | 2020-09-14 07:33 | 8.5 | 28.52% | 20.1756 | 20.6108 | -0.0186 | 4.1756 | 4.6108 | 16.0186 | 1013.84 | 999.714 | 919.711 | 1341.15 | 0 | К206852 | 3 | 1300 | 22 | 52.32 | 28.47% | 0.198 | 2.928 | 0.101 | 2.923 | 0.077
22 | 2020-09-14 07:33 | 8.6 | 28.86% | 20.17 | 20.6054 | -0.0352 | 4.17 | 4.6054 | 16.0352 | 1014.3 | 999.444 | 919.448 | 1341.15 | 0 | К206852 | 3 | 1300 | 22 | 52.91 | 28.79% | 0.198 | 2.942 | 0.139 | 2.934 | 0.066
22 | 2020-09-14 07:33 | 8.7 | 29.19% | 20.1706 | 20.5992 | -0.0374 | 4.1706 | 4.5992 | 16.0374 | 1014.49 | 999.408 | 919.41 | 1341.64 | 0 | К206852 | 3 | 1300 | 22 | 53.86 | 29.31% | 0.1782 | 2.932 | 0.126 | 2.922 | 0.078
22 | 2020-09-14 07:33 | 8.8 | 29.53% | 20.1697 | 20.5885 | -0.038 | 4.1697 | 4.5885 | 16.038 | 1014.38 | 999.534 | 919.535 | 1342.61 | 0 | К206852 | 3 | 1300 | 22 | 54.45 | 29.63% | 0.1584 | 2.917 | 0.094 | 2.903 | 0.097
22 | 2020-09-14 07:33 | 8.9 | 29.87% | 20.162 | 20.6005 | -0.0409 | 4.162 | 4.6005 | 16.0409 | 1014.11 | 999.72 | 919.723 | 1342.87 | 0 | К206852 | 3 | 1300 | 22 | 54.84 | 29.84% | 0.1584 | 2.918 | 0.085 | 2.9 | 0.1
22 | 2020-09-14 07:33 | 9 | 30.2% | 20.1573 | 20.6237 | -0.0421 | 4.1573 | 4.6237 | 16.0421 | 1014.05 | 999.54 | 919.542 | 1344.18 | 0 | К206852 | 3 | 1300 | 22 | 55.41 | 30.16% | 0.198 | 2.917 | 0.076 | 2.902 | 0.098
22 | 2020-09-14 07:33 | 9.1 | 30.54% | 20.1579 | 20.6274 | -0.0415 | 4.1579 | 4.6274 | 16.0415 | 1014.02 | 999.792 | 919.792 | 1344.17 | 0 | К206852 | 3 | 1300 | 22 | 56.38 | 30.68% | 0.198 | 2.91 | 0.079 | 2.903 | 0.097
22 | 2020-09-14 07:33 | 9.2 | 30.87% | 20.1592 | 20.5996 | -0.0393 | 4.1592 | 4.5996 | 16.0393 | 1013.82 | 999.87 | 919.867 | 1342.87 | 0 | К206852 | 3 | 1300 | 22 | 56.76 | 30.89% | 0.2178 | 2.919 | 0.098 | 2.915 | 0.085
22 | 2020-09-14 07:33 | 9.3 | 31.21% | 20.1793 | 20.5814 | -0.0352 | 4.1793 | 4.5814 | 16.0352 | 1013.39 | 1000.04 | 920.036 | 1342.62 | 0 | К206852 | 3 | 1300 | 22 | 57.34 | 31.21% | 0.2178 | 2.926 | 0.091 | 2.921 | 0.079
22 | 2020-09-14 07:33 | 9.4 | 31.54% | 20.2252 | 20.5892 | -0.0296 | 4.2252 | 4.5892 | 16.0296 | 1013.32 | 1000.03 | 920.03 | 1342.62 | 0 | К206852 | 3 | 1300 | 22 | 57.91 | 31.52% | 0.198 | 2.929 | 0.082 | 2.929 | 0.071
22 | 2020-09-14 07:33 | 9.5 | 31.88% | 20.2224 | 20.5954 | -0.0248 | 4.2224 | 4.5954 | 16.0248 | 1013.52 | 999.185 | 919.185 | 1342.62 | 0 | К206852 | 3 | 1300 | 22 | 58.29 | 31.72% | 0.2178 | 2.937 | 0.094 | 2.936 | 0.064
22 | 2020-09-14 07:33 | 9.6 | 32.21% | 20.2038 | 20.5978 | -0.022 | 4.2038 | 4.5978 | 16.022 | 1012.18 | 998.045 | 918.046 | 1342.64 | 0 | К206852 | 3 | 1300 | 22 | 59.27 | 32.26% | 0.1782 | 2.955 | 0.116 | 2.952 | 0.048
22 | 2020-09-14 07:33 | 9.7 | 32.55% | 20.197 | 20.5941 | -0.0264 | 4.197 | 4.5941 | 16.0264 | 1012.47 | 999.149 | 919.147 | 1342.25 | 0 | К206852 | 3 | 1300 | 22 | 59.84 | 32.57% | 0.1782 | 2.949 | 0.106 | 2.943 | 0.057
22 | 2020-09-14 07:33 | 9.8 | 32.89% | 20.1964 | 20.5854 | -0.0274 | 4.1964 | 4.5854 | 16.0274 | 1011.78 | 999.155 | 919.16 | 1343.3 | 0 | К206852 | 3 | 1300 | 22 | 60.42 | 32.88% | 0.198 | 2.941 | 0.094 | 2.935 | 0.065
22 | 2020-09-14 07:33 | 9.9 | 33.22% | 20.1905 | 20.5894 | -0.0302 | 4.1905 | 4.5894 | 16.0302 | 1011.23 | 998.873 | 918.872 | 1344.91 | 0 | К206852 | 3 | 1300 | 22 | 60.81 | 33.09% | 0.198 | 2.942 | 0.1 | 2.935 | 0.065
22 | 2020-09-14 07:33 | 10 | 33.56% | 20.1886 | 20.6203 | -0.0346 | 4.1886 | 4.6203 | 16.0346 | 1011.45 | 998.813 | 918.816 | 1345.08 | 0 | К206852 | 3 | 1300 | 22 | 61.77 | 33.62% | 0.198 | 2.911 | 0.098 | 2.902 | 0.098
22 | 2020-09-14 07:33 | 10.1 | 33.89% | 20.1926 | 20.6363 | -0.0346 | 4.1926 | 4.6363 | 16.0346 | 1011.98 | 999.119 | 919.116 | 1345.08 | 0 | К206852 | 3 | 1300 | 22 | 62.35 | 33.93% | 0.198 | 2.9 | 0.082 | 2.891 | 0.109
22 | 2020-09-14 07:33 | 10.2 | 34.23% | 20.1954 | 20.6374 | -0.0343 | 4.1954 | 4.6374 | 16.0343 | 1011.95 | 999.486 | 919.485 | 1344.03 | 0 | К206852 | 3 | 1300 | 22 | 62.92 | 34.24% | 0.198 | 2.91 | 0.092 | 2.901 | 0.099
22 | 2020-09-14 07:33 | 10.3 | 34.56% | 20.1936 | 20.6288 | -0.033 | 4.1936 | 4.6288 | 16.033 | 1011.71 | 1000.13 | 920.124 | 1342.81 | 0 | К206852 | 3 | 1300 | 22 | 63.31 | 34.45% | 0.1584 | 2.912 | 0.089 | 2.906 | 0.094
22 | 2020-09-14 07:33 | 10.4 | 34.9% | 20.1892 | 20.6143 | -0.0346 | 4.1892 | 4.6143 | 16.0346 | 1011.52 | 1000.1 | 920.105 | 1343.69 | 0 | К206852 | 3 | 1300 | 22 | 64.28 | 34.98% | 0.198 | 2.925 | 0.075 | 2.918 | 0.082
22 | 2020-09-14 07:33 | 10.5 | 35.23% | 20.1886 | 20.5818 | -0.0393 | 4.1886 | 4.5818 | 16.0393 | 1011.57 | 999.51 | 919.51 | 1344.76 | 0 | К206852 | 3 | 1300 | 22 | 64.85 | 35.29% | 0.2178 | 2.937 | 0.108 | 2.924 | 0.076
22 | 2020-09-14 07:33 | 10.6 | 35.57% | 20.1948 | 20.5571 | -0.0355 | 4.1948 | 4.5571 | 16.0355 | 1011.65 | 999.564 | 919.56 | 1344.92 | 0 | К206852 | 3 | 1300 | 22 | 65.42 | 35.6% | 0.2178 | 2.926 | 0.122 | 2.911 | 0.089
22 | 2020-09-14 07:33 | 10.7 | 35.91% | 20.1929 | 20.5562 | -0.0318 | 4.1929 | 4.5562 | 16.0318 | 1011.29 | 999.732 | 919.729 | 1344.92 | 0 | К206852 | 3 | 1300 | 22 | 65.81 | 35.81% | 0.198 | 2.913 | 0.121 | 2.9 | 0.1
22 | 2020-09-14 07:33 | 10.8 | 36.24% | 20.1871 | 20.5556 | -0.0343 | 4.1871 | 4.5556 | 16.0343 | 1010.67 | 999.378 | 919.379 | 1343.89 | 0 | К206852 | 3 | 1300 | 22 | 66.78 | 36.34% | 0.1386 | 2.926 | 0.151 | 2.922 | 0.078
22 | 2020-09-14 07:33 | 10.9 | 36.58% | 20.1858 | 20.554 | -0.0336 | 4.1858 | 4.554 | 16.0336 | 1010.89 | 999.618 | 919.617 | 1343.31 | 0 | К206852 | 3 | 1300 | 22 | 67.35 | 36.65% | 0.1782 | 2.936 | 0.097 | 2.936 | 0.064
22 | 2020-09-14 07:33 | 11 | 36.91% | 20.1864 | 20.5538 | -0.0336 | 4.1864 | 4.5538 | 16.0336 | 1011.05 | 999.738 | 919.736 | 1343.8 | 0 | К206852 | 3 | 1300 | 22 | 67.94 | 36.97% | 0.2178 | 2.947 | 0.122 | 2.941 | 0.059
22 | 2020-09-14 07:33 | 11.1 | 37.25% | 20.1902 | 20.5545 | -0.0355 | 4.1902 | 4.5545 | 16.0355 | 1011.83 | 999.456 | 919.46 | 1343.12 | 0 | К206852 | 3 | 1300 | 22 | 68.33 | 37.19% | 0.198 | 2.94 | 0.118 | 2.936 | 0.064
22 | 2020-09-14 07:33 | 11.2 | 37.58% | 20.1914 | 20.5478 | -0.0358 | 4.1914 | 4.5478 | 16.0358 | 1012.36 | 998.747 | 918.747 | 1339.75 | 0 | К206852 | 3 | 1300 | 22 | 68.9 | 37.5% | 0.1584 | 2.944 | 0.111 | 2.943 | 0.057
22 | 2020-09-14 07:33 | 11.3 | 37.92% | 20.1877 | 20.5376 | -0.0355 | 4.1877 | 4.5376 | 16.0355 | 1012.84 | 999.011 | 919.01 | 1340.22 | 0 | К206852 | 3 | 1300 | 22 | 69.87 | 38.02% | 0.1188 | 2.954 | 0.106 | 2.953 | 0.047
22 | 2020-09-14 07:33 | 11.4 | 38.26% | 20.1824 | 20.5367 | -0.0374 | 4.1824 | 4.5367 | 16.0374 | 1013.11 | 999.642 | 919.642 | 1340.66 | 0 | К206852 | 3 | 1300 | 22 | 70.26 | 38.24% | 0.1188 | 2.954 | 0.098 | 2.953 | 0.047
22 | 2020-09-14 07:33 | 11.5 | 38.59% | 20.1759 | 20.5429 | -0.0368 | 4.1759 | 4.5429 | 16.0368 | 1013.06 | 999.522 | 919.517 | 1340.17 | 0 | К206852 | 3 | 1300 | 22 | 70.83 | 38.55% | 0.198 | 2.987 | 0.083 | 2.983 | 0.017
22 | 2020-09-14 07:33 | 11.6 | 38.93% | 20.1573 | 20.5189 | -0.0383 | 4.1573 | 4.5189 | 16.0383 | 1013.32 | 999.438 | 919.435 | 1339.76 | 0 | К206852 | 3 | 1300 | 22 | 71.4 | 38.86% | 0.2178 | 2.992 | 0.112 | 2.981 | 0.019
22 | 2020-09-14 07:33 | 11.7 | 39.26% | 20.1554 | 20.4777 | -0.0431 | 4.1554 | 4.4777 | 16.0431 | 1013.89 | 999.81 | 919.811 | 1339.61 | 0 | К206852 | 3 | 1300 | 22 | 72.37 | 39.39% | 0.1584 | 2.965 | 0.108 | 2.964 | 0.036
22 | 2020-09-14 07:33 | 11.8 | 39.6% | 20.175 | 20.4706 | -0.0453 | 4.175 | 4.4706 | 16.0453 | 1014.84 | 1000.8 | 920.806 | 1339.62 | 0 | К206852 | 3 | 1300 | 22 | 72.76 | 39.6% | 0.1188 | 2.979 | 0.12 | 2.976 | 0.024
22 | 2020-09-14 07:33 | 11.9 | 39.93% | 20.1771 | 20.473 | -0.0431 | 4.1771 | 4.473 | 16.0431 | 1015.19 | 1000.94 | 920.937 | 1339.78 | 0 | К206852 | 3 | 1300 | 22 | 73.33 | 39.91% | 0.099 | 2.979 | 0.145 | 2.978 | 0.022
22 | 2020-09-14 07:33 | 12 | 40.27% | 20.175 | 20.4902 | -0.0405 | 4.175 | 4.4902 | 16.0405 | 1015.36 | 1001.33 | 921.332 | 1339.4 | 0 | К206852 | 3 | 1300 | 22 | 73.91 | 40.22% | 0.1386 | 2.975 | 0.138 | 2.971 | 0.029
22 | 2020-09-14 07:33 | 12.1 | 40.6% | 20.1706 | 20.5106 | -0.0393 | 4.1706 | 4.5106 | 16.0393 | 1015.02 | 1001.24 | 921.244 | 1338.71 | 0 | К206852 | 3 | 1300 | 22 | 74.87 | 40.75% | 0.198 | 2.975 | 0.095 | 2.973 | 0.027
22 | 2020-09-14 07:33 | 12.2 | 40.94% | 20.1384 | 20.4786 | -0.038 | 4.1384 | 4.4786 | 16.038 | 1014.72 | 1001.87 | 921.864 | 1338.34 | 0 | К206852 | 3 | 1300 | 22 | 75.26 | 40.96% | 0.198 | 2.973 | 0.102 | 2.973 | 0.027
22 | 2020-09-14 07:33 | 12.3 | 41.28% | 20.1152 | 20.463 | -0.0368 | 4.1152 | 4.463 | 16.0368 | 1014.58 | 1002.89 | 922.89 | 1338.46 | 0 | К206852 | 3 | 1300 | 22 | 75.84 | 41.27% | 0.1584 | 2.982 | 0.078 | 2.986 | 0.014
22 | 2020-09-14 07:33 | 12.4 | 41.61% | 20.1155 | 20.4672 | -0.0355 | 4.1155 | 4.4672 | 16.0355 | 1014.99 | 1002.97 | 922.978 | 1338.87 | 0 | К206852 | 3 | 1300 | 22 | 76.41 | 41.58% | 0.1188 | 2.998 | 0.144 | 3 | 0
22 | 2020-09-14 07:33 | 12.5 | 41.95% | 20.1217 | 20.4695 | -0.0346 | 4.1217 | 4.4695 | 16.0346 | 1015.78 | 1002.87 | 922.865 | 1339.23 | 0 | К206852 | 3 | 1300 | 22 | 76.8 | 41.8% | 0.1188 | 3.007 | 0.168 | 3.009 | 0.009
22 | 2020-09-14 07:33 | 12.6 | 42.28% | 20.1313 | 20.4704 | -0.0314 | 4.1313 | 4.4704 | 16.0314 | 1015.68 | 1002.59 | 922.583 | 1339.39 | 0 | К206852 | 3 | 1300 | 22 | 77.76 | 42.32% | 0.198 | 3.071 | 0.134 | 3.071 | 0.071
22 | 2020-09-14 07:33 | 12.7 | 42.62% | 20.131 | 20.461 | -0.0302 | 4.131 | 4.461 | 16.0302 | 1015.23 | 1002.55 | 922.552 | 1339.38 | 0 | К206852 | 3 | 1300 | 22 | 78.34 | 42.63% | 0.198 | 3.046 | 0.118 | 3.034 | 0.034
22 | 2020-09-14 07:33 | 12.8 | 42.95% | 20.1248 | 20.4581 | -0.0258 | 4.1248 | 4.4581 | 16.0258 | 1015.99 | 1002.34 | 922.333 | 1339.39 | 0 | К206852 | 3 | 1300 | 22 | 78.91 | 42.94% | 0.198 | 3.021 | 0.106 | 3.012 | 0.012
22 | 2020-09-14 07:33 | 12.9 | 43.29% | 20.1183 | 20.487 | -0.0227 | 4.1183 | 4.487 | 16.0227 | 1017.47 | 1003.09 | 923.084 | 1339.45 | 0 | К206852 | 3 | 1300 | 22 | 79.3 | 43.16% | 0.2178 | 3.017 | 0.097 | 3.012 | 0.012
22 | 2020-09-14 07:33 | 13 | 43.62% | 20.1102 | 20.5287 | -0.0227 | 4.1102 | 4.5287 | 16.0227 | 1018.56 | 1004.94 | 924.937 | 1339.21 | 0 | К206852 | 3 | 1300 | 22 | 80.27 | 43.68% | 0.198 | 2.993 | 0.104 | 2.994 | 0.006
22 | 2020-09-14 07:33 | 13.1 | 43.96% | 20.1074 | 20.4835 | -0.0286 | 4.1074 | 4.4835 | 16.0286 | 1018.8 | 1005.28 | 925.281 | 1338.72 | 0 | К206852 | 3 | 1300 | 22 | 80.84 | 43.99% | 0.198 | 2.991 | 0.1 | 2.989 | 0.011
22 | 2020-09-14 07:33 | 13.2 | 44.3% | 20.1133 | 20.4517 | -0.0405 | 4.1133 | 4.4517 | 16.0405 | 1018.27 | 1004.81 | 924.805 | 1338.48 | 0 | К206852 | 3 | 1300 | 22 | 81.43 | 44.32% | 0.1188 | 2.998 | 1.119 | 3.038 | 0.038
22 | 2020-09-14 07:33 | 13.3 | 44.63% | 20.1176 | 20.4385 | -0.0465 | 4.1176 | 4.4385 | 16.0465 | 1017.6 | 1005.31 | 925.306 | 1338.53 | 0 | К206852 | 3 | 1300 | 22 | 81.82 | 44.53% | 0.1188 | 3.039 | 0.146 | 3.043 | 0.043
22 | 2020-09-14 07:33 | 13.4 | 44.97% | 20.1148 | 20.3989 | -0.0478 | 4.1148 | 4.3989 | 16.0478 | 1015.74 | 1002.92 | 922.921 | 1338.85 | 0 | К206852 | 3 | 1300 | 22 | 82.77 | 45.04% | 0.1584 | 3.067 | 0.098 | 3.067 | 0.067
22 | 2020-09-14 07:33 | 13.5 | 45.3% | 20.1176 | 20.3907 | -0.0424 | 4.1176 | 4.3907 | 16.0424 | 1016.01 | 1003.4 | 923.397 | 1339.6 | 0 | К206852 | 3 | 1300 | 22 | 83.36 | 45.37% | 0.2178 | 3.069 | 0.095 | 3.068 | 0.068
22 | 2020-09-14 07:33 | 13.6 | 45.64% | 20.1127 | 20.4012 | -0.0361 | 4.1127 | 4.4012 | 16.0361 | 1016.58 | 1005.05 | 925.049 | 1340.03 | 0 | К206852 | 3 | 1300 | 22 | 83.93 | 45.68% | 0.198 | 3.039 | 0.097 | 3.039 | 0.039
22 | 2020-09-14 07:33 | 13.7 | 45.97% | 20.1052 | 20.4092 | -0.034 | 4.1052 | 4.4092 | 16.034 | 1017.15 | 1005.46 | 925.463 | 1340.06 | 0 | К206852 | 3 | 1300 | 22 | 84.32 | 45.89% | 0.1782 | 3.038 | 0.109 | 3.044 | 0.044
22 | 2020-09-14 07:33 | 13.8 | 46.31% | 20.0984 | 20.4272 | -0.0349 | 4.0984 | 4.4272 | 16.0349 | 1016.65 | 1005.9 | 925.901 | 1339.67 | 0 | К206852 | 3 | 1300 | 22 | 85.27 | 46.41% | 0.099 | 3.096 | 0.145 | 3.103 | 0.103
22 | 2020-09-14 07:33 | 13.9 | 46.64% | 20.091 | 20.4446 | -0.0377 | 4.091 | 4.4446 | 16.0377 | 1015.98 | 1005.79 | 925.788 | 1339.35 | 0 | К206852 | 3 | 1300 | 22 | 85.86 | 46.73% | 0.0594 | 3.08 | 0.257 | 3.09 | 0.09
22 | 2020-09-14 07:33 | 14 | 46.98% | 20.1086 | 20.455 | -0.0409 | 4.1086 | 4.455 | 16.0409 | 1017.4 | 1005.79 | 925.794 | 1339.14 | 0 | К206852 | 3 | 1300 | 22 | 86.43 | 47.04% | 0.0792 | 3.106 | 0.09 | 3.095 | 0.095
22 | 2020-09-14 07:33 | 14.1 | 47.32% | 20.1139 | 20.4568 | -0.0399 | 4.1139 | 4.4568 | 16.0399 | 1019 | 1005.54 | 925.544 | 1338.38 | 0 | К206852 | 3 | 1300 | 22 | 86.82 | 47.25% | 0.1188 | 3.452 | 0.207 | 3.508 | 0.508
22 | 2020-09-14 07:33 | 14.2 | 47.65% | 20.0804 | 20.3969 | -0.0396 | 4.0804 | 4.3969 | 16.0396 | 1019.85 | 1004.03 | 924.029 | 1337.51 | 0 | К206852 | 3 | 1300 | 22 | 87.4 | 47.56% | 0.198 | 3.304 | 0.141 | 3.339 | 0.339
22 | 2020-09-14 07:33 | 14.3 | 47.99% | 20.0488 | 20.3398 | -0.0446 | 4.0488 | 4.3398 | 16.0446 | 1019.4 | 995.728 | 915.724 | 1337.35 | 0 | К206852 | 3 | 1300 | 22 | 88.36 | 48.09% | 0.198 | 3.055 | 0.143 | 3.063 | 0.063
22 | 2020-09-14 07:33 | 14.4 | 48.32% | 20.0349 | 20.3509 | -0.0421 | 4.0349 | 4.3509 | 16.0421 | 1018.93 | 987.444 | 907.443 | 1337.87 | 0 | К206852 | 3 | 1300 | 22 | 88.95 | 48.41% | 0.1782 | 3.056 | 0.154 | 3.07 | 0.07
22 | 2020-09-14 07:33 | 14.5 | 48.66% | 20.0423 | 20.3587 | -0.039 | 4.0423 | 4.3587 | 16.039 | 1019.53 | 992.45 | 912.45 | 1338.64 | 0 | К206852 | 3 | 1300 | 22 | 89.33 | 48.61% | 0.1782 | 3.076 | 0.182 | 3.086 | 0.086
22 | 2020-09-14 07:33 | 14.6 | 48.99% | 20.1114 | 20.3747 | -0.044 | 4.1114 | 4.3747 | 16.044 | 1019.77 | 998.525 | 918.528 | 1339.16 | 0 | К206852 | 3 | 1300 | 22 | 89.9 | 48.93% | 0.1386 | 3.075 | 0.205 | 3.094 | 0.094
22 | 2020-09-14 07:33 | 14.7 | 49.33% | 20.0659 | 20.3947 | -0.0415 | 4.0659 | 4.3947 | 16.0415 | 1018.25 | 1000.82 | 920.825 | 1339.47 | 0 | К206852 | 3 | 1300 | 22 | 90.88 | 49.46% | 0.1188 | 3.047 | 0.162 | 3.062 | 0.062
22 | 2020-09-14 07:33 | 14.8 | 49.66% | 20.0219 | 20.4145 | -0.0302 | 4.0219 | 4.4145 | 16.0302 | 1017.65 | 1003.38 | 923.378 | 1339.41 | 0 | К206852 | 3 | 1300 | 22 | 91.45 | 49.77% | 0.1188 | 3.039 | 0.168 | 3.048 | 0.048
22 | 2020-09-14 07:33 | 14.9 | 50% | 20.0541 | 20.4245 | -0.0248 | 4.0541 | 4.4245 | 16.0248 | 1017.44 | 1005.23 | 925.231 | 1339.3 | 0 | К206852 | 3 | 1300 | 22 | 91.83 | 49.98% | 0.1188 | 3.05 | 0.176 | 3.056 | 0.056
22 | 2020-09-14 07:33 | 15 | 50.34% | 20.0643 | 20.3934 | -0.0183 | 4.0643 | 4.3934 | 16.0183 | 1017.71 | 1006.01 | 926.013 | 1339.52 | 0 | К206852 | 3 | 1300 | 22 | 92.4 | 50.29% | 0.1782 | 3.093 | 0.096 | 3.098 | 0.098
22 | 2020-09-14 07:33 | 15.1 | 50.67% | 20.0625 | 20.3631 | -0.0142 | 4.0625 | 4.3631 | 16.0142 | 1018.84 | 1005.54 | 925.544 | 1339.46 | 0 | К206852 | 3 | 1300 | 22 | 92.79 | 50.5% | 0.198 | 3.082 | 0.1 | 3.084 | 0.084
22 | 2020-09-14 07:33 | 15.2 | 51.01% | 20.0578 | 20.3393 | -0.0245 | 4.0578 | 4.3393 | 16.0245 | 1019.86 | 1005.73 | 925.725 | 1339.37 | 0 | К206852 | 3 | 1300 | 22 | 93.76 | 51.03% | 0.198 | 3.063 | 0.104 | 3.056 | 0.056
22 | 2020-09-14 07:33 | 15.3 | 51.34% | 20.0615 | 20.372 | -0.0321 | 4.0615 | 4.372 | 16.0321 | 1020.39 | 1005.4 | 925.406 | 1338.88 | 0 | К206852 | 3 | 1300 | 22 | 94.33 | 51.34% | 0.198 | 3.054 | 0.083 | 3.054 | 0.054
22 | 2020-09-14 07:33 | 15.4 | 51.68% | 20.0594 | 20.3573 | -0.0208 | 4.0594 | 4.3573 | 16.0208 | 1020.68 | 1004.31 | 924.311 | 1338.38 | 0 | К206852 | 3 | 1300 | 22 | 94.92 | 51.66% | 0.1584 | 3.076 | 0.124 | 3.082 | 0.082
22 | 2020-09-14 07:33 | 15.5 | 52.01% | 20.0532 | 20.3338 | 0.0599 | 4.0532 | 4.3338 | 15.9401 | 1019.66 | 1004.21 | 924.211 | 1338.49 | 0 | К206852 | 3 | 1300 | 22 | 95.31 | 51.87% | 0.1584 | 3.085 | 0.149 | 3.096 | 0.096
22 | 2020-09-14 07:33 | 15.6 | 52.35% | 20.0501 | 20.3451 | 0.1202 | 4.0501 | 4.3451 | 15.8798 | 1019.95 | 1003.89 | 923.885 | 1338.92 | 0 | К206852 | 3 | 1300 | 22 | 96.26 | 52.39% | 0.198 | 3.059 | 0.14 | 3.061 | 0.061
22 | 2020-09-14 07:33 | 15.7 | 52.68% | 20.042 | 20.3489 | 0.1098 | 4.042 | 4.3489 | 15.8902 | 1018.66 | 1003.92 | 923.917 | 1339.37 | 0 | К206852 | 3 | 1300 | 22 | 96.85 | 52.71% | 0.198 | 3.043 | 0.137 | 3.048 | 0.048
22 | 2020-09-14 07:33 | 15.8 | 53.02% | 20.0442 | 20.3498 | 0.0612 | 4.0442 | 4.3498 | 15.9388 | 1017.31 | 1004.2 | 924.205 | 1339.51 | 0 | К206852 | 3 | 1300 | 22 | 97.42 | 53.02% | 0.198 | 3.034 | 0.125 | 3.044 | 0.044
22 | 2020-09-14 07:33 | 15.9 | 53.36% | 20.0398 | 20.3502 | 0.0332 | 4.0398 | 4.3502 | 15.9668 | 1016.87 | 1004.18 | 924.18 | 1339.44 | 0 | К206852 | 3 | 1300 | 22 | 97.81 | 53.23% | 0.198 | 3.035 | 0.13 | 3.042 | 0.042
22 | 2020-09-14 07:33 | 16 | 53.69% | 20.0175 | 20.3476 | 0.0313 | 4.0175 | 4.3476 | 15.9687 | 1016.47 | 1003.84 | 923.835 | 1339.44 | 0 | К206852 | 3 | 1300 | 22 | 98.76 | 53.75% | 0.198 | 3.03 | 0.134 | 3.044 | 0.044
22 | 2020-09-14 07:33 | 16.1 | 54.03% | 20.0061 | 20.3451 | 0.0339 | 4.0061 | 4.3451 | 15.9661 | 1017.27 | 1004.14 | 924.142 | 1339.43 | 0 | К206852 | 3 | 1300 | 22 | 99.35 | 54.07% | 0.1782 | 3.03 | 0.12 | 3.053 | 0.053
22 | 2020-09-14 07:33 | 16.2 | 54.36% | 20.0182 | 20.3493 | 0.0401 | 4.0182 | 4.3493 | 15.9599 | 1017.85 | 1002.88 | 922.878 | 1339.16 | 0 | К206852 | 3 | 1300 | 22 | 99.92 | 54.38% | 0.1782 | 3.038 | 0.123 | 3.045 | 0.045
22 | 2020-09-14 07:33 | 16.3 | 54.7% | 20.0485 | 20.3589 | 0.0408 | 4.0485 | 4.3589 | 15.9592 | 1018.35 | 1002.31 | 922.308 | 1338.88 | 0 | К206852 | 3 | 1300 | 22 | 100.31 | 54.59% | 0.198 | 3.037 | 0.124 | 3.039 | 0.039
22 | 2020-09-14 07:33 | 16.4 | 55.03% | 20.0674 | 20.3647 | 0.032 | 4.0674 | 4.3647 | 15.968 | 1017.91 | 1002.31 | 922.314 | 1338.71 | 0 | К206852 | 3 | 1300 | 22 | 101.28 | 55.12% | 0.198 | 3.049 | 0.14 | 3.047 | 0.047
22 | 2020-09-14 07:33 | 16.5 | 55.37% | 20.1446 | 20.3605 | 0.015 | 4.1446 | 4.3605 | 15.985 | 1017.98 | 1002.82 | 922.821 | 1338.85 | 0 | К206852 | 3 | 1300 | 22 | 101.85 | 55.43% | 0.198 | 3.059 | 0.176 | 3.055 | 0.055
22 | 2020-09-14 07:33 | 16.6 | 55.7% | 20.1926 | 20.3642 | -0.0029 | 4.1926 | 4.3642 | 16.0029 | 1017.77 | 1002.62 | 922.621 | 1339.37 | 0 | К206852 | 3 | 1300 | 22 | 102.44 | 55.75% | 0.198 | 3.049 | 0.146 | 3.054 | 0.054
22 | 2020-09-14 07:33 | 16.7 | 56.04% | 20.1288 | 20.3709 | -0.0035 | 4.1288 | 4.3709 | 16.0035 | 1016.68 | 1003.29 | 923.284 | 1340.05 | 0 | К206852 | 3 | 1300 | 22 | 102.82 | 55.96% | 0.198 | 3.036 | 0.135 | 3.034 | 0.034
22 | 2020-09-14 07:33 | 16.8 | 56.38% | 20.1028 | 20.3718 | 0.0056 | 4.1028 | 4.3718 | 15.9944 | 1016.13 | 1003.14 | 923.141 | 1340.08 | 0 | К206852 | 3 | 1300 | 22 | 103.78 | 56.48% | 0.198 | 3.029 | 0.126 | 3.027 | 0.027
22 | 2020-09-14 07:33 | 16.9 | 56.71% | 20.1062 | 20.3794 | 0.0113 | 4.1062 | 4.3794 | 15.9887 | 1015.94 | 1001.98 | 921.983 | 1339.84 | 0 | К206852 | 3 | 1300 | 22 | 104.35 | 56.79% | 0.198 | 3.031 | 0.126 | 3.029 | 0.029
22 | 2020-09-14 07:33 | 17 | 57.05% | 20.1908 | 20.4058 | 0.0106 | 4.1908 | 4.4058 | 15.9894 | 1016.1 | 1001.95 | 924.036 | 1339.85 | 0 | К206852 | 3 | 1300 | 22 | 104.94 | 57.11% | 0.198 | 3.024 | 0.124 | 3.023 | 0.023
22 | 2020-09-14 07:33 | 17.1 | 57.38% | 20.2301 | 20.4535 | 0.004 | 4.2301 | 4.4535 | 15.996 | 1014.91 | 1001.93 | 928.936 | 1340.01 | 0 | К206852 | 3 | 1300 | 22 | 105.32 | 57.32% | 0.198 | 3.025 | 0.119 | 3.024 | 0.024
22 | 2020-09-14 07:33 | 17.2 | 57.72% | 20.1787 | 20.4595 | 0.0006 | 4.1787 | 4.4595 | 15.9994 | 1012.24 | 1000.41 | 930.964 | 1340.03 | 0 | К206852 | 3 | 1300 | 22 | 105.9 | 57.63% | 0.198 | 3.026 | 0.123 | 3.023 | 0.023
22 | 2020-09-14 07:33 | 17.3 | 58.05% | 20.0798 | 20.4443 | 0.0028 | 4.0798 | 4.4443 | 15.9972 | 1012.21 | 1000.42 | 937.373 | 1339.84 | 0 | К206852 | 3 | 1300 | 22 | 106.87 | 58.16% | 0.198 | 3.039 | 0.125 | 3.035 | 0.035
22 | 2020-09-14 07:33 | 17.4 | 58.39% | 20.0913 | 20.4256 | 0 | 4.0913 | 4.4256 | 16 | 1013.11 | 1001.19 | 941.942 | 1339.61 | 0 | К206852 | 3 | 1300 | 22 | 107.25 | 58.37% | 0.198 | 3.048 | 0.131 | 3.044 | 0.044
22 | 2020-09-14 07:33 | 17.5 | 58.72% | 20.1074 | 20.4223 | -0.0035 | 4.1074 | 4.4223 | 16.0035 | 1013.49 | 1001.54 | 945.178 | 1339.65 | 0 | К206852 | 3 | 1300 | 22 | 107.82 | 58.68% | 0.198 | 3.064 | 0.133 | 3.054 | 0.054
22 | 2020-09-14 07:33 | 17.6 | 59.06% | 20.1024 | 20.4292 | -0.0132 | 4.1024 | 4.4292 | 16.0132 | 1013.45 | 1001.34 | 947.594 | 1339.83 | 0 | К206852 | 3 | 1300 | 22 | 108.41 | 59% | 0.198 | 3.052 | 0.125 | 3.042 | 0.042
22 | 2020-09-14 07:33 | 17.7 | 59.4% | 20.055 | 20.4381 | -0.0176 | 4.055 | 4.4381 | 16.0176 | 1012.58 | 1000.71 | 949.196 | 1340 | 0 | К206852 | 3 | 1300 | 22 | 109.37 | 59.52% | 0.198 | 3.028 | 0.117 | 3.032 | 0.032
22 | 2020-09-14 07:33 | 17.8 | 59.73% | 19.7132 | 20.4503 | -0.0126 | 3.7132 | 4.4503 | 16.0126 | 1010.82 | 1000.5 | 949.059 | 1340.14 | 0 | К206852 | 3 | 1300 | 22 | 109.75 | 59.73% | 0.198 | 3.023 | 0.128 | 3.025 | 0.025
22 | 2020-09-14 07:33 | 17.9 | 60.07% | 19.888 | 20.4583 | -0.0088 | 3.888 | 4.4583 | 16.0088 | 1008.52 | 1000.04 | 941.917 | 1340.25 | 0 | К206852 | 3 | 1300 | 22 | 110.34 | 60.05% | 0.198 | 3.026 | 0.134 | 3.023 | 0.023
22 | 2020-09-14 07:33 | 18 | 60.4% | 19.5579 | 20.4608 | -0.0026 | 3.5579 | 4.4608 | 16.0026 | 1008.75 | 999.882 | 940.628 | 1340.32 | 0 | К206852 | 3 | 1300 | 22 | 110.91 | 60.36% | 0.198 | 3.018 | 0.106 | 3.015 | 0.015
22 | 2020-09-14 07:33 | 18.1 | 60.74% | 19.5254 | 20.4661 | 0.0153 | 3.5254 | 4.4661 | 15.9847 | 1007.44 | 999.924 | 949.753 | 1340.45 | 0 | К206852 | 3 | 1300 | 22 | 111.87 | 60.88% | 0.198 | 3.016 | 0.085 | 3.024 | 0.024
22 | 2020-09-14 07:33 | 18.2 | 61.07% | 20.0777 | 20.4697 | 0.0188 | 4.0777 | 4.4697 | 15.9812 | 1006.11 | 1000.26 | 955.386 | 1340.38 | 0 | К206852 | 3 | 1300 | 22 | 112.25 | 61.09% | 0.198 | 3.02 | 0.079 | 3.032 | 0.032
22 | 2020-09-14 07:33 | 18.3 | 61.41% | 20.0987 | 20.4844 | 0.0169 | 4.0987 | 4.4844 | 15.9831 | 1005.31 | 1000.63 | 959.799 | 1339.84 | 0 | К206852 | 3 | 1300 | 22 | 112.84 | 61.41% | 0.198 | 3.029 | 0.082 | 3.041 | 0.041
22 | 2020-09-14 07:33 | 18.4 | 61.74% | 20.13 | 20.4957 | 0.0379 | 4.13 | 4.4957 | 15.9621 | 1005.07 | 1000.59 | 963.404 | 1339.23 | 0 | К206852 | 3 | 1300 | 22 | 113.41 | 61.72% | 0.198 | 3.045 | 0.098 | 3.053 | 0.053
22 | 2020-09-14 07:33 | 18.5 | 62.08% | 20.1607 | 20.4962 | 0.101 | 4.1607 | 4.4962 | 15.899 | 1003.08 | 999.714 | 964.649 | 1339.63 | 0 | К206852 | 3 | 1300 | 22 | 114.39 | 62.25% | 0.2178 | 3.064 | 0.146 | 3.056 | 0.056
22 | 2020-09-14 07:33 | 18.6 | 62.42% | 18.9167 | 20.5051 | 0.4467 | 2.9167 | 4.5051 | 15.5533 | 1002.3 | 999.492 | 967.303 | 1339.92 | 0 | К206852 | 3 | 1300 | 22 | 114.77 | 62.46% | 0.198 | 3.052 | 0.151 | 3.044 | 0.044
22 | 2020-09-14 07:33 | 18.7 | 62.75% | 14.3829 | 20.5111 | 1.2974 | 1.6171 | 4.5111 | 14.7026 | 1002.23 | 998.753 | 967.773 | 1339.97 | 0 | К206852 | 3 | 1300 | 22 | 115.34 | 62.77% | 0.2178 | 3.047 | 0.121 | 3.039 | 0.039
22 | 2020-09-14 07:33 | 18.8 | 63.09% | 9.2904 | 20.5169 | 1.8694 | 6.7096 | 4.5169 | 14.1306 | 1000.18 | 998.063 | 968.755 | 1340.36 | 0 | К206852 | 3 | 1300 | 22 | 115.93 | 63.09% | 0.198 | 3.043 | 0.133 | 3.04 | 0.04
22 | 2020-09-14 07:33 | 18.9 | 63.42% | 7.0534 | 20.528 | 2.7557 | 8.9466 | 4.528 | 13.2443 | 996.348 | 998.489 | 970.821 | 1340.5 | 0 | К206852 | 3 | 1300 | 22 | 116.31 | 63.3% | 0.198 | 3.042 | 0.127 | 3.042 | 0.042
22 | 2020-09-14 07:33 | 19 | 63.76% | 15.6728 | 20.5318 | 3.9348 | 0.3272 | 4.5318 | 12.0652 | 996.858 | 998.549 | 972.605 | 1340.35 | 0 | К206852 | 3 | 1300 | 22 | 117.27 | 63.82% | 0.198 | 3.028 | 0.125 | 3.028 | 0.028
22 | 2020-09-14 07:33 | 19.1 | 64.09% | 20.1294 | 20.5315 | 5.1761 | 4.1294 | 4.5315 | 10.8239 | 996.374 | 997.259 | 974.244 | 1340.1 | 0 | К206852 | 3 | 1300 | 22 | 117.84 | 64.13% | 0.198 | 3.026 | 0.089 | 3.033 | 0.033
22 | 2020-09-14 07:33 | 19.2 | 64.43% | 20.1353 | 20.5267 | 7.0478 | 4.1353 | 4.5267 | 8.9522 | 995.779 | 994.305 | 975.865 | 1339.81 | 0 | К206852 | 3 | 1300 | 22 | 118.43 | 64.45% | 0.198 | 3.042 | 0.124 | 3.052 | 0.052
22 | 2020-09-14 07:33 | 19.3 | 64.77% | 20.1086 | 20.5004 | 9.0061 | 4.1086 | 4.5004 | 6.9939 | 993.145 | 994.611 | 977.605 | 1339.25 | 0 | К206852 | 3 | 1300 | 22 | 118.81 | 64.66% | 0.198 | 3.049 | 0.13 | 3.058 | 0.058
22 | 2020-09-14 07:33 | 19.4 | 65.1% | 20.0758 | 20.4615 | 10.8793 | 4.0758 | 4.4615 | 5.1207 | 993.538 | 991.46 | 978.507 | 1338.75 | 0 | К206852 | 3 | 1300 | 22 | 119.77 | 65.18% | 0.198 | 3.074 | 0.151 | 3.08 | 0.08
22 | 2020-09-14 07:33 | 19.5 | 65.44% | 19.928 | 20.4301 | 12.8678 | 3.928 | 4.4301 | 3.1322 | 992.525 | 995.488 | 979.452 | 1338.59 | 0 | К206852 | 3 | 1300 | 22 | 120.36 | 65.5% | 0.2178 | 3.066 | 0.141 | 3.069 | 0.069
22 | 2020-09-14 07:33 | 19.6 | 65.77% | 19.7371 | 20.3956 | 14.859 | 3.7371 | 4.3956 | 1.141 | 992.499 | 997.355 | 980.303 | 1338.92 | 0 | К206852 | 3 | 1300 | 22 | 120.93 | 65.81% | 0.2178 | 3.06 | 0.137 | 3.062 | 0.062
22 | 2020-09-14 07:33 | 19.7 | 66.11% | 19.2074 | 20.3914 | 16.8393 | 3.2074 | 4.3914 | 0.8393 | 990.174 | 998.513 | 980.04 | 1339.29 | 0 | К206852 | 3 | 1300 | 22 | 121.32 | 66.02% | 0.2178 | 3.049 | 0.132 | 3.056 | 0.056
22 | 2020-09-14 07:33 | 19.8 | 66.44% | 18.0868 | 20.4924 | 18.1475 | 2.0868 | 4.4924 | 2.1475 | 986.712 | 998.933 | 980.71 | 1339.45 | 0 | К206852 | 3 | 1300 | 22 | 121.9 | 66.34% | 0.198 | 3.047 | 0.128 | 3.055 | 0.055
22 | 2020-09-14 07:33 | 19.9 | 66.78% | 16.2372 | 20.542 | 19.4108 | 0.2372 | 4.542 | 3.4108 | 986.279 | 1000.03 | 983.72 | 1339.41 | 0 | К206852 | 3 | 1300 | 22 | 122.86 | 66.86% | 0.198 | 3.068 | 0.127 | 3.065 | 0.065
22 | 2020-09-14 07:33 | 20 | 67.11% | 13.7259 | 20.5024 | 19.9765 | 2.2741 | 4.5024 | 3.9765 | 985.524 | 1001.61 | 986.099 | 1339.35 | 0 | К206852 | 3 | 1300 | 22 | 123.45 | 67.18% | 0.198 | 3.069 | 0.121 | 3.069 | 0.069
22 | 2020-09-14 07:33 | 20.1 | 67.45% | 11.1728 | 20.5006 | 20.0948 | 4.8272 | 4.5006 | 4.0948 | 984.678 | 1001.47 | 987.757 | 1339.5 | 0 | К206852 | 3 | 1300 | 22 | 123.82 | 67.39% | 0.198 | 3.062 | 0.122 | 3.064 | 0.064
22 | 2020-09-14 07:33 | 20.2 | 67.79% | 8.8045 | 20.5416 | 20.1133 | 7.1955 | 4.5416 | 4.1133 | 982.45 | 995.656 | 988.809 | 1339.74 | 0 | К206852 | 3 | 1300 | 22 | 124.4 | 67.7% | 0.198 | 3.055 | 0.101 | 3.069 | 0.069
22 | 2020-09-14 07:33 | 20.3 | 68.12% | 6.388 | 20.5609 | 20.1862 | 9.612 | 4.5609 | 4.1862 | 981.642 | 978.301 | 990.048 | 1339.73 | 0 | К206852 | 3 | 1300 | 22 | 125.36 | 68.22% | 0.198 | 3.06 | 0.101 | 3.076 | 0.076
22 | 2020-09-14 07:33 | 20.4 | 68.46% | 4.4985 | 20.534 | 20.2091 | 11.5015 | 4.534 | 4.2091 | 981.313 | 983.914 | 991.187 | 1339.21 | 0 | К206852 | 3 | 1300 | 22 | 125.95 | 68.54% | 0.198 | 3.084 | 0.139 | 3.096 | 0.096
22 | 2020-09-14 07:33 | 20.5 | 68.79% | 2.8485 | 20.407 | 20.232 | 13.1515 | 4.407 | 4.232 | 980.506 | 992.174 | 990.58 | 1338.73 | 0 | К206852 | 3 | 1300 | 22 | 126.33 | 68.75% | 0.198 | 3.089 | 0.17 | 3.094 | 0.094
22 | 2020-09-14 07:33 | 20.6 | 69.13% | 1.6187 | 20.3685 | 20.2625 | 14.3813 | 4.3685 | 4.2625 | 977.315 | 996.79 | 990.467 | 1338.7 | 0 | К206852 | 3 | 1300 | 22 | 126.9 | 69.06% | 0.2178 | 3.097 | 0.16 | 3.094 | 0.094
22 | 2020-09-14 07:33 | 20.7 | 69.46% | 0.0258 | 20.3553 | 20.2226 | 15.9742 | 4.3553 | 4.2226 | 975.333 | 999.552 | 992.308 | 1338.74 | 0 | К206852 | 3 | 1300 | 22 | 127.88 | 69.59% | 0.198 | 3.083 | 0.157 | 3.079 | 0.079
22 | 2020-09-14 07:33 | 20.8 | 69.8% | 0.0828 | 20.3569 | 20.1758 | 15.9172 | 4.3569 | 4.1758 | 972.517 | 1000.9 | 993.828 | 1338.58 | 0 | К206852 | 3 | 1300 | 22 | 128.26 | 69.8% | 0.198 | 3.074 | 0.166 | 3.077 | 0.077
22 | 2020-09-14 07:33 | 20.9 | 70.13% | 0.0118 | 20.3662 | 20.1855 | 15.9882 | 4.3662 | 4.1855 | 969.417 | 998.213 | 993.86 | 1338.59 | 0 | К206852 | 3 | 1300 | 22 | 128.83 | 70.11% | 0.198 | 3.06 | 0.118 | 3.054 | 0.054
22 | 2020-09-14 07:33 | 21 | 70.47% | 0.0329 | 20.3576 | 20.1579 | 15.9671 | 4.3576 | 4.1579 | 965.981 | 999.131 | 992.089 | 1338.98 | 0 | К206852 | 3 | 1300 | 22 | 129.42 | 70.43% | 0.198 | 3.035 | 0.106 | 3.029 | 0.029
22 | 2020-09-14 07:33 | 21.1 | 70.81% | 0.0202 | 20.3471 | 20.1246 | 15.9798 | 4.3471 | 4.1246 | 961.247 | 1000.84 | 993.397 | 1339.3 | 0 | К206852 | 3 | 1300 | 22 | 130.38 | 70.96% | 0.198 | 3.023 | 0.07 | 3.025 | 0.025
22 | 2020-09-14 07:33 | 21.2 | 71.14% | -0.0164 | 20.338 | 20.1234 | 16.0164 | 4.338 | 4.1234 | 960.401 | 1003.41 | 995.931 | 1339.42 | 0 | К206852 | 3 | 1300 | 22 | 130.76 | 71.16% | 0.2178 | 3.04 | 0.092 | 3.039 | 0.039
22 | 2020-09-14 07:33 | 21.3 | 71.48% | -0.017 | 20.3342 | 20.124 | 16.017 | 4.3342 | 4.124 | 957.65 | 1004.69 | 997.158 | 1339.27 | 0 | К206852 | 3 | 1300 | 22 | 131.33 | 71.47% | 0.198 | 3.05 | 0.091 | 3.052 | 0.052
22 | 2020-09-14 07:33 | 21.4 | 71.81% | -0.0127 | 20.3242 | 20.0364 | 16.0127 | 4.3242 | 4.0364 | 955.099 | 1004.32 | 997.002 | 1338.83 | 0 | К206852 | 3 | 1300 | 22 | 131.92 | 71.79% | 0.198 | 3.074 | 0.135 | 3.079 | 0.079
22 | 2020-09-14 07:33 | 21.5 | 72.15% | -0.0124 | 20.3128 | 20.0242 | 16.0124 | 4.3128 | 4.0242 | 950.921 | 1004.66 | 997.972 | 1338.49 | 0 | К206852 | 3 | 1300 | 22 | 132.31 | 72.01% | 0.198 | 3.088 | 0.151 | 3.09 | 0.09
22 | 2020-09-14 07:33 | 21.6 | 72.48% | -0.0111 | 20.3075 | 20.1224 | 16.0111 | 4.3075 | 4.1224 | 939.509 | 1006.03 | 998.817 | 1338.51 | 0 | К206852 | 3 | 1300 | 22 | 133.26 | 72.52% | 0.198 | 3.071 | 0.13 | 3.079 | 0.079
22 | 2020-09-14 07:33 | 21.7 | 72.82% | -0.0027 | 20.3131 | 20.1441 | 16.0027 | 4.3131 | 4.1441 | 928.62 | 1006.64 | 999.612 | 1338.98 | 0 | К206852 | 3 | 1300 | 22 | 133.85 | 72.84% | 0.198 | 3.068 | 0.144 | 3.068 | 0.068
22 | 2020-09-14 07:33 | 21.8 | 73.15% | 0.0093 | 20.3122 | 20.162 | 15.9907 | 4.3122 | 4.162 | 926.825 | 1006.83 | 1000.57 | 1339.51 | 0 | К206852 | 3 | 1300 | 22 | 134.42 | 73.15% | 0.198 | 3.061 | 0.136 | 3.063 | 0.063
22 | 2020-09-14 07:33 | 21.9 | 73.49% | 0.0162 | 20.295 | 20.157 | 15.9838 | 4.295 | 4.157 | 927.471 | 1007.47 | 1001.65 | 1340 | 0 | К206852 | 3 | 1300 | 22 | 134.81 | 73.37% | 0.2178 | 3.069 | 0.134 | 3.076 | 0.076
22 | 2020-09-14 07:33 | 22 | 73.83% | 0.0217 | 20.2708 | 20.1501 | 15.9783 | 4.2708 | 4.1501 | 927.284 | 1007.28 | 1002.41 | 1340.08 | 0 | К206852 | 3 | 1300 | 22 | 135.78 | 73.89% | 0.198 | 3.055 | 0.124 | 3.054 | 0.054
22 | 2020-09-14 07:33 | 22.1 | 74.16% | 0.0211 | 20.2594 | 20.1435 | 15.9789 | 4.2594 | 4.1435 | 927.393 | 1007.39 | 1003.14 | 1340.82 | 0 | К206852 | 3 | 1300 | 22 | 136.35 | 74.2% | 0.198 | 3.046 | 0.113 | 3.04 | 0.04
22 | 2020-09-14 07:33 | 22.2 | 74.5% | 0.0121 | 20.253 | 20.1403 | 15.9879 | 4.253 | 4.1403 | 928.866 | 1008.87 | 1003.09 | 1349.68 | 0 | К206852 | 3 | 1300 | 22 | 136.92 | 74.51% | 0.198 | 3.035 | 0.078 | 3.034 | 0.034
22 | 2020-09-14 07:33 | 22.3 | 74.83% | 0.0087 | 20.2532 | 20.1435 | 15.9913 | 4.2532 | 4.1435 | 930.222 | 1010.22 | 994.986 | 1358.45 | 0 | К206852 | 3 | 1300 | 22 | 137.32 | 74.73% | 0.198 | 3.033 | 0.092 | 3.039 | 0.039
22 | 2020-09-14 07:33 | 22.4 | 75.17% | 0.009 | 20.2683 | 20.141 | 15.991 | 4.2683 | 4.141 | 930.984 | 1010.99 | 991.844 | 1359.56 | 0 | К206852 | 3 | 1300 | 22 | 138.28 | 75.25% | 0.2178 | 3.059 | 0.155 | 3.048 | 0.048
22 | 2020-09-14 07:33 | 22.5 | 75.5% | 0.0087 | 20.3211 | 20.1394 | 15.9913 | 4.3211 | 4.1394 | 930.919 | 1010.92 | 998.366 | 1358.85 | 0 | К206852 | 3 | 1300 | 22 | 138.85 | 75.56% | 0.198 | 3.056 | 0.161 | 3.047 | 0.047
22 | 2020-09-14 07:33 | 22.6 | 75.84% | 0.0087 | 20.342 | 20.145 | 15.9913 | 4.342 | 4.145 | 930.616 | 1010.61 | 1001.78 | 1359.62 | 0 | К206852 | 3 | 1300 | 22 | 139.44 | 75.89% | 0.198 | 3.044 | 0.146 | 3.036 | 0.036
22 | 2020-09-14 07:33 | 22.7 | 76.17% | 0.0034 | 20.3431 | 20.145 | 15.9966 | 4.3431 | 4.145 | 931.178 | 1011.18 | 1003.49 | 1360.68 | 0 | К206852 | 3 | 1300 | 22 | 139.82 | 76.09% | 0.198 | 3.04 | 0.142 | 3.032 | 0.032
22 | 2020-09-14 07:33 | 22.8 | 76.51% | 0.0004 | 20.3382 | 20.1381 | 15.9996 | 4.3382 | 4.1381 | 931.055 | 1011.06 | 1003.5 | 1361.08 | 0 | К206852 | 3 | 1300 | 22 | 140.78 | 76.61% | 0.198 | 3.036 | 0.143 | 3.027 | 0.027
22 | 2020-09-14 07:33 | 22.9 | 76.85% | 0.0007 | 20.3266 | 20.1403 | 15.9993 | 4.3266 | 4.1403 | 930.919 | 1010.92 | 1004.24 | 1361.27 | 0 | К206852 | 3 | 1300 | 22 | 141.37 | 76.94% | 0.198 | 3.034 | 0.129 | 3.021 | 0.021
22 | 2020-09-14 07:33 | 23 | 77.18% | -0.0058 | 20.3106 | 20.1498 | 16.0058 | 4.3106 | 4.1498 | 931.281 | 1011.28 | 1006.1 | 1361.53 | 0 | К206852 | 3 | 1300 | 22 | 141.75 | 77.14% | 0.198 | 3.024 | 0.126 | 3.008 | 0.008
22 | 2020-09-14 07:33 | 23.1 | 77.52% | -0.0158 | 20.2975 | 20.1551 | 16.0158 | 4.2975 | 4.1551 | 931.21 | 1011.21 | 1006.66 | 1355.27 | 0 | К206852 | 3 | 1300 | 22 | 142.32 | 77.45% | 0.198 | 3.022 | 0.115 | 3.003 | 0.003
22 | 2020-09-14 07:33 | 23.2 | 77.85% | -0.022 | 20.3022 | 20.1595 | 16.022 | 4.3022 | 4.1595 | 931.139 | 1011.14 | 1007.09 | 1343.46 | 0 | К206852 | 3 | 1300 | 22 | 142.91 | 77.77% | 0.198 | 3.025 | 0.113 | 3.011 | 0.011
22 | 2020-09-14 07:33 | 23.3 | 78.19% | -0.0133 | 20.3197 | 20.1692 | 16.0133 | 4.3197 | 4.1692 | 930.971 | 1010.97 | 1007.22 | 1342.87 | 0 | К206852 | 3 | 1300 | 22 | 143.87 | 78.3% | 0.198 | 3.042 | 0.107 | 3.049 | 0.049
22 | 2020-09-14 07:33 | 23.4 | 78.52% | -0.0031 | 20.3422 | 20.1906 | 16.0031 | 4.3422 | 4.1906 | 930.81 | 1010.81 | 1007.56 | 1342.95 | 0 | К206852 | 3 | 1300 | 22 | 144.25 | 78.5% | 0.198 | 3.064 | 0.157 | 3.055 | 0.055
22 | 2020-09-14 07:33 | 23.5 | 78.86% | -0.0027 | 20.3482 | 20.206 | 16.0027 | 4.3482 | 4.206 | 924.326 | 1004.33 | 1007.39 | 1343.22 | 0 | К206852 | 3 | 1300 | 22 | 144.82 | 78.81% | 0.2178 | 3.063 | 0.156 | 3.057 | 0.057
22 | 2020-09-14 07:33 | 23.6 | 79.19% | 0.0016 | 20.3462 | 20.2173 | 15.9984 | 4.3462 | 4.2173 | 919.527 | 999.528 | 1005.78 | 1344.24 | 0 | К206852 | 3 | 1300 | 22 | 145.41 | 79.13% | 0.2178 | 3.051 | 0.15 | 3.043 | 0.043
22 | 2020-09-14 07:33 | 23.7 | 79.53% | 0.0065 | 20.3493 | 20.2408 | 15.9935 | 4.3493 | 4.2408 | 924.578 | 1004.58 | 1006.9 | 1344.97 | 0 | К206852 | 3 | 1300 | 22 | 146.37 | 79.66% | 0.198 | 3.028 | 0.143 | 3.021 | 0.021
22 | 2020-09-14 07:33 | 23.8 | 79.87% | 0.0038 | 20.3542 | 20.2443 | 15.9962 | 4.3542 | 4.2443 | 927.548 | 1007.55 | 1007.88 | 1345.01 | 0 | К206852 | 3 | 1300 | 22 | 146.75 | 79.86% | 0.198 | 3.027 | 0.153 | 3.039 | 0.039
22 | 2020-09-14 07:33 | 23.9 | 80.2% | 0.0007 | 20.3533 | 20.2304 | 15.9993 | 4.3533 | 4.2304 | 928.498 | 1008.5 | 1008.07 | 1344.67 | 0 | К206852 | 3 | 1300 | 22 | 147.34 | 80.19% | 0.198 | 3.029 | 0.132 | 3.033 | 0.033
22 | 2020-09-14 07:33 | 24 | 80.54% | -0.0009 | 20.348 | 20.1959 | 16.0009 | 4.348 | 4.1959 | 929.014 | 1009.02 | 1008.32 | 1343.82 | 0 | К206852 | 3 | 1300 | 22 | 147.91 | 80.5% | 0.198 | 3.019 | 0.126 | 3.021 | 0.021
22 | 2020-09-14 07:33 | 24.1 | 80.87% | -0.0009 | 20.3433 | 20.1673 | 16.0009 | 4.3433 | 4.1673 | 929.324 | 1009.32 | 1007.54 | 1343.05 | 0 | К206852 | 3 | 1300 | 22 | 148.3 | 80.71% | 0.198 | 3.012 | 0.113 | 3.012 | 0.012
22 | 2020-09-14 07:33 | 24.2 | 81.21% | -0.0009 | 20.3402 | 20.1617 | 16.0009 | 4.3402 | 4.1617 | 929.402 | 1009.4 | 1007.11 | 1342.81 | 0 | К206852 | 3 | 1300 | 22 | 149.27 | 81.24% | 0.198 | 3.012 | 0.086 | 3.02 | 0.02
22 | 2020-09-14 07:33 | 24.3 | 81.54% | 0.0025 | 20.3262 | 20.172 | 15.9975 | 4.3262 | 4.172 | 929.324 | 1009.32 | 1007.45 | 1342.91 | 0 | К206852 | 3 | 1300 | 22 | 149.84 | 81.55% | 0.198 | 3.021 | 0.094 | 3.025 | 0.025
22 | 2020-09-14 07:33 | 24.4 | 81.88% | 0.0047 | 20.3137 | 20.1529 | 15.9953 | 4.3137 | 4.1529 | 928.846 | 1008.85 | 1007.32 | 1343.03 | 0 | К206852 | 3 | 1300 | 22 | 150.41 | 81.86% | 0.2178 | 3.049 | 0.137 | 3.051 | 0.051
22 | 2020-09-14 07:33 | 24.5 | 82.21% | 0.0041 | 20.3224 | 20.1538 | 15.9959 | 4.3224 | 4.1538 | 928.866 | 1008.86 | 1007.4 | 1343.51 | 0 | К206852 | 3 | 1300 | 22 | 150.8 | 82.07% | 0.2178 | 3.061 | 0.144 | 3.053 | 0.053
22 | 2020-09-14 07:33 | 24.6 | 82.55% | 0.0044 | 20.3369 | 20.2232 | 15.9956 | 4.3369 | 4.2232 | 928.162 | 1008.17 | 1007.72 | 1344.15 | 0 | К206852 | 3 | 1300 | 22 | 151.77 | 82.6% | 0.198 | 3.059 | 0.128 | 3.056 | 0.056
22 | 2020-09-14 07:33 | 24.7 | 82.89% | 0.0025 | 20.3473 | 20.2819 | 15.9975 | 4.3473 | 4.2819 | 927.122 | 1007.12 | 1007.47 | 1344.76 | 0 | К206852 | 3 | 1300 | 22 | 152.34 | 82.91% | 0.198 | 3.047 | 0.12 | 3.04 | 0.04
22 | 2020-09-14 07:33 | 24.8 | 83.22% | 0.0016 | 20.3658 | 20.2838 | 15.9984 | 4.3658 | 4.2838 | 926.412 | 1006.41 | 1006.34 | 1344.86 | 0 | К206852 | 3 | 1300 | 22 | 152.93 | 83.23% | 0.198 | 3.044 | 0.118 | 3.036 | 0.036
22 | 2020-09-14 07:33 | 24.9 | 83.56% | -0.0089 | 20.3961 | 20.2722 | 16.0089 | 4.3961 | 4.2722 | 923.945 | 1003.95 | 1005.29 | 1344.28 | 0 | К206852 | 3 | 1300 | 22 | 153.31 | 83.43% | 0.2178 | 3.038 | 0.1 | 3.028 | 0.028
22 | 2020-09-14 07:33 | 25 | 83.89% | -0.012 | 20.3932 | 20.2593 | 16.012 | 4.3932 | 4.2593 | 924.384 | 1004.38 | 1005.95 | 1343.91 | 0 | К206852 | 3 | 1300 | 22 | 154.27 | 83.96% | 0.198 | 3.016 | 0.099 | 3.015 | 0.015
22 | 2020-09-14 07:33 | 25.1 | 84.23% | -0.0046 | 20.3896 | 20.2499 | 16.0046 | 4.3896 | 4.2499 | 923.977 | 1003.98 | 1005.97 | 1343.6 | 0 | К206852 | 3 | 1300 | 22 | 154.86 | 84.28% | 0.198 | 3.015 | 0.096 | 3.014 | 0.014
22 | 2020-09-14 07:33 | 25.2 | 84.56% | 0.0056 | 20.3865 | 20.238 | 15.9944 | 4.3865 | 4.238 | 924.274 | 1004.28 | 1005.9 | 1342.91 | 0 | К206852 | 3 | 1300 | 22 | 155.43 | 84.59% | 0.2178 | 3.022 | 0.102 | 3.02 | 0.02
22 | 2020-09-14 07:33 | 25.3 | 84.9% | 0.0106 | 20.3905 | 20.2405 | 15.9894 | 4.3905 | 4.2405 | 924.623 | 1004.62 | 1005.8 | 1343.2 | 0 | К206852 | 3 | 1300 | 22 | 155.81 | 84.79% | 0.2178 | 3.03 | 0.115 | 3.028 | 0.028
22 | 2020-09-14 07:33 | 25.4 | 85.23% | 0.0093 | 20.3989 | 20.265 | 15.9907 | 4.3989 | 4.265 | 924.093 | 1004.1 | 1005.64 | 1343.86 | 0 | К206852 | 3 | 1300 | 22 | 156.79 | 85.33% | 0.198 | 3.032 | 0.138 | 3.018 | 0.018
22 | 2020-09-14 07:33 | 25.5 | 85.57% | 0.0053 | 20.4005 | 20.2882 | 15.9947 | 4.4005 | 4.2882 | 923.577 | 1003.57 | 1005.35 | 1345.03 | 0 | К206852 | 3 | 1300 | 22 | 157.36 | 85.64% | 0.2178 | 3.021 | 0.105 | 3.01 | 0.01
22 | 2020-09-14 07:33 | 25.6 | 85.91% | 0.0016 | 20.3972 | 20.3011 | 15.9984 | 4.3972 | 4.3011 | 922.911 | 1002.91 | 1005.19 | 1346.04 | 0 | К206852 | 3 | 1300 | 22 | 157.93 | 85.95% | 0.2178 | 3.007 | 0.108 | 2.998 | 0.002
22 | 2020-09-14 07:33 | 25.7 | 86.24% | 0.0004 | 20.3767 | 20.3124 | 15.9996 | 4.3767 | 4.3124 | 921.749 | 1001.75 | 1005.18 | 1346.18 | 0 | К206852 | 3 | 1300 | 22 | 158.31 | 86.16% | 0.2178 | 3.002 | 0.106 | 2.994 | 0.006
22 | 2020-09-14 07:33 | 25.8 | 86.58% | 0.0041 | 20.3947 | 20.292 | 15.9959 | 4.3947 | 4.292 | 920.606 | 1000.61 | 1005.21 | 1346.34 | 0 | К206852 | 3 | 1300 | 22 | 159.29 | 86.69% | 0.198 | 3.014 | 0.114 | 3.007 | 0.007
22 | 2020-09-14 07:33 | 25.9 | 86.91% | 0.0065 | 20.5745 | 20.3001 | 15.9935 | 4.5745 | 4.3001 | 919.379 | 999.378 | 1005.19 | 1345.5 | 0 | К206852 | 3 | 1300 | 22 | 159.86 | 87% | 0.2178 | 3.025 | 0.104 | 3.015 | 0.015
22 | 2020-09-14 07:33 | 26 | 87.25% | 0.001 | 20.6928 | 20.3168 | 15.999 | 4.6928 | 4.3168 | 917.822 | 997.817 | 1005.16 | 1344.32 | 0 | К206852 | 3 | 1300 | 22 | 160.44 | 87.31% | 0.198 | 3.02 | 0.096 | 3.01 | 0.01
22 | 2020-09-14 07:33 | 26.1 | 87.58% | -0.0015 | 20.6174 | 20.3334 | 16.0015 | 4.6174 | 4.3334 | 915.807 | 995.806 | 1004.27 | 1344.34 | 0 | К206852 | 3 | 1300 | 22 | 160.83 | 87.53% | 0.198 | 3.02 | 0.093 | 3.012 | 0.012
22 | 2020-09-14 07:33 | 26.2 | 87.92% | -0.008 | 20.5082 | 20.3701 | 16.008 | 4.5082 | 4.3701 | 913.928 | 993.933 | 1003.21 | 1344.51 | 0 | К206852 | 3 | 1300 | 22 | 161.4 | 87.84% | 0.198 | 3.018 | 0.094 | 3.021 | 0.021
22 | 2020-09-14 07:33 | 26.3 | 88.26% | -0.0077 | 20.4568 | 20.3993 | 16.0077 | 4.4568 | 4.3993 | 905.745 | 985.745 | 996.739 | 1344.8 | 0 | К206852 | 3 | 1300 | 22 | 162.37 | 88.36% | 0.198 | 3.031 | 0.125 | 3.036 | 0.036
22 | 2020-09-14 07:33 | 26.4 | 88.59% | -0.0043 | 20.4466 | 20.3927 | 16.0043 | 4.4466 | 4.3927 | 892.848 | 972.851 | 996.213 | 1345.7 | 0 | К206852 | 3 | 1300 | 22 | 162.76 | 88.58% | 0.198 | 3.035 | 0.145 | 3.036 | 0.036
22 | 2020-09-14 07:33 | 26.5 | 88.93% | 0.0028 | 20.4474 | 20.3727 | 15.9972 | 4.4474 | 4.3727 | 890.988 | 970.99 | 997.471 | 1346.58 | 0 | К206852 | 3 | 1300 | 22 | 163.33 | 88.89% | 0.2178 | 3.035 | 0.131 | 3.029 | 0.029
22 | 2020-09-14 07:33 | 26.6 | 89.26% | 0.009 | 20.4494 | 20.4185 | 15.991 | 4.4494 | 4.4185 | 894.973 | 974.976 | 986.806 | 1346.93 | 0 | К206852 | 3 | 1300 | 22 | 163.9 | 89.2% | 0.198 | 3.034 | 0.134 | 3.024 | 0.024
22 | 2020-09-14 07:33 | 26.7 | 89.6% | 0.0112 | 20.4463 | 20.4496 | 15.9888 | 4.4463 | 4.4496 | 901.838 | 981.843 | 985.78 | 1347.6 | 0 | К206852 | 3 | 1300 | 22 | 164.87 | 89.73% | 0.2178 | 3.018 | 0.117 | 3.017 | 0.017
22 | 2020-09-14 07:33 | 26.8 | 89.93% | 0.0131 | 20.4459 | 20.4097 | 15.9869 | 4.4459 | 4.4097 | 905.694 | 985.697 | 992.627 | 1347.4 | 0 | К206852 | 3 | 1300 | 22 | 165.26 | 89.94% | 0.198 | 3.011 | 0.104 | 3.001 | 0.001
22 | 2020-09-14 07:33 | 26.9 | 90.27% | 0.0146 | 20.4508 | 20.3852 | 15.9854 | 4.4508 | 4.3852 | 907.812 | 987.81 | 995.387 | 1347.18 | 0 | К206852 | 3 | 1300 | 22 | 165.83 | 90.25% | 0.198 | 3.01 | 0.098 | 3 | 0
22 | 2020-09-14 07:33 | 27 | 90.6% | 0.0134 | 20.461 | 20.3695 | 15.9866 | 4.461 | 4.3695 | 909.272 | 989.269 | 997.659 | 1347.01 | 0 | К206852 | 3 | 1300 | 22 | 166.42 | 90.57% | 0.2178 | 3.005 | 0.09 | 2.998 | 0.002
22 | 2020-09-14 07:33 | 27.1 | 90.94% | 0.0087 | 20.5186 | 20.3626 | 15.9913 | 4.5186 | 4.3626 | 910.072 | 990.073 | 999.18 | 1347.39 | 0 | К206852 | 3 | 1300 | 22 | 167.37 | 91.09% | 0.198 | 2.996 | 0.072 | 2.999 | 0.001
22 | 2020-09-14 07:33 | 27.2 | 91.28% | 0.0028 | 20.5235 | 20.4072 | 15.9972 | 4.5235 | 4.4072 | 910.55 | 990.553 | 999.925 | 1347.01 | 0 | К206852 | 3 | 1300 | 22 | 167.76 | 91.3% | 0.198 | 3.008 | 0.087 | 3.01 | 0.01
22 | 2020-09-14 07:33 | 27.3 | 91.61% | 0.0062 | 20.52 | 20.4339 | 15.9938 | 4.52 | 4.4339 | 910.608 | 990.613 | 1000.43 | 1347.03 | 0 | К206852 | 3 | 1300 | 22 | 168.35 | 91.62% | 0.198 | 3.025 | 0.106 | 3.024 | 0.024
22 | 2020-09-14 07:33 | 27.4 | 91.95% | 0.014 | 20.5204 | 20.4103 | 15.986 | 4.5204 | 4.4103 | 908.664 | 988.662 | 998.973 | 1347.97 | 0 | К206852 | 3 | 1300 | 22 | 168.92 | 91.93% | 0.2178 | 3.042 | 0.136 | 3.034 | 0.034
22 | 2020-09-14 07:33 | 27.5 | 92.28% | 0.0087 | 20.5024 | 20.4037 | 15.9913 | 4.5024 | 4.4037 | 909.982 | 989.983 | 999.424 | 1348.46 | 0 | К206852 | 3 | 1300 | 22 | 169.3 | 92.14% | 0.198 | 3.045 | 0.156 | 3.032 | 0.032
22 | 2020-09-14 07:33 | 27.6 | 92.62% | 0.0056 | 20.4753 | 20.367 | 15.9944 | 4.4753 | 4.367 | 911.687 | 991.688 | 999.693 | 1349.82 | 0 | К206852 | 3 | 1300 | 22 | 170.26 | 92.66% | 0.198 | 3.057 | 0.153 | 3.044 | 0.044
22 | 2020-09-14 07:33 | 27.7 | 92.95% | 0.0059 | 20.4717 | 20.3403 | 15.9941 | 4.4717 | 4.3403 | 912.824 | 992.822 | 999.749 | 1350.24 | 0 | К206852 | 3 | 1300 | 22 | 170.85 | 92.98% | 0.198 | 3.069 | 0.164 | 3.066 | 0.066
22 | 2020-09-14 07:33 | 27.8 | 93.29% | 0.0034 | 20.4657 | 20.3485 | 15.9966 | 4.4657 | 4.3485 | 913.611 | 993.609 | 999.543 | 1350.47 | 0 | К206852 | 3 | 1300 | 22 | 171.42 | 93.29% | 0.198 | 3.084 | 0.12 | 3.075 | 0.075
22 | 2020-09-14 07:33 | 27.9 | 93.62% | 0.0025 | 20.4639 | 20.3573 | 15.9975 | 4.4639 | 4.3573 | 914.483 | 994.485 | 999.399 | 1350.69 | 0 | К206852 | 3 | 1300 | 22 | 171.8 | 93.5% | 0.198 | 3.096 | 0.153 | 3.094 | 0.094
22 | 2020-09-14 07:33 | 28 | 93.96% | 0.0115 | 20.4637 | 20.3579 | 15.9885 | 4.4637 | 4.3579 | 915.026 | 995.025 | 999.38 | 1350.48 | 0 | К206852 | 3 | 1300 | 22 | 172.78 | 94.03% | 0.198 | 3.105 | 0.115 | 3.098 | 0.098
22 | 2020-09-14 07:33 | 28.1 | 94.3% | 0.0158 | 20.4537 | 20.3576 | 15.9842 | 4.4537 | 4.3576 | 915.304 | 995.302 | 999.931 | 1349.75 | 0 | К206852 | 3 | 1300 | 22 | 173.35 | 94.34% | 0.198 | 3.106 | 0.118 | 3.098 | 0.098
22 | 2020-09-14 07:33 | 28.2 | 94.63% | 0.01 | 20.4481 | 20.3551 | 15.99 | 4.4481 | 4.3551 | 916.64 | 996.646 | 1000.37 | 1349.29 | 0 | К206852 | 3 | 1300 | 22 | 173.94 | 94.66% | 0.198 | 3.11 | 0.119 | 3.102 | 0.102
22 | 2020-09-14 07:33 | 28.3 | 94.97% | 0.0038 | 20.4479 | 20.3557 | 15.9962 | 4.4479 | 4.3557 | 917.273 | 997.277 | 1000.39 | 1348.72 | 0 | К206852 | 3 | 1300 | 22 | 174.32 | 94.87% | 0.198 | 3.118 | 0.138 | 3.11 | 0.11
22 | 2020-09-14 07:33 | 28.4 | 95.3% | -0.0031 | 20.4377 | 20.3579 | 16.0031 | 4.4377 | 4.3579 | 918.081 | 998.081 | 1000.69 | 1349.15 | 0 | К206852 | 3 | 1300 | 22 | 175.28 | 95.39% | 0.198 | 3.119 | 0.137 | 3.114 | 0.114
22 | 2020-09-14 07:33 | 28.5 | 95.64% | -0.0089 | 20.425 | 20.3698 | 16.0089 | 4.425 | 4.3698 | 918.752 | 998.753 | 1000.96 | 1350.06 | 0 | К206852 | 3 | 1300 | 22 | 175.87 | 95.71% | 0.198 | 3.115 | 0.138 | 3.111 | 0.111
22 | 2020-09-14 07:33 | 28.6 | 95.97% | -0.0114 | 20.4003 | 20.3714 | 16.0114 | 4.4003 | 4.3714 | 919.656 | 999.66 | 1001.32 | 1351.51 | 0 | К206852 | 3 | 1300 | 22 | 176.25 | 95.92% | 0.198 | 3.117 | 0.113 | 3.112 | 0.112
22 | 2020-09-14 07:33 | 28.7 | 96.31% | -0.0257 | 20.4183 | 20.3714 | 16.0257 | 4.4183 | 4.3714 | 920.554 | 1000.55 | 1001.51 | 1353.11 | 0 | К206852 | 3 | 1300 | 22 | 176.82 | 96.23% | 0.198 | 3.116 | 0.138 | 3.114 | 0.114
22 | 2020-09-14 07:33 | 28.8 | 96.64% | -0.0279 | 20.5525 | 20.4606 | 16.0279 | 4.5525 | 4.4606 | 922.169 | 1002.17 | 1002.17 | 1355.11 | 0 | К206852 | 3 | 1300 | 22 | 177.39 | 96.54% | 0.198 | 3.132 | 0.129 | 3.13 | 0.13
22 | 2020-09-14 07:33 | 28.9 | 96.98% | -0.0217 | 20.4873 | 20.5255 | 16.0217 | 4.4873 | 4.5255 | 922.311 | 1002.31 | 1001.5 | 1357.28 | 0 | К206852 | 3 | 1300 | 22 | 178.37 | 97.07% | 0.1782 | 3.158 | 0.122 | 3.165 | 0.165
22 | 2020-09-14 07:33 | 29 | 97.32% | -0.0139 | 20.3273 | 20.4951 | 16.0139 | 4.3273 | 4.4951 | 922.014 | 1002.01 | 1002.44 | 1358.11 | 0 | К206852 | 3 | 1300 | 22 | 178.75 | 97.28% | 0.198 | 3.173 | 0.12 | 3.174 | 0.174
22 | 2020-09-14 07:33 | 29.1 | 97.65% | -0.0077 | 20.2979 | 20.3742 | 16.0077 | 4.2979 | 4.3742 | 923.254 | 1003.25 | 1004.24 | 1358.88 | 0 | К206852 | 3 | 1300 | 22 | 179.32 | 97.59% | 0.198 | 3.182 | 0.119 | 3.179 | 0.179
22 | 2020-09-14 07:33 | 29.2 | 97.99% | -0.0055 | 20.3124 | 20.2951 | 16.0055 | 4.3124 | 4.2951 | 919.882 | 999.888 | 1004.96 | 1359.35 | 0 | К206852 | 3 | 1300 | 22 | 179.91 | 97.91% | 0.198 | 3.209 | 0.11 | 3.202 | 0.202
22 | 2020-09-14 07:33 | 29.3 | 98.32% | -0.0086 | 20.2379 | 20.2709 | 16.0086 | 4.2379 | 4.2709 | 909.988 | 989.989 | 1005.32 | 1359.34 | 0 | К206852 | 3 | 1300 | 22 | 180.87 | 98.43% | 0.198 | 3.258 | 0.111 | 3.263 | 0.263
22 | 2020-09-14 07:33 | 29.4 | 98.66% | -0.0058 | 20.1994 | 20.2568 | 16.0058 | 4.1994 | 4.2568 | 916.33 | 996.328 | 1004.26 | 1359.92 | 0 | К206852 | 3 | 1300 | 22 | 181.25 | 98.64% | 0.1782 | 3.277 | 0.116 | 3.284 | 0.284
22 | 2020-09-14 07:33 | 29.5 | 98.99% | -0.0046 | 20.186 | 20.2499 | 16.0046 | 4.186 | 4.2499 | 919.411 | 999.414 | 1004.44 | 1360.76 | 0 | К206852 | 3 | 1300 | 22 | 181.84 | 98.96% | 0.1782 | 3.293 | 0.115 | 3.301 | 0.301
22 | 2020-09-14 07:33 | 29.6 | 99.33% | -0.0058 | 20.18 | 20.2311 | 16.0058 | 4.18 | 4.2311 | 910.537 | 990.541 | 1005.34 | 1364.09 | 0 | К206852 | 3 | 1300 | 22 | 182.41 | 99.27% | 0.1782 | 3.303 | 0.127 | 3.304 | 0.304
22 | 2020-09-14 07:33 | 29.7 | 99.66% | -0.0058 | 20.1776 | 20.2144 | 16.0058 | 4.1776 | 4.2144 | 915.607 | 995.608 | 1005.67 | 1369.87 | 0 | К206852 | 3 | 1300 | 22 | 183.37 | 99.79% | 0.1782 | 3.305 | 0.146 | 3.302 | 0.302
22 | 2020-09-14 07:33 | 29.8 | 100% | -0.0034 | 20.1796 | 20.2141 | 16.0034 | 4.1796 | 4.2141 | 924.616 | 1004.62 | 1008.71 | 1374.58 | 0 | К206852 | 3 | 1300 | 22 | 183.75 | 100% | 0.1782 | 3.312 | 0.112 | 3.312 | 0.312
Note on D1726: Пользователь Windows: