## 2300
Номер рулона | Начало прокатки | Отступ | Толщина в центре | Разнотолщинность в центре | Температура в центре | Ширина | Утяжка | Плавка | Отступ | Отклонение оси | Средняя толщина | Размах толщины | Толщина в центре полосы | Разнотолщинность в центре полосы
1 | 2020-10-04 06:57 | 0.5 | 21.3128 | 11.3128 | 1019.94 | 1168.69 | 1 | К206991 | 3.79 | 0.2772 | 2.652 | 0.105 | 2.664 | 0.164
1 | 2020-10-04 06:57 | 0.6 | 21.4144 | 11.4144 | 1031.63 | 1211.07 | 1 | К206991 | 4.36 | 0.2772 | 2.667 | 0.087 | 2.68 | 0.18
1 | 2020-10-04 06:57 | 0.7 | 21.4244 | 11.4244 | 1036.94 | 1215.13 | 1 | К206991 | 5.34 | 0.297 | 2.667 | 0.072 | 2.679 | 0.179
1 | 2020-10-04 06:57 | 1 | 21.4114 | 11.4114 | 1052.74 | 1195.34 | 1 | К206991 | 7.25 | 0.297 | 2.628 | 0.083 | 2.635 | 0.135
1 | 2020-10-04 06:57 | 1.1 | 21.4238 | 11.4238 | 1053.51 | 1192.2 | 1 | К206991 | 8.41 | 0.297 | 2.615 | 0.046 | 2.62 | 0.12
1 | 2020-10-04 06:57 | 1.2 | 21.4229 | 11.4229 | 1052.3 | 1189.75 | 1 | К206991 | 8.79 | 0.297 | 2.604 | 0.056 | 2.606 | 0.106
1 | 2020-10-04 06:57 | 1.3 | 21.4235 | 11.4235 | 1048.92 | 1188.3 | 1 | К206991 | 9.77 | 0.297 | 2.592 | 0.056 | 2.593 | 0.093
1 | 2020-10-04 06:57 | 1.4 | 21.4191 | 11.4191 | 1044.15 | 1188.4 | 1 | К206991 | 10.34 | 0.297 | 2.589 | 0.048 | 2.589 | 0.089
1 | 2020-10-04 06:57 | 1.5 | 21.412 | 11.412 | 1042.32 | 1188.42 | 1 | К206991 | 11.31 | 0.297 | 2.579 | 0.042 | 2.578 | 0.078
1 | 2020-10-04 06:57 | 1.6 | 21.4123 | 11.4123 | 1043.99 | 1188.26 | 1 | К206991 | 11.88 | 0.3168 | 2.571 | 0.06 | 2.576 | 0.076
1 | 2020-10-04 06:57 | 1.7 | 21.4203 | 11.4203 | 1044.79 | 1187.66 | 1 | К206991 | 12.86 | 0.297 | 2.552 | 0.05 | 2.55 | 0.05
1 | 2020-10-04 06:57 | 1.8 | 21.4297 | 11.4297 | 1044.37 | 1186.61 | 1 | К206991 | 13.43 | 0.297 | 2.548 | 0.064 | 2.547 | 0.047
1 | 2020-10-04 06:57 | 1.9 | 21.4312 | 11.4312 | 1041.69 | 1185.51 | 1 | К206991 | 14.38 | 0.297 | 2.555 | 0.078 | 2.56 | 0.06
1 | 2020-10-04 06:57 | 2 | 21.4235 | 11.4235 | 1042.91 | 1184.26 | 1 | К206991 | 14.77 | 0.297 | 2.542 | 0.072 | 2.546 | 0.046
1 | 2020-10-04 06:57 | 2.1 | 21.4197 | 11.4197 | 1042.59 | 1182.55 | 1 | К206991 | 15.93 | 0.297 | 2.52 | 0.071 | 2.527 | 0.027
1 | 2020-10-04 06:57 | 2.2 | 21.4153 | 11.4153 | 1041.74 | 1181.25 | 1 | К206991 | 16.31 | 0.297 | 2.523 | 0.079 | 2.528 | 0.028
1 | 2020-10-04 06:57 | 2.3 | 21.4164 | 11.4164 | 1039.58 | 1181.11 | 1 | К206991 | 17.29 | 0.297 | 2.551 | 0.055 | 2.553 | 0.053
1 | 2020-10-04 06:57 | 2.4 | 21.4206 | 11.4206 | 1036.74 | 1181.18 | 1 | К206991 | 17.86 | 0.297 | 2.55 | 0.046 | 2.555 | 0.055
1 | 2020-10-04 06:57 | 2.5 | 21.4382 | 11.4382 | 1040.16 | 1181.14 | 1 | К206991 | 18.83 | 0.297 | 2.539 | 0.052 | 2.541 | 0.041
1 | 2020-10-04 06:57 | 2.6 | 21.455 | 11.455 | 1038.04 | 1181.14 | 1 | К206991 | 19.4 | 0.3168 | 2.539 | 0.066 | 2.544 | 0.044
1 | 2020-10-04 06:57 | 2.7 | 21.455 | 11.455 | 1033.93 | 1181.17 | 1 | К206991 | 20.36 | 0.3168 | 2.534 | 0.079 | 2.541 | 0.041
1 | 2020-10-04 06:57 | 2.8 | 21.47 | 11.47 | 1023.97 | 1180.35 | 1 | К206991 | 20.94 | 0.297 | 2.535 | 0.081 | 2.538 | 0.038
1 | 2020-10-04 06:57 | 2.9 | 21.4839 | 11.4839 | 1025.66 | 1179.14 | 1 | К206991 | 21.9 | 0.3168 | 2.537 | 0.095 | 2.541 | 0.041
1 | 2020-10-04 06:57 | 3 | 21.483 | 11.483 | 1020.17 | 1178.89 | 1 | К206991 | 22.29 | 0.3168 | 2.537 | 0.097 | 2.54 | 0.04
1 | 2020-10-04 06:57 | 3.1 | 21.4889 | 11.4889 | 1023.42 | 1178.93 | 1 | К206991 | 23.26 | 0.3168 | 2.548 | 0.075 | 2.557 | 0.057
1 | 2020-10-04 06:57 | 3.2 | 21.4965 | 11.4965 | 1028.66 | 1178.82 | 1 | К206991 | 23.83 | 0.3168 | 2.552 | 0.077 | 2.563 | 0.063
1 | 2020-10-04 06:57 | 3.3 | 21.5195 | 11.5195 | 1028.32 | 1178.66 | 1 | К206991 | 24.8 | 0.3168 | 2.527 | 0.083 | 2.535 | 0.035
1 | 2020-10-04 06:57 | 3.4 | 21.5233 | 11.5233 | 1023.65 | 1177.56 | 1 | К206991 | 25.37 | 0.3168 | 2.519 | 0.1 | 2.526 | 0.026
1 | 2020-10-04 06:57 | 3.5 | 21.4803 | 11.4803 | 1020.53 | 1176.63 | 1 | К206991 | 26.35 | 0.297 | 2.519 | 0.107 | 2.524 | 0.024
1 | 2020-10-04 06:57 | 3.6 | 21.4418 | 11.4418 | 1028.18 | 1176.63 | 1 | К206991 | 26.92 | 0.297 | 2.529 | 0.102 | 2.534 | 0.034
1 | 2020-10-04 06:57 | 3.7 | 21.4388 | 11.4388 | 1030.17 | 1176.79 | 1 | К206991 | 27.88 | 0.3168 | 2.537 | 0.109 | 2.545 | 0.045
1 | 2020-10-04 06:57 | 3.8 | 21.4435 | 11.4435 | 1029.94 | 1176.47 | 1 | К206991 | 28.26 | 0.297 | 2.535 | 0.108 | 2.543 | 0.043
1 | 2020-10-04 06:57 | 3.9 | 21.4512 | 11.4512 | 1023.62 | 1176.36 | 1 | К206991 | 29.42 | 0.3168 | 2.538 | 0.103 | 2.548 | 0.048
1 | 2020-10-04 06:57 | 4 | 21.4491 | 11.4491 | 1024.69 | 1176.41 | 1 | К206991 | 29.81 | 0.297 | 2.544 | 0.092 | 2.554 | 0.054
1 | 2020-10-04 06:57 | 4.1 | 21.435 | 11.435 | 1024.04 | 1176.38 | 1 | К206991 | 30.78 | 0.3168 | 2.532 | 0.103 | 2.538 | 0.038
1 | 2020-10-04 06:57 | 4.2 | 21.4288 | 11.4288 | 1033.52 | 1176.3 | 1 | К206991 | 31.35 | 0.3168 | 2.527 | 0.105 | 2.533 | 0.033
1 | 2020-10-04 06:57 | 4.3 | 21.4253 | 11.4253 | 1035.99 | 1176.22 | 1 | К206991 | 32.32 | 0.297 | 2.528 | 0.095 | 2.543 | 0.043
1 | 2020-10-04 06:57 | 4.4 | 21.4117 | 11.4117 | 1036.76 | 1176.21 | 1 | К206991 | 32.89 | 0.3168 | 2.526 | 0.096 | 2.537 | 0.037
1 | 2020-10-04 06:57 | 4.5 | 21.4029 | 11.4029 | 1038.18 | 1176.19 | 1 | К206991 | 33.85 | 0.3168 | 2.514 | 0.103 | 2.523 | 0.023
1 | 2020-10-04 06:57 | 4.6 | 21.3991 | 11.3991 | 1041.81 | 1176.15 | 1 | К206991 | 34.44 | 0.297 | 2.501 | 0.099 | 2.504 | 0.004
1 | 2020-10-04 06:57 | 4.7 | 21.3873 | 11.3873 | 1042.09 | 1176.13 | 1 | К206991 | 35.39 | 0.3168 | 2.502 | 0.087 | 2.506 | 0.006
1 | 2020-10-04 06:57 | 4.8 | 21.3664 | 11.3664 | 1042.62 | 1177.12 | 1 | К206991 | 35.78 | 0.3168 | 2.522 | 0.085 | 2.525 | 0.025
1 | 2020-10-04 06:57 | 4.9 | 21.3944 | 11.3944 | 1041.56 | 1178.36 | 1 | К206991 | 36.75 | 0.3168 | 2.535 | 0.086 | 2.534 | 0.034
1 | 2020-10-04 06:57 | 5 | 21.4488 | 11.4488 | 1042.72 | 1177.62 | 1 | К206991 | 37.32 | 0.3168 | 2.532 | 0.086 | 2.535 | 0.035
1 | 2020-10-04 06:57 | 5.1 | 21.4571 | 11.4571 | 1036.29 | 1176.32 | 1 | К206991 | 38.3 | 0.297 | 2.516 | 0.093 | 2.522 | 0.022
1 | 2020-10-04 06:57 | 5.2 | 21.4986 | 11.4986 | 1028.42 | 1176.32 | 1 | К206991 | 38.87 | 0.297 | 2.509 | 0.082 | 2.519 | 0.019
1 | 2020-10-04 06:57 | 5.3 | 21.5354 | 11.5354 | 1032.07 | 1176.3 | 1 | К206991 | 39.84 | 0.3168 | 2.516 | 0.085 | 2.525 | 0.025
1 | 2020-10-04 06:57 | 5.4 | 21.5151 | 11.5151 | 1033.07 | 1176.25 | 1 | К206991 | 40.41 | 0.297 | 2.526 | 0.098 | 2.535 | 0.035
1 | 2020-10-04 06:57 | 5.5 | 21.5039 | 11.5039 | 1030.63 | 1176.29 | 1 | К206991 | 41.37 | 0.297 | 2.543 | 0.098 | 2.55 | 0.05
1 | 2020-10-04 06:57 | 5.6 | 21.5045 | 11.5045 | 1035.14 | 1176.26 | 1 | К206991 | 41.75 | 0.2772 | 2.557 | 0.088 | 2.566 | 0.066
1 | 2020-10-04 06:57 | 5.7 | 21.5136 | 11.5136 | 1036.93 | 1176.21 | 1 | К206991 | 42.91 | 0.297 | 2.559 | 0.071 | 2.565 | 0.065
1 | 2020-10-04 06:57 | 5.8 | 21.5098 | 11.5098 | 1036.32 | 1176.21 | 1 | К206991 | 43.3 | 0.3168 | 2.548 | 0.073 | 2.555 | 0.055
1 | 2020-10-04 06:57 | 5.9 | 21.468 | 11.468 | 1038.02 | 1176.19 | 1 | К206991 | 44.27 | 0.2772 | 2.533 | 0.086 | 2.543 | 0.043
1 | 2020-10-04 06:57 | 6 | 21.4273 | 11.4273 | 1038.48 | 1176.19 | 1 | К206991 | 44.84 | 0.297 | 2.53 | 0.083 | 2.538 | 0.038
1 | 2020-10-04 06:57 | 6.1 | 21.4256 | 11.4256 | 1041.52 | 1176.15 | 1 | К206991 | 45.43 | 0.3168 | 2.532 | 0.085 | 2.544 | 0.044
1 | 2020-10-04 06:57 | 6.2 | 21.4544 | 11.4544 | 1043.44 | 1176.11 | 1 | К206991 | 46.39 | 0.297 | 2.549 | 0.093 | 2.56 | 0.06
1 | 2020-10-04 06:57 | 6.3 | 21.553 | 11.553 | 1036.62 | 1176.13 | 1 | К206991 | 47.34 | 0.297 | 2.558 | 0.096 | 2.567 | 0.067
1 | 2020-10-04 06:57 | 6.4 | 21.6057 | 11.6057 | 1023.1 | 1176.33 | 1 | К206991 | 47.93 | 0.2772 | 2.58 | 0.096 | 2.585 | 0.085
1 | 2020-10-04 06:57 | 6.5 | 21.4939 | 11.4939 | 1015.69 | 1176.52 | 1 | К206991 | 48.89 | 0.2772 | 2.599 | 0.072 | 2.604 | 0.104
1 | 2020-10-04 06:57 | 6.6 | 21.455 | 11.455 | 1020.66 | 1176.47 | 1 | К206991 | 49.27 | 0.3168 | 2.596 | 0.083 | 2.6 | 0.1
1 | 2020-10-04 06:57 | 6.7 | 21.4618 | 11.4618 | 1024.84 | 1176.4 | 1 | К206991 | 49.86 | 0.297 | 2.572 | 0.085 | 2.578 | 0.078
1 | 2020-10-04 06:57 | 6.8 | 21.4677 | 11.4677 | 1029.92 | 1176.36 | 1 | К206991 | 50.82 | 0.297 | 2.552 | 0.084 | 2.557 | 0.057
1 | 2020-10-04 06:57 | 6.9 | 21.4606 | 11.4606 | 1028.18 | 1176.3 | 1 | К206991 | 51.79 | 0.3168 | 2.545 | 0.091 | 2.551 | 0.051
1 | 2020-10-04 06:57 | 7 | 21.4556 | 11.4556 | 1027.83 | 1176.37 | 1 | К206991 | 52.36 | 0.3168 | 2.537 | 0.096 | 2.542 | 0.042
1 | 2020-10-04 06:57 | 7.1 | 21.468 | 11.468 | 1034.47 | 1176.28 | 1 | К206991 | 53.33 | 0.3168 | 2.524 | 0.096 | 2.53 | 0.03
1 | 2020-10-04 06:57 | 7.2 | 21.4741 | 11.4741 | 1037.75 | 1176.19 | 1 | К206991 | 53.91 | 0.3168 | 2.516 | 0.094 | 2.524 | 0.024
1 | 2020-10-04 06:57 | 7.3 | 21.4585 | 11.4585 | 1028.89 | 1176.29 | 1 | К206991 | 54.86 | 0.297 | 2.539 | 0.079 | 2.546 | 0.046
1 | 2020-10-04 06:57 | 7.4 | 21.445 | 11.445 | 1033.16 | 1175.55 | 1 | К206991 | 55.45 | 0.2772 | 2.565 | 0.063 | 2.573 | 0.073
1 | 2020-10-04 06:57 | 7.5 | 21.4447 | 11.4447 | 1030.89 | 1174.36 | 1 | К206991 | 55.84 | 0.297 | 2.574 | 0.067 | 2.579 | 0.079
1 | 2020-10-04 06:57 | 7.6 | 21.4479 | 11.4479 | 1037.27 | 1173.81 | 1 | К206991 | 56.79 | 0.3168 | 2.566 | 0.086 | 2.572 | 0.072
1 | 2020-10-04 06:57 | 7.7 | 21.4453 | 11.4453 | 1041.51 | 1173.73 | 1 | К206991 | 57.76 | 0.2772 | 2.566 | 0.089 | 2.571 | 0.071
1 | 2020-10-04 06:57 | 7.8 | 21.4424 | 11.4424 | 1041.33 | 1173.72 | 1 | К206991 | 58.34 | 0.2772 | 2.568 | 0.091 | 2.58 | 0.08
1 | 2020-10-04 06:57 | 7.9 | 21.4447 | 11.4447 | 1043.41 | 1174.7 | 1 | К206991 | 59.31 | 0.2574 | 2.591 | 0.089 | 2.599 | 0.099
1 | 2020-10-04 06:57 | 8 | 21.45 | 11.45 | 1043.71 | 1175.92 | 1 | К206991 | 59.88 | 0.297 | 2.591 | 0.083 | 2.596 | 0.096
1 | 2020-10-04 06:57 | 8.1 | 21.455 | 11.455 | 1042.94 | 1176.33 | 1 | К206991 | 60.84 | 0.3168 | 2.577 | 0.094 | 2.586 | 0.086
1 | 2020-10-04 06:57 | 8.2 | 21.4515 | 11.4515 | 1036.86 | 1176.71 | 1 | К206991 | 61.42 | 0.297 | 2.598 | 0.079 | 2.606 | 0.106
1 | 2020-10-04 06:57 | 8.3 | 21.4279 | 11.4279 | 1037.81 | 1176.49 | 1 | К206991 | 62.38 | 0.2772 | 2.589 | 0.075 | 2.595 | 0.095
1 | 2020-10-04 06:57 | 8.4 | 21.3988 | 11.3988 | 1037.41 | 1176.07 | 1 | К206991 | 62.77 | 0.297 | 2.581 | 0.071 | 2.581 | 0.081
1 | 2020-10-04 06:57 | 8.5 | 21.3835 | 11.3835 | 1036.76 | 1175.46 | 1 | К206991 | 63.92 | 0.297 | 2.567 | 0.081 | 2.571 | 0.071
1 | 2020-10-04 06:57 | 8.6 | 21.3947 | 11.3947 | 1039.5 | 1175.5 | 1 | К206991 | 64.31 | 0.297 | 2.58 | 0.089 | 2.585 | 0.085
1 | 2020-10-04 06:57 | 8.7 | 21.405 | 11.405 | 1040.13 | 1176.04 | 1 | К206991 | 64.9 | 0.2574 | 2.602 | 0.096 | 2.61 | 0.11
1 | 2020-10-04 06:57 | 8.8 | 21.4076 | 11.4076 | 1040.32 | 1175.87 | 1 | К206991 | 65.85 | 0.2772 | 2.612 | 0.078 | 2.619 | 0.119
1 | 2020-10-04 06:57 | 8.9 | 21.405 | 11.405 | 1038.72 | 1175.47 | 1 | К206991 | 66.42 | 0.3168 | 2.606 | 0.083 | 2.611 | 0.111
1 | 2020-10-04 06:57 | 9 | 21.4041 | 11.4041 | 1040.12 | 1177.01 | 1 | К206991 | 67.4 | 0.297 | 2.608 | 0.067 | 2.612 | 0.112
1 | 2020-10-04 06:57 | 9.1 | 21.4103 | 11.4103 | 1040.89 | 1178.63 | 1 | К206991 | 67.78 | 0.2772 | 2.632 | 0.056 | 2.635 | 0.135
1 | 2020-10-04 06:57 | 9.2 | 21.4421 | 11.4421 | 1040.89 | 1178.63 | 1 | К206991 | 68.94 | 0.3168 | 2.626 | 0.039 | 2.632 | 0.132
1 | 2020-10-04 06:57 | 9.3 | 21.4724 | 11.4724 | 1040.23 | 1178.63 | 1 | К206991 | 69.9 | 0.297 | 2.601 | 0.065 | 2.609 | 0.109
1 | 2020-10-04 06:57 | 9.4 | 21.498 | 11.498 | 1039.68 | 1178.48 | 1 | К206991 | 70.28 | 0.297 | 2.588 | 0.066 | 2.595 | 0.095
1 | 2020-10-04 06:57 | 9.5 | 21.5118 | 11.5118 | 1037.1 | 1177.42 | 1 | К206991 | 71.26 | 0.297 | 2.592 | 0.057 | 2.594 | 0.094
1 | 2020-10-04 06:57 | 9.6 | 21.5106 | 11.5106 | 1036.67 | 1176.38 | 1 | К206991 | 71.83 | 0.297 | 2.587 | 0.061 | 2.585 | 0.085
1 | 2020-10-04 06:57 | 9.7 | 21.5012 | 11.5012 | 1037.26 | 1176.21 | 1 | К206991 | 72.8 | 0.3168 | 2.573 | 0.078 | 2.571 | 0.071
1 | 2020-10-04 06:57 | 9.8 | 21.5233 | 11.5233 | 1038.76 | 1176.68 | 1 | К206991 | 73.37 | 0.297 | 2.573 | 0.073 | 2.573 | 0.073
1 | 2020-10-04 06:57 | 9.9 | 21.5374 | 11.5374 | 1038.8 | 1176.67 | 1 | К206991 | 74.33 | 0.297 | 2.592 | 0.051 | 2.595 | 0.095
1 | 2020-10-04 06:57 | 10 | 21.6266 | 11.6266 | 1038.3 | 1176.52 | 1 | К206991 | 74.92 | 0.3168 | 2.594 | 0.046 | 2.599 | 0.099
1 | 2020-10-04 06:57 | 10.1 | 21.672 | 11.672 | 1038.32 | 1177.67 | 1 | К206991 | 75.87 | 0.297 | 2.584 | 0.06 | 2.588 | 0.088
1 | 2020-10-04 06:57 | 10.2 | 21.6316 | 11.6316 | 1037.87 | 1179.63 | 1 | К206991 | 76.26 | 0.2772 | 2.594 | 0.069 | 2.6 | 0.1
1 | 2020-10-04 06:57 | 10.3 | 21.5978 | 11.5978 | 1033.25 | 1179.65 | 1 | К206991 | 76.85 | 0.2574 | 2.6 | 0.082 | 2.611 | 0.111
1 | 2020-10-04 06:57 | 10.4 | 21.6122 | 11.6122 | 1032.36 | 1178.7 | 1 | К206991 | 77.8 | 0.2574 | 2.6 | 0.098 | 2.616 | 0.116
1 | 2020-10-04 06:57 | 10.5 | 21.697 | 11.697 | 1034.47 | 1178.67 | 1 | К206991 | 78.39 | 0.297 | 2.619 | 0.06 | 2.625 | 0.125
1 | 2020-10-04 06:57 | 10.6 | 21.7179 | 11.7179 | 1034.67 | 1178.66 | 1 | К206991 | 79.35 | 0.297 | 2.612 | 0.045 | 2.618 | 0.118
1 | 2020-10-04 06:57 | 10.7 | 21.7114 | 11.7114 | 1029.12 | 1178.2 | 1 | К206991 | 79.92 | 0.2376 | 2.627 | 0.082 | 2.637 | 0.137
1 | 2020-10-04 06:57 | 10.8 | 21.6699 | 11.6699 | 1022.32 | 1176.85 | 1 | К206991 | 80.89 | 0.2178 | 2.632 | 0.105 | 2.639 | 0.139
1 | 2020-10-04 06:57 | 10.9 | 21.6381 | 11.6381 | 1022.26 | 1176.62 | 1 | К206991 | 81.85 | 0.3168 | 2.64 | 0.036 | 2.643 | 0.143
1 | 2020-10-04 06:57 | 11 | 21.5895 | 11.5895 | 1026.76 | 1177.79 | 1 | К206991 | 82.43 | 0.3168 | 2.618 | 0.045 | 2.62 | 0.12
1 | 2020-10-04 06:57 | 11.1 | 21.5477 | 11.5477 | 1032.29 | 1178.66 | 1 | К206991 | 82.82 | 0.3168 | 2.616 | 0.04 | 2.618 | 0.118
1 | 2020-10-04 06:57 | 11.2 | 21.523 | 11.523 | 1036.18 | 1178.6 | 1 | К206991 | 83.78 | 0.2574 | 2.636 | 0.082 | 2.645 | 0.145
1 | 2020-10-04 06:57 | 11.3 | 21.4962 | 11.4962 | 1037.71 | 1178.55 | 1 | К206991 | 84.36 | 0.2376 | 2.641 | 0.078 | 2.652 | 0.152
1 | 2020-10-04 06:57 | 11.4 | 21.4895 | 11.4895 | 1038.52 | 1178.51 | 1 | К206991 | 85.32 | 0.3168 | 2.673 | 0.066 | 2.676 | 0.176
1 | 2020-10-04 06:57 | 11.5 | 21.5171 | 11.5171 | 1039.95 | 1178.32 | 1 | К206991 | 85.91 | 0.3168 | 2.649 | 0.072 | 2.651 | 0.151
1 | 2020-10-04 06:57 | 11.6 | 21.5207 | 11.5207 | 1040.36 | 1177.47 | 1 | К206991 | 86.86 | 0.297 | 2.647 | 0.05 | 2.648 | 0.148
1 | 2020-10-04 06:57 | 11.7 | 21.5124 | 11.5124 | 1040.36 | 1177.71 | 1 | К206991 | 87.82 | 0.2574 | 2.657 | 0.078 | 2.663 | 0.163
1 | 2020-10-04 06:57 | 11.8 | 21.5033 | 11.5033 | 1037.5 | 1178.46 | 1 | К206991 | 88.41 | 0.2376 | 2.642 | 0.092 | 2.651 | 0.151
1 | 2020-10-04 06:57 | 11.9 | 21.4992 | 11.4992 | 1039.19 | 1177.46 | 1 | К206991 | 88.79 | 0.2772 | 2.668 | 0.067 | 2.672 | 0.172
1 | 2020-10-04 06:57 | 12 | 21.5027 | 11.5027 | 1040.55 | 1176.93 | 1 | К206991 | 89.75 | 0.3168 | 2.662 | 0.07 | 2.666 | 0.166
1 | 2020-10-04 06:57 | 12.1 | 21.5036 | 11.5036 | 1042.22 | 1177.88 | 1 | К206991 | 90.34 | 0.297 | 2.645 | 0.071 | 2.647 | 0.147
1 | 2020-10-04 06:57 | 12.2 | 21.4865 | 11.4865 | 1042.92 | 1178.35 | 1 | К206991 | 91.3 | 0.3168 | 2.618 | 0.056 | 2.623 | 0.123
1 | 2020-10-04 06:57 | 12.3 | 21.4556 | 11.4556 | 1040.91 | 1178.85 | 1 | К206991 | 91.88 | 0.3168 | 2.603 | 0.07 | 2.607 | 0.107
1 | 2020-10-04 06:57 | 12.4 | 21.4485 | 11.4485 | 1037.14 | 1179.37 | 1 | К206991 | 92.84 | 0.3168 | 2.613 | 0.067 | 2.617 | 0.117
1 | 2020-10-04 06:57 | 12.5 | 21.4438 | 11.4438 | 1039.81 | 1178.86 | 1 | К206991 | 93.41 | 0.3168 | 2.627 | 0.047 | 2.629 | 0.129
1 | 2020-10-04 06:57 | 12.6 | 21.4356 | 11.4356 | 1041.39 | 1178.17 | 1 | К206991 | 94.38 | 0.3168 | 2.628 | 0.047 | 2.627 | 0.127
1 | 2020-10-04 06:57 | 12.7 | 21.4197 | 11.4197 | 1042.37 | 1177.8 | 1 | К206991 | 94.77 | 0.3168 | 2.629 | 0.051 | 2.629 | 0.129
1 | 2020-10-04 06:57 | 12.8 | 21.4164 | 11.4164 | 1042.91 | 1178.02 | 1 | К206991 | 95.93 | 0.297 | 2.61 | 0.048 | 2.615 | 0.115
1 | 2020-10-04 06:57 | 12.9 | 21.4794 | 11.4794 | 1042.05 | 1177.77 | 1 | К206991 | 96.31 | 0.3168 | 2.604 | 0.049 | 2.606 | 0.106
1 | 2020-10-04 06:57 | 13 | 21.5754 | 11.5754 | 1040.59 | 1177.31 | 1 | К206991 | 97.27 | 0.3168 | 2.606 | 0.054 | 2.612 | 0.112
1 | 2020-10-04 06:57 | 13.1 | 21.5195 | 11.5195 | 1043.09 | 1178.09 | 1 | К206991 | 97.86 | 0.3168 | 2.607 | 0.049 | 2.612 | 0.112
1 | 2020-10-04 06:57 | 13.2 | 21.4797 | 11.4797 | 1039.1 | 1178.24 | 1 | К206991 | 98.81 | 0.3168 | 2.617 | 0.055 | 2.62 | 0.12
1 | 2020-10-04 06:57 | 13.3 | 21.4106 | 11.4106 | 1026.43 | 1178.39 | 1 | К206991 | 99.38 | 0.3168 | 2.621 | 0.066 | 2.623 | 0.123
1 | 2020-10-04 06:57 | 13.4 | 21.3755 | 11.3755 | 1024.93 | 1178.51 | 1 | К206991 | 100.36 | 0.3168 | 2.598 | 0.061 | 2.598 | 0.098
1 | 2020-10-04 06:57 | 13.5 | 21.3799 | 11.3799 | 1035.1 | 1178.84 | 1 | К206991 | 100.93 | 0.3168 | 2.593 | 0.052 | 2.59 | 0.09
1 | 2020-10-04 06:57 | 13.6 | 21.3953 | 11.3953 | 1040.71 | 1180.2 | 1 | К206991 | 101.9 | 0.3168 | 2.594 | 0.058 | 2.591 | 0.091
1 | 2020-10-04 06:57 | 13.7 | 21.405 | 11.405 | 1041.56 | 1179.93 | 1 | К206991 | 102.29 | 0.3168 | 2.603 | 0.078 | 2.6 | 0.1
1 | 2020-10-04 06:57 | 13.8 | 21.4053 | 11.4053 | 1042.93 | 1178.67 | 1 | К206991 | 103.45 | 0.3168 | 2.623 | 0.091 | 2.622 | 0.122
1 | 2020-10-04 06:57 | 13.9 | 21.4006 | 11.4006 | 1044.08 | 1178.48 | 1 | К206991 | 103.83 | 0.3168 | 2.622 | 0.079 | 2.627 | 0.127
1 | 2020-10-04 06:57 | 14 | 21.3958 | 11.3958 | 1041.47 | 1178.66 | 1 | К206991 | 104.79 | 0.3168 | 2.628 | 0.067 | 2.632 | 0.132
1 | 2020-10-04 06:57 | 14.1 | 21.3961 | 11.3961 | 1042.26 | 1178.17 | 1 | К206991 | 105.38 | 0.297 | 2.637 | 0.078 | 2.644 | 0.144
1 | 2020-10-04 06:57 | 14.2 | 21.4044 | 11.4044 | 1044.03 | 1178.14 | 1 | К206991 | 106.33 | 0.3168 | 2.649 | 0.111 | 2.653 | 0.153
1 | 2020-10-04 06:57 | 14.3 | 21.4182 | 11.4182 | 1044.3 | 1179.11 | 1 | К206991 | 106.9 | 0.3168 | 2.65 | 0.12 | 2.653 | 0.153
1 | 2020-10-04 06:57 | 14.4 | 21.4191 | 11.4191 | 1044.76 | 1179.91 | 1 | К206991 | 107.88 | 0.3168 | 2.632 | 0.104 | 2.641 | 0.141
1 | 2020-10-04 06:57 | 14.5 | 21.4097 | 11.4097 | 1043.62 | 1178.75 | 1 | К206991 | 108.26 | 0.3168 | 2.631 | 0.094 | 2.639 | 0.139
1 | 2020-10-04 06:57 | 14.6 | 21.4035 | 11.4035 | 1038.65 | 1179.65 | 1 | К206991 | 109.42 | 0.297 | 2.635 | 0.073 | 2.647 | 0.147
1 | 2020-10-04 06:57 | 14.7 | 21.3991 | 11.3991 | 1039.96 | 1180.63 | 1 | К206991 | 109.81 | 0.3168 | 2.627 | 0.066 | 2.635 | 0.135
1 | 2020-10-04 06:57 | 14.8 | 21.4047 | 11.4047 | 1043.35 | 1179.84 | 1 | К206991 | 110.76 | 0.3168 | 2.621 | 0.085 | 2.633 | 0.133
1 | 2020-10-04 06:57 | 14.9 | 21.417 | 11.417 | 1045.44 | 1178.58 | 1 | К206991 | 111.35 | 0.297 | 2.618 | 0.068 | 2.629 | 0.129
1 | 2020-10-04 06:57 | 15 | 21.4273 | 11.4273 | 1046.19 | 1178.06 | 1 | К206991 | 112.31 | 0.3168 | 2.639 | 0.107 | 2.644 | 0.144
1 | 2020-10-04 06:57 | 15.1 | 21.4235 | 11.4235 | 1045.88 | 1178.06 | 1 | К206991 | 112.88 | 0.3168 | 2.641 | 0.101 | 2.642 | 0.142
1 | 2020-10-04 06:57 | 15.2 | 21.4129 | 11.4129 | 1045.66 | 1178.06 | 1 | К206991 | 113.85 | 0.3168 | 2.631 | 0.114 | 2.638 | 0.138
1 | 2020-10-04 06:57 | 15.3 | 21.4011 | 11.4011 | 1046.67 | 1178.05 | 1 | К206991 | 114.42 | 0.3168 | 2.63 | 0.109 | 2.637 | 0.137
1 | 2020-10-04 06:57 | 15.4 | 21.3926 | 11.3926 | 1047.18 | 1178.03 | 1 | К206991 | 115.39 | 0.3168 | 2.624 | 0.107 | 2.628 | 0.128
1 | 2020-10-04 06:57 | 15.5 | 21.3847 | 11.3847 | 1047.91 | 1179.26 | 1 | К206991 | 115.78 | 0.3168 | 2.617 | 0.088 | 2.621 | 0.121
1 | 2020-10-04 06:57 | 15.6 | 21.3867 | 11.3867 | 1048.53 | 1180.29 | 1 | К206991 | 116.94 | 0.3168 | 2.629 | 0.098 | 2.63 | 0.13
1 | 2020-10-04 06:57 | 15.7 | 21.4323 | 11.4323 | 1048.04 | 1179.49 | 1 | К206991 | 117.32 | 0.3168 | 2.634 | 0.093 | 2.64 | 0.14
1 | 2020-10-04 06:57 | 15.8 | 21.5292 | 11.5292 | 1048.09 | 1178.17 | 1 | К206991 | 118.28 | 0.297 | 2.663 | 0.119 | 2.674 | 0.174
1 | 2020-10-04 06:57 | 15.9 | 21.6431 | 11.6431 | 1045.61 | 1178.2 | 1 | К206991 | 118.85 | 0.3168 | 2.671 | 0.143 | 2.68 | 0.18
1 | 2020-10-04 06:57 | 16 | 21.5642 | 11.5642 | 1046.16 | 1179.03 | 1 | К206991 | 119.82 | 0.3168 | 2.632 | 0.115 | 2.639 | 0.139
1 | 2020-10-04 06:57 | 16.1 | 21.4718 | 11.4718 | 1039.6 | 1178.56 | 1 | К206991 | 120.4 | 0.3168 | 2.623 | 0.117 | 2.633 | 0.133
1 | 2020-10-04 06:57 | 16.2 | 21.4388 | 11.4388 | 1029.11 | 1178.22 | 1 | К206991 | 121.37 | 0.297 | 2.638 | 0.115 | 2.645 | 0.145
1 | 2020-10-04 06:57 | 16.3 | 21.4229 | 11.4229 | 1019.49 | 1178.47 | 1 | К206991 | 121.75 | 0.297 | 2.646 | 0.091 | 2.654 | 0.154
1 | 2020-10-04 06:57 | 16.4 | 21.4285 | 11.4285 | 1029.22 | 1178.33 | 1 | К206991 | 122.91 | 0.297 | 2.669 | 0.118 | 2.674 | 0.174
1 | 2020-10-04 06:57 | 16.5 | 21.4318 | 11.4318 | 1036.51 | 1178.2 | 1 | К206991 | 123.3 | 0.297 | 2.673 | 0.115 | 2.669 | 0.169
1 | 2020-10-04 06:57 | 16.6 | 21.4215 | 11.4215 | 1039.52 | 1178.14 | 1 | К206991 | 124.25 | 0.3168 | 2.667 | 0.084 | 2.668 | 0.168
1 | 2020-10-04 06:57 | 16.7 | 21.4188 | 11.4188 | 1041.44 | 1179.08 | 1 | К206991 | 124.84 | 0.3168 | 2.682 | 0.105 | 2.683 | 0.183
1 | 2020-10-04 06:57 | 16.8 | 21.4474 | 11.4474 | 1041.87 | 1179.9 | 1 | К206991 | 125.8 | 0.3168 | 2.669 | 0.109 | 2.669 | 0.169
1 | 2020-10-04 06:57 | 16.9 | 21.5374 | 11.5374 | 1042.58 | 1178.58 | 1 | К206991 | 126.37 | 0.3168 | 2.671 | 0.117 | 2.671 | 0.171
1 | 2020-10-04 06:57 | 17 | 21.5675 | 11.5675 | 1043.18 | 1178.07 | 1 | К206991 | 127.34 | 0.3168 | 2.663 | 0.142 | 2.663 | 0.163
1 | 2020-10-04 06:57 | 17.1 | 21.5154 | 11.5154 | 1042.38 | 1178.4 | 1 | К206991 | 127.91 | 0.3168 | 2.657 | 0.128 | 2.658 | 0.158
1 | 2020-10-04 06:57 | 17.2 | 21.4479 | 11.4479 | 1028.45 | 1178.7 | 1 | К206991 | 128.89 | 0.3168 | 2.657 | 0.123 | 2.654 | 0.154
1 | 2020-10-04 06:57 | 17.3 | 21.4017 | 11.4017 | 1023.84 | 1178.37 | 1 | К206991 | 129.27 | 0.3168 | 2.646 | 0.117 | 2.642 | 0.142
1 | 2020-10-04 06:57 | 17.4 | 21.3823 | 11.3823 | 1031.45 | 1178.78 | 1 | К206991 | 130.43 | 0.297 | 2.639 | 0.124 | 2.636 | 0.136
1 | 2020-10-04 06:57 | 17.5 | 21.3832 | 11.3832 | 1035.33 | 1179.68 | 1 | К206991 | 130.82 | 0.297 | 2.651 | 0.146 | 2.649 | 0.149
1 | 2020-10-04 06:57 | 17.6 | 21.3979 | 11.3979 | 1038.05 | 1178.66 | 1 | К206991 | 131.77 | 0.2574 | 2.683 | 0.203 | 2.679 | 0.179
1 | 2020-10-04 06:57 | 17.7 | 21.4067 | 11.4067 | 1039.23 | 1179.14 | 1 | К206991 | 132.34 | 0.297 | 2.712 | 0.161 | 2.711 | 0.211
1 | 2020-10-04 06:57 | 17.8 | 21.5136 | 11.5136 | 1040.28 | 1180.42 | 1 | К206991 | 133.32 | 0.3168 | 2.694 | 0.128 | 2.703 | 0.203
1 | 2020-10-04 06:57 | 17.9 | 21.5598 | 11.5598 | 1039.05 | 1179.61 | 1 | К206991 | 133.89 | 0.297 | 2.684 | 0.13 | 2.691 | 0.191
1 | 2020-10-04 06:57 | 18 | 21.4061 | 11.4061 | 1036.73 | 1178.35 | 1 | К206991 | 134.86 | 0.2574 | 2.714 | 0.215 | 2.713 | 0.213
1 | 2020-10-04 06:57 | 18.1 | 21.3632 | 11.3632 | 1025.7 | 1178.25 | 1 | К206991 | 135.43 | 0.2376 | 2.734 | 0.153 | 2.73 | 0.23
1 | 2020-10-04 06:57 | 18.2 | 21.4032 | 11.4032 | 1012.33 | 1178.55 | 1 | К206991 | 136.41 | 0.3168 | 2.764 | 0.117 | 2.769 | 0.269
1 | 2020-10-04 06:57 | 18.3 | 21.4824 | 11.4824 | 1020.52 | 1178.48 | 1 | К206991 | 136.79 | 0.297 | 2.755 | 0.136 | 2.757 | 0.257
1 | 2020-10-04 06:57 | 18.4 | 21.508 | 11.508 | 1019.73 | 1178.9 | 1 | К206991 | 137.95 | 0.2772 | 2.751 | 0.162 | 2.755 | 0.255
1 | 2020-10-04 06:57 | 18.5 | 21.5012 | 11.5012 | 1021.54 | 1180.43 | 1 | К206991 | 138.34 | 0.297 | 2.733 | 0.147 | 2.745 | 0.245
1 | 2020-10-04 06:57 | 18.6 | 21.4738 | 11.4738 | 1026.34 | 1180.84 | 1 | К206991 | 139.29 | 0.297 | 2.711 | 0.12 | 2.719 | 0.219
1 | 2020-10-04 06:57 | 18.7 | 21.4462 | 11.4462 | 1031.25 | 1179.79 | 1 | К206991 | 139.86 | 0.2772 | 2.707 | 0.133 | 2.711 | 0.211
1 | 2020-10-04 06:57 | 18.8 | 21.4571 | 11.4571 | 1024.81 | 1179.98 | 1 | К206991 | 140.84 | 0.3168 | 2.715 | 0.111 | 2.723 | 0.223
1 | 2020-10-04 06:57 | 18.9 | 21.4117 | 11.4117 | 1023.4 | 1180.74 | 1 | К206991 | 141.41 | 0.297 | 2.717 | 0.132 | 2.725 | 0.225
1 | 2020-10-04 06:57 | 19 | 21.47 | 11.47 | 1029.75 | 1179.35 | 1 | К206991 | 142.38 | 0.3168 | 2.735 | 0.14 | 2.739 | 0.239
1 | 2020-10-04 06:57 | 19.1 | 21.531 | 11.531 | 1030.27 | 1178.84 | 1 | К206991 | 142.77 | 0.3168 | 2.744 | 0.143 | 2.746 | 0.246
1 | 2020-10-04 06:57 | 19.2 | 21.4565 | 11.4565 | 1034.7 | 1180.27 | 1 | К206991 | 143.92 | 0.3168 | 2.765 | 0.119 | 2.774 | 0.274
1 | 2020-10-04 06:57 | 19.3 | 21.4182 | 11.4182 | 1037.27 | 1180.21 | 1 | К206991 | 144.31 | 0.3168 | 2.76 | 0.143 | 2.769 | 0.269
1 | 2020-10-04 06:57 | 19.4 | 21.4044 | 11.4044 | 1037.04 | 1179.74 | 1 | К206991 | 145.27 | 0.3168 | 2.735 | 0.126 | 2.742 | 0.242
1 | 2020-10-04 06:57 | 19.5 | 21.3955 | 11.3955 | 1038.76 | 1180.47 | 1 | К206991 | 145.84 | 0.3168 | 2.718 | 0.114 | 2.727 | 0.227
1 | 2020-10-04 06:57 | 19.6 | 21.395 | 11.395 | 1040.66 | 1180.68 | 1 | К206991 | 146.81 | 0.3168 | 2.698 | 0.139 | 2.709 | 0.209
1 | 2020-10-04 06:57 | 19.7 | 21.4023 | 11.4023 | 1040.38 | 1180.51 | 1 | К206991 | 147.38 | 0.3168 | 2.691 | 0.124 | 2.702 | 0.202
1 | 2020-10-04 06:57 | 19.8 | 21.4129 | 11.4129 | 1039.15 | 1179.23 | 1 | К206991 | 148.35 | 0.297 | 2.689 | 0.101 | 2.699 | 0.199
1 | 2020-10-04 06:57 | 19.9 | 21.3797 | 11.3797 | 1041.51 | 1178.24 | 1 | К206991 | 148.92 | 0.2772 | 2.7 | 0.11 | 2.712 | 0.212
1 | 2020-10-04 06:57 | 20 | 21.357 | 11.357 | 1041.53 | 1178.24 | 1 | К206991 | 149.9 | 0.2772 | 2.718 | 0.084 | 2.731 | 0.231
1 | 2020-10-04 06:57 | 20.1 | 21.3461 | 11.3461 | 1040.96 | 1178.25 | 1 | К206991 | 150.28 | 0.2772 | 2.74 | 0.124 | 2.751 | 0.251
1 | 2020-10-04 06:57 | 20.2 | 21.3373 | 11.3373 | 1041.89 | 1178.25 | 1 | К206991 | 150.85 | 0.3168 | 2.74 | 0.125 | 2.751 | 0.251
1 | 2020-10-04 06:57 | 20.3 | 21.3237 | 11.3237 | 1042.48 | 1178.26 | 1 | К206991 | 151.83 | 0.3168 | 2.715 | 0.109 | 2.726 | 0.226
1 | 2020-10-04 06:57 | 20.4 | 21.3114 | 11.3114 | 1042.2 | 1178.44 | 1 | К206991 | 152.78 | 0.2772 | 2.732 | 0.103 | 2.745 | 0.245
1 | 2020-10-04 06:57 | 20.5 | 21.3099 | 11.3099 | 1042.75 | 1179.75 | 1 | К206991 | 153.35 | 0.2376 | 2.757 | 0.077 | 2.764 | 0.264
1 | 2020-10-04 06:57 | 20.6 | 21.3255 | 11.3255 | 1041.83 | 1179.78 | 1 | К206991 | 154.33 | 0.2772 | 2.787 | 0.072 | 2.792 | 0.292
1 | 2020-10-04 06:57 | 20.7 | 21.3505 | 11.3505 | 1042.71 | 1179.46 | 1 | К206991 | 154.9 | 0.3168 | 2.786 | 0.085 | 2.79 | 0.29
1 | 2020-10-04 06:57 | 20.8 | 21.3605 | 11.3605 | 1043.46 | 1180.28 | 1 | К206991 | 155.87 | 0.3168 | 2.758 | 0.069 | 2.762 | 0.262
1 | 2020-10-04 06:57 | 20.9 | 21.3629 | 11.3629 | 1043.37 | 1179.07 | 1 | К206991 | 156.26 | 0.3168 | 2.754 | 0.077 | 2.763 | 0.263
1 | 2020-10-04 06:57 | 21 | 21.3549 | 11.3549 | 1040.78 | 1178.85 | 1 | К206991 | 157.42 | 0.297 | 2.728 | 0.117 | 2.735 | 0.235
1 | 2020-10-04 06:57 | 21.1 | 21.3299 | 11.3299 | 1039.31 | 1179.9 | 1 | К206991 | 157.8 | 0.3168 | 2.71 | 0.064 | 2.717 | 0.217
1 | 2020-10-04 06:57 | 21.2 | 21.3125 | 11.3125 | 1040.52 | 1179.08 | 1 | К206991 | 158.76 | 0.3168 | 2.694 | 0.075 | 2.696 | 0.196
1 | 2020-10-04 06:57 | 21.3 | 21.3152 | 11.3152 | 1042.55 | 1179.72 | 1 | К206991 | 159.33 | 0.3168 | 2.694 | 0.075 | 2.7 | 0.2
1 | 2020-10-04 06:57 | 21.4 | 21.3181 | 11.3181 | 1042.71 | 1179.57 | 1 | К206991 | 160.3 | 0.3168 | 2.705 | 0.063 | 2.712 | 0.212
1 | 2020-10-04 06:57 | 21.5 | 21.3178 | 11.3178 | 1044.15 | 1179.91 | 1 | К206991 | 160.87 | 0.3168 | 2.708 | 0.081 | 2.72 | 0.22
1 | 2020-10-04 06:57 | 21.6 | 21.3146 | 11.3146 | 1044.75 | 1180.91 | 1 | К206991 | 161.85 | 0.2772 | 2.705 | 0.11 | 2.721 | 0.221
1 | 2020-10-04 06:57 | 21.7 | 21.314 | 11.314 | 1044.27 | 1180.93 | 1 | К206991 | 162.42 | 0.2772 | 2.722 | 0.123 | 2.737 | 0.237
1 | 2020-10-04 06:57 | 21.8 | 21.3005 | 11.3005 | 1043.87 | 1180.14 | 1 | К206991 | 162.8 | 0.297 | 2.727 | 0.077 | 2.737 | 0.237
1 | 2020-10-04 06:57 | 21.9 | 21.2737 | 11.2737 | 1043.76 | 1180.18 | 1 | К206991 | 163.78 | 0.3168 | 2.704 | 0.063 | 2.709 | 0.209
1 | 2020-10-04 06:57 | 22 | 21.3446 | 11.3446 | 1044.04 | 1180.03 | 1 | К206991 | 164.94 | 0.297 | 2.686 | 0.08 | 2.696 | 0.196
1 | 2020-10-04 06:57 | 22.1 | 21.5086 | 11.5086 | 1043.55 | 1178.75 | 1 | К206991 | 165.3 | 0.297 | 2.685 | 0.112 | 2.693 | 0.193
1 | 2020-10-04 06:57 | 22.2 | 21.5628 | 11.5628 | 1040.06 | 1178.65 | 1 | К206991 | 166.28 | 0.3168 | 2.7 | 0.117 | 2.708 | 0.208
1 | 2020-10-04 06:57 | 22.3 | 21.6016 | 11.6016 | 1036.7 | 1178.74 | 1 | К206991 | 166.85 | 0.3168 | 2.694 | 0.106 | 2.701 | 0.201
1 | 2020-10-04 06:57 | 22.4 | 21.5298 | 11.5298 | 1026.92 | 1179.63 | 1 | К206991 | 167.44 | 0.3168 | 2.688 | 0.075 | 2.695 | 0.195
1 | 2020-10-04 06:57 | 22.5 | 21.3779 | 11.3779 | 1020.37 | 1179.94 | 1 | К206991 | 168.39 | 0.2772 | 2.716 | 0.08 | 2.731 | 0.231
1 | 2020-10-04 06:57 | 22.6 | 21.3052 | 11.3052 | 1014.65 | 1180.33 | 1 | К206991 | 169.36 | 0.2772 | 2.749 | 0.105 | 2.757 | 0.257
1 | 2020-10-04 06:57 | 22.7 | 21.2843 | 11.2843 | 1009.82 | 1180.06 | 1 | К206991 | 169.75 | 0.3168 | 2.756 | 0.098 | 2.765 | 0.265
1 | 2020-10-04 06:57 | 22.8 | 21.279 | 11.279 | 1020.32 | 1179.35 | 1 | К206991 | 170.91 | 0.3168 | 2.726 | 0.101 | 2.735 | 0.235
1 | 2020-10-04 06:57 | 22.9 | 21.3255 | 11.3255 | 1030.01 | 1179.42 | 1 | К206991 | 171.3 | 0.297 | 2.707 | 0.106 | 2.718 | 0.218
1 | 2020-10-04 06:57 | 23 | 21.4197 | 11.4197 | 1034.58 | 1178.88 | 1 | К206991 | 172.25 | 0.3168 | 2.694 | 0.079 | 2.703 | 0.203
1 | 2020-10-04 06:57 | 23.1 | 21.4541 | 11.4541 | 1038.86 | 1178.84 | 1 | К206991 | 172.82 | 0.3168 | 2.69 | 0.082 | 2.698 | 0.198
1 | 2020-10-04 06:57 | 23.2 | 21.4279 | 11.4279 | 1040.77 | 1178.84 | 1 | К206991 | 173.8 | 0.3168 | 2.688 | 0.097 | 2.694 | 0.194
1 | 2020-10-04 06:57 | 23.3 | 21.3514 | 11.3514 | 1037.15 | 1178.88 | 1 | К206991 | 174.37 | 0.2772 | 2.711 | 0.107 | 2.725 | 0.225
1 | 2020-10-04 06:57 | 23.4 | 21.342 | 11.342 | 1032.84 | 1178.92 | 1 | К206991 | 175.34 | 0.2772 | 2.736 | 0.1 | 2.748 | 0.248
1 | 2020-10-04 06:57 | 23.5 | 21.3402 | 11.3402 | 1020.28 | 1179.41 | 1 | К206991 | 175.91 | 0.3168 | 2.758 | 0.098 | 2.767 | 0.267
1 | 2020-10-04 06:57 | 23.6 | 21.3293 | 11.3293 | 1028.09 | 1179.6 | 1 | К206991 | 176.88 | 0.297 | 2.705 | 0.112 | 2.707 | 0.207
1 | 2020-10-04 06:57 | 23.7 | 21.3482 | 11.3482 | 1035.07 | 1178.63 | 1 | К206991 | 177.27 | 0.297 | 2.696 | 0.126 | 2.705 | 0.205
1 | 2020-10-04 06:57 | 23.8 | 21.3717 | 11.3717 | 1038.46 | 1178.13 | 1 | К206991 | 177.84 | 0.297 | 2.69 | 0.116 | 2.698 | 0.198
1 | 2020-10-04 06:57 | 23.9 | 21.3655 | 11.3655 | 1041.01 | 1178.92 | 1 | К206991 | 178.81 | 0.3168 | 2.685 | 0.077 | 2.69 | 0.19
1 | 2020-10-04 06:57 | 24 | 21.3608 | 11.3608 | 1041.51 | 1179.05 | 1 | К206991 | 179.38 | 0.3168 | 2.686 | 0.08 | 2.693 | 0.193
1 | 2020-10-04 06:57 | 24.1 | 21.4129 | 11.4129 | 1041.23 | 1179.08 | 1 | К206991 | 180.34 | 0.297 | 2.7 | 0.081 | 2.711 | 0.211
1 | 2020-10-04 06:57 | 24.2 | 21.4312 | 11.4312 | 1041.81 | 1179.59 | 1 | К206991 | 180.93 | 0.297 | 2.702 | 0.106 | 2.709 | 0.209
1 | 2020-10-04 06:57 | 24.3 | 21.417 | 11.417 | 1041.78 | 1180.12 | 1 | К206991 | 181.88 | 0.3168 | 2.722 | 0.101 | 2.726 | 0.226
1 | 2020-10-04 06:57 | 24.4 | 21.412 | 11.412 | 1041.47 | 1179.38 | 1 | К206991 | 182.86 | 0.3168 | 2.709 | 0.099 | 2.714 | 0.214
1 | 2020-10-04 06:57 | 24.5 | 21.4294 | 11.4294 | 1040.27 | 1178.84 | 1 | К206991 | 183.43 | 0.297 | 2.706 | 0.083 | 2.716 | 0.216
1 | 2020-10-04 06:57 | 24.6 | 21.4273 | 11.4273 | 1039.19 | 1179.15 | 1 | К206991 | 183.81 | 0.297 | 2.718 | 0.076 | 2.734 | 0.234
1 | 2020-10-04 06:57 | 24.7 | 21.4329 | 11.4329 | 1033.78 | 1178.16 | 1 | К206991 | 184.79 | 0.2574 | 2.745 | 0.097 | 2.756 | 0.256
1 | 2020-10-04 06:57 | 24.8 | 21.4362 | 11.4362 | 1031.04 | 1178.51 | 1 | К206991 | 185.36 | 0.297 | 2.757 | 0.075 | 2.767 | 0.267
1 | 2020-10-04 06:57 | 24.9 | 21.4179 | 11.4179 | 1030.55 | 1178.7 | 1 | К206991 | 186.32 | 0.3168 | 2.734 | 0.1 | 2.742 | 0.242
1 | 2020-10-04 06:57 | 25 | 21.4397 | 11.4397 | 1032.63 | 1178.7 | 1 | К206991 | 186.9 | 0.297 | 2.718 | 0.092 | 2.728 | 0.228
1 | 2020-10-04 06:57 | 25.1 | 21.4833 | 11.4833 | 1034.78 | 1179.03 | 1 | К206991 | 187.86 | 0.2376 | 2.755 | 0.085 | 2.768 | 0.268
1 | 2020-10-04 06:57 | 25.2 | 21.5457 | 11.5457 | 1035.25 | 1178.56 | 1 | К206991 | 188.83 | 0.3168 | 2.867 | 0.298 | 2.822 | 0.322
1 | 2020-10-04 06:57 | 25.3 | 21.5901 | 11.5901 | 1025.78 | 1180.62 | 1 | К206991 | 189.4 | 0.3168 | 2.792 | 0.179 | 2.795 | 0.295
1 | 2020-10-04 06:57 | 25.4 | 21.5377 | 11.5377 | 1014.78 | 1181.93 | 1 | К206991 | 189.79 | 0.297 | 2.773 | 0.138 | 2.784 | 0.284
1 | 2020-10-04 06:57 | 25.5 | 21.4992 | 11.4992 | 1016.34 | 1181.83 | 1 | К206991 | 190.76 | 0.297 | 2.753 | 0.171 | 2.76 | 0.26
1 | 2020-10-04 06:57 | 25.6 | 21.4659 | 11.4659 | 1003.12 | 1181.83 | 1 | К206991 | 191.33 | 0.297 | 2.749 | 0.102 | 2.757 | 0.257
1 | 2020-10-04 06:57 | 25.7 | 21.3953 | 11.3953 | 1002.62 | 1180.87 | 1 | К206991 | 192.29 | 0.2772 | 2.774 | 0.093 | 2.786 | 0.286
1 | 2020-10-04 06:57 | 25.8 | 21.387 | 11.387 | 1016.08 | 1181.61 | 1 | К206991 | 192.88 | 0.2772 | 2.781 | 0.078 | 2.796 | 0.296
1 | 2020-10-04 06:57 | 25.9 | 21.3944 | 11.3944 | 1021.54 | 1181.78 | 1 | К206991 | 193.83 | 0.297 | 2.79 | 0.064 | 2.799 | 0.299
1 | 2020-10-04 06:57 | 26 | 21.4026 | 11.4026 | 1024.51 | 1181.82 | 1 | К206991 | 194.42 | 0.297 | 2.799 | 0.094 | 2.807 | 0.307
1 | 2020-10-04 06:57 | 26.1 | 21.3882 | 11.3882 | 1025.12 | 1183.62 | 1 | К206991 | 195.38 | 0.297 | 2.793 | 0.115 | 2.798 | 0.298
1 | 2020-10-04 06:57 | 26.2 | 21.359 | 11.359 | 1025.29 | 1184.13 | 1 | К206991 | 195.76 | 0.297 | 2.782 | 0.109 | 2.788 | 0.288
1 | 2020-10-04 06:57 | 26.3 | 21.3379 | 11.3379 | 1026.02 | 1185.5 | 1 | К206991 | 196.92 | 0.297 | 2.775 | 0.096 | 2.783 | 0.283
1 | 2020-10-04 06:57 | 26.4 | 21.322 | 11.322 | 1030.16 | 1187.13 | 1 | К206991 | 197.31 | 0.297 | 2.779 | 0.094 | 2.787 | 0.287
1 | 2020-10-04 06:57 | 26.5 | 21.3187 | 11.3187 | 1035.77 | 1187.24 | 1 | К206991 | 198.26 | 0.297 | 2.808 | 0.109 | 2.822 | 0.322
1 | 2020-10-04 06:57 | 26.6 | 21.3152 | 11.3152 | 1039.6 | 1187.09 | 1 | К206991 | 198.85 | 0.297 | 2.823 | 0.104 | 2.836 | 0.336
1 | 2020-10-04 06:57 | 26.7 | 21.3096 | 11.3096 | 1038.48 | 1187.68 | 1 | К206991 | 199.81 | 0.297 | 2.85 | 0.084 | 2.861 | 0.361
1 | 2020-10-04 06:57 | 26.8 | 21.3111 | 11.3111 | 1038.43 | 1187.96 | 1 | К206991 | 200.4 | 0.2772 | 2.861 | 0.087 | 2.872 | 0.372
1 | 2020-10-04 06:57 | 26.9 | 21.3134 | 11.3134 | 1034.43 | 1189.85 | 1 | К206991 | 201.35 | 0.2772 | 2.898 | 0.125 | 2.905 | 0.405
1 | 2020-10-04 06:57 | 27 | 21.3258 | 11.3258 | 1032.82 | 1192.91 | 1 | К206991 | 201.94 | 0.2772 | 2.926 | 0.148 | 2.933 | 0.433
1 | 2020-10-04 06:57 | 27.1 | 21.3314 | 11.3314 | 1030.63 | 1197.11 | 1 | К206991 | 202.9 | 0.2574 | 2.966 | 0.12 | 2.976 | 0.476
1 | 2020-10-04 06:57 | 27.2 | 21.322 | 11.322 | 1035.21 | 1208.91 | 1 | К206991 | 203.28 | 0.2574 | 2.986 | 0.097 | 2.994 | 0.494
1 | 2020-10-04 06:57 | 27.3 | 21.3593 | 11.3593 | 1037.6 | 1218.88 | 1 | К206991 | 204.25 | 0.2772 | 3.014 | 0.09 | 3.024 | 0.524
1 | 2020-10-04 06:57 | 27.4 | 21.4577 | 11.4577 | 1036.16 | 1227.54 | 1 | К206991 | 204.83 | 0.2772 | 3.03 | 0.106 | 3.043 | 0.543
1 | 2020-10-04 06:57 | 27.5 | 21.4921 | 11.4921 | 1037.25 | 1232.24 | 1 | К206991 | 205.78 | 0.2574 | 3.058 | 0.125 | 3.073 | 0.573
2 | 2020-10-04 07:05 | 1 | 21.6551 | 11.6551 | 1037.94 | 1195.57 | 1 | К206991 | 7.42 | 0.297 | 2.635 | 0.065 | 2.644 | 0.144
2 | 2020-10-04 07:05 | 1.1 | 21.6432 | 11.6432 | 1036.84 | 1193.4 | 1 | К206991 | 8.37 | 0.297 | 2.597 | 0.064 | 2.608 | 0.108
2 | 2020-10-04 07:05 | 1.2 | 21.6375 | 11.6375 | 1039.15 | 1191.02 | 1 | К206991 | 8.76 | 0.297 | 2.584 | 0.065 | 2.597 | 0.097
2 | 2020-10-04 07:05 | 1.3 | 21.6459 | 11.6459 | 1043.21 | 1188.51 | 1 | К206991 | 9.92 | 0.297 | 2.583 | 0.049 | 2.594 | 0.094
2 | 2020-10-04 07:05 | 1.4 | 21.6423 | 11.6423 | 1045.28 | 1186.68 | 1 | К206991 | 10.3 | 0.297 | 2.584 | 0.054 | 2.594 | 0.094
2 | 2020-10-04 07:05 | 1.5 | 21.6336 | 11.6336 | 1045.44 | 1187.19 | 1 | К206991 | 11.26 | 0.297 | 2.571 | 0.038 | 2.571 | 0.071
2 | 2020-10-04 07:05 | 1.6 | 21.6276 | 11.6276 | 1045.57 | 1186.7 | 1 | К206991 | 11.85 | 0.3168 | 2.557 | 0.042 | 2.56 | 0.06
2 | 2020-10-04 07:05 | 1.7 | 21.633 | 11.633 | 1045.65 | 1185.74 | 1 | К206991 | 12.81 | 0.297 | 2.538 | 0.054 | 2.543 | 0.043
2 | 2020-10-04 07:05 | 1.8 | 21.6387 | 11.6387 | 1045.83 | 1185.72 | 1 | К206991 | 13.39 | 0.297 | 2.543 | 0.046 | 2.549 | 0.049
2 | 2020-10-04 07:05 | 1.9 | 21.645 | 11.645 | 1045.31 | 1185.42 | 1 | К206991 | 14.35 | 0.297 | 2.55 | 0.048 | 2.553 | 0.053
2 | 2020-10-04 07:05 | 2 | 21.6482 | 11.6482 | 1044.94 | 1185.78 | 1 | К206991 | 14.94 | 0.297 | 2.547 | 0.05 | 2.552 | 0.052
2 | 2020-10-04 07:05 | 2.1 | 21.647 | 11.647 | 1044.95 | 1187.11 | 1 | К206991 | 15.89 | 0.3168 | 2.543 | 0.065 | 2.546 | 0.046
2 | 2020-10-04 07:05 | 2.2 | 21.647 | 11.647 | 1042.15 | 1187.15 | 1 | К206991 | 16.28 | 0.297 | 2.542 | 0.067 | 2.545 | 0.045
2 | 2020-10-04 07:05 | 2.3 | 21.6444 | 11.6444 | 1041.67 | 1184.65 | 1 | К206991 | 17.44 | 0.297 | 2.562 | 0.057 | 2.565 | 0.065
2 | 2020-10-04 07:05 | 2.4 | 21.6423 | 11.6423 | 1042.97 | 1181.62 | 1 | К206991 | 17.82 | 0.297 | 2.55 | 0.053 | 2.555 | 0.055
2 | 2020-10-04 07:05 | 2.5 | 21.6473 | 11.6473 | 1042.82 | 1178.18 | 1 | К206991 | 18.78 | 0.3168 | 2.521 | 0.052 | 2.525 | 0.025
2 | 2020-10-04 07:05 | 2.6 | 21.6584 | 11.6584 | 1043.09 | 1176.81 | 1 | К206991 | 19.37 | 0.297 | 2.513 | 0.052 | 2.516 | 0.016
2 | 2020-10-04 07:05 | 2.7 | 21.6659 | 11.6659 | 1042.28 | 1177.88 | 1 | К206991 | 20.32 | 0.297 | 2.516 | 0.075 | 2.522 | 0.022
2 | 2020-10-04 07:05 | 2.8 | 21.6632 | 11.6632 | 1040.28 | 1178.57 | 1 | К206991 | 20.91 | 0.297 | 2.518 | 0.064 | 2.524 | 0.024
2 | 2020-10-04 07:05 | 2.9 | 21.6653 | 11.6653 | 1040.72 | 1177.86 | 1 | К206991 | 21.87 | 0.3168 | 2.507 | 0.062 | 2.514 | 0.014
2 | 2020-10-04 07:05 | 3 | 21.6799 | 11.6799 | 1041.5 | 1177.62 | 1 | К206991 | 22.25 | 0.297 | 2.509 | 0.064 | 2.513 | 0.013
2 | 2020-10-04 07:05 | 3.1 | 21.6967 | 11.6967 | 1041.68 | 1178.46 | 1 | К206991 | 23.41 | 0.3168 | 2.532 | 0.051 | 2.533 | 0.033
2 | 2020-10-04 07:05 | 3.2 | 21.7098 | 11.7098 | 1042.49 | 1178.61 | 1 | К206991 | 23.8 | 0.3168 | 2.532 | 0.057 | 2.532 | 0.032
2 | 2020-10-04 07:05 | 3.3 | 21.72 | 11.72 | 1044.82 | 1178.09 | 1 | К206991 | 24.75 | 0.297 | 2.535 | 0.066 | 2.538 | 0.038
2 | 2020-10-04 07:05 | 3.4 | 21.723 | 11.723 | 1046.45 | 1176.86 | 1 | К206991 | 25.34 | 0.3168 | 2.535 | 0.073 | 2.542 | 0.042
2 | 2020-10-04 07:05 | 3.5 | 21.7224 | 11.7224 | 1048.11 | 1176.11 | 1 | К206991 | 26.3 | 0.3168 | 2.515 | 0.081 | 2.518 | 0.018
2 | 2020-10-04 07:05 | 3.6 | 21.7269 | 11.7269 | 1048.81 | 1176.09 | 1 | К206991 | 26.89 | 0.297 | 2.512 | 0.084 | 2.513 | 0.013
2 | 2020-10-04 07:05 | 3.7 | 21.7275 | 11.7275 | 1049.37 | 1176.09 | 1 | К206991 | 27.84 | 0.3168 | 2.497 | 0.067 | 2.505 | 0.005
2 | 2020-10-04 07:05 | 3.8 | 21.7266 | 11.7266 | 1050.19 | 1176.07 | 1 | К206991 | 28.43 | 0.3168 | 2.495 | 0.077 | 2.505 | 0.005
2 | 2020-10-04 07:05 | 3.9 | 21.7185 | 11.7185 | 1049.84 | 1176.23 | 1 | К206991 | 29.39 | 0.3168 | 2.516 | 0.055 | 2.522 | 0.022
2 | 2020-10-04 07:05 | 4 | 21.7161 | 11.7161 | 1048.75 | 1177.33 | 1 | К206991 | 29.77 | 0.3168 | 2.517 | 0.058 | 2.525 | 0.025
2 | 2020-10-04 07:05 | 4.1 | 21.7224 | 11.7224 | 1048.28 | 1178.42 | 1 | К206991 | 30.93 | 0.3168 | 2.499 | 0.083 | 2.505 | 0.005
2 | 2020-10-04 07:05 | 4.2 | 21.7188 | 11.7188 | 1047.42 | 1178.59 | 1 | К206991 | 31.32 | 0.3168 | 2.487 | 0.091 | 2.495 | 0.005
2 | 2020-10-04 07:05 | 4.3 | 21.7134 | 11.7134 | 1047.92 | 1179.07 | 1 | К206991 | 32.27 | 0.3168 | 2.489 | 0.103 | 2.492 | 0.008
2 | 2020-10-04 07:05 | 4.4 | 21.711 | 11.711 | 1047.83 | 1179.06 | 1 | К206991 | 32.86 | 0.3168 | 2.507 | 0.095 | 2.51 | 0.01
2 | 2020-10-04 07:05 | 4.5 | 21.7122 | 11.7122 | 1045.86 | 1177.12 | 1 | К206991 | 33.82 | 0.297 | 2.537 | 0.088 | 2.537 | 0.037
2 | 2020-10-04 07:05 | 4.6 | 21.7059 | 11.7059 | 1046.08 | 1176.13 | 1 | К206991 | 34.4 | 0.297 | 2.544 | 0.092 | 2.547 | 0.047
2 | 2020-10-04 07:05 | 4.7 | 21.7009 | 11.7009 | 1045.71 | 1175.64 | 1 | К206991 | 35.36 | 0.3168 | 2.57 | 0.08 | 2.572 | 0.072
2 | 2020-10-04 07:05 | 4.8 | 21.7024 | 11.7024 | 1046.71 | 1174.39 | 1 | К206991 | 35.95 | 0.3168 | 2.569 | 0.079 | 2.569 | 0.069
2 | 2020-10-04 07:05 | 4.9 | 21.7077 | 11.7077 | 1046.69 | 1173.79 | 1 | К206991 | 36.9 | 0.3168 | 2.548 | 0.078 | 2.554 | 0.054
2 | 2020-10-04 07:05 | 5 | 21.7021 | 11.7021 | 1046.98 | 1175.58 | 1 | К206991 | 37.86 | 0.297 | 2.536 | 0.091 | 2.543 | 0.043
2 | 2020-10-04 07:05 | 5.1 | 21.6925 | 11.6925 | 1046.82 | 1175.9 | 1 | К206991 | 38.45 | 0.3168 | 2.531 | 0.095 | 2.538 | 0.038
2 | 2020-10-04 07:05 | 5.2 | 21.6751 | 11.6751 | 1046.21 | 1176.06 | 1 | К206991 | 38.83 | 0.3168 | 2.529 | 0.094 | 2.539 | 0.039
2 | 2020-10-04 07:05 | 5.3 | 21.6728 | 11.6728 | 1046.15 | 1176.31 | 1 | К206991 | 39.79 | 0.297 | 2.534 | 0.107 | 2.538 | 0.038
2 | 2020-10-04 07:05 | 5.4 | 21.6716 | 11.6716 | 1046.99 | 1177.52 | 1 | К206991 | 40.38 | 0.2772 | 2.533 | 0.096 | 2.534 | 0.034
2 | 2020-10-04 07:05 | 5.5 | 21.6725 | 11.6725 | 1046.37 | 1177.99 | 1 | К206991 | 41.33 | 0.3168 | 2.538 | 0.073 | 2.537 | 0.037
2 | 2020-10-04 07:05 | 5.6 | 21.6719 | 11.6719 | 1044.22 | 1176.77 | 1 | К206991 | 41.92 | 0.3168 | 2.55 | 0.075 | 2.554 | 0.054
2 | 2020-10-04 07:05 | 5.7 | 21.6716 | 11.6716 | 1044.53 | 1176.04 | 1 | К206991 | 42.88 | 0.3168 | 2.573 | 0.078 | 2.569 | 0.069
2 | 2020-10-04 07:05 | 5.8 | 21.6545 | 11.6545 | 1045.15 | 1176.04 | 1 | К206991 | 43.84 | 0.3168 | 2.569 | 0.087 | 2.572 | 0.072
2 | 2020-10-04 07:05 | 5.9 | 21.6384 | 11.6384 | 1047.3 | 1176.01 | 1 | К206991 | 44.42 | 0.3168 | 2.56 | 0.095 | 2.564 | 0.064
2 | 2020-10-04 07:05 | 6 | 21.6279 | 11.6279 | 1048.06 | 1175.49 | 1 | К206991 | 44.81 | 0.297 | 2.56 | 0.091 | 2.569 | 0.069
2 | 2020-10-04 07:05 | 6.1 | 21.6019 | 11.6019 | 1046.77 | 1174.99 | 1 | К206991 | 45.77 | 0.2772 | 2.572 | 0.095 | 2.579 | 0.079
2 | 2020-10-04 07:05 | 6.2 | 21.5783 | 11.5783 | 1044.15 | 1175.49 | 1 | К206991 | 46.35 | 0.297 | 2.577 | 0.095 | 2.578 | 0.078
2 | 2020-10-04 07:05 | 6.3 | 21.5568 | 11.5568 | 1045.2 | 1176.15 | 1 | К206991 | 47.31 | 0.2772 | 2.569 | 0.091 | 2.576 | 0.076
2 | 2020-10-04 07:05 | 6.4 | 21.5565 | 11.5565 | 1046.72 | 1177.17 | 1 | К206991 | 47.9 | 0.2574 | 2.575 | 0.083 | 2.586 | 0.086
2 | 2020-10-04 07:05 | 6.5 | 21.5894 | 11.5894 | 1047.32 | 1177.72 | 1 | К206991 | 48.85 | 0.2772 | 2.586 | 0.068 | 2.592 | 0.092
2 | 2020-10-04 07:05 | 6.6 | 21.6046 | 11.6046 | 1047.41 | 1176.39 | 1 | К206991 | 49.44 | 0.3168 | 2.575 | 0.076 | 2.582 | 0.082
2 | 2020-10-04 07:05 | 6.7 | 21.6043 | 11.6043 | 1047.11 | 1176.14 | 1 | К206991 | 50.4 | 0.2574 | 2.57 | 0.096 | 2.577 | 0.077
2 | 2020-10-04 07:05 | 6.8 | 21.6073 | 11.6073 | 1046.45 | 1176.87 | 1 | К206991 | 51.35 | 0.2772 | 2.592 | 0.074 | 2.605 | 0.105
2 | 2020-10-04 07:05 | 6.9 | 21.6148 | 11.6148 | 1045.6 | 1176.61 | 1 | К206991 | 51.94 | 0.297 | 2.599 | 0.076 | 2.604 | 0.104
2 | 2020-10-04 07:05 | 7 | 21.6246 | 11.6246 | 1043.76 | 1176.13 | 1 | К206991 | 52.33 | 0.297 | 2.613 | 0.068 | 2.615 | 0.115
2 | 2020-10-04 07:05 | 7.1 | 21.6324 | 11.6324 | 1042.2 | 1177.2 | 1 | К206991 | 53.28 | 0.2772 | 2.628 | 0.084 | 2.64 | 0.14
2 | 2020-10-04 07:05 | 7.2 | 21.6405 | 11.6405 | 1040.08 | 1177.14 | 1 | К206991 | 54.26 | 0.297 | 2.636 | 0.093 | 2.638 | 0.138
2 | 2020-10-04 07:05 | 7.3 | 21.6533 | 11.6533 | 1040.78 | 1176.23 | 1 | К206991 | 54.83 | 0.2772 | 2.647 | 0.085 | 2.654 | 0.154
2 | 2020-10-04 07:05 | 7.4 | 21.6701 | 11.6701 | 1040.8 | 1177.35 | 1 | К206991 | 55.78 | 0.2376 | 2.619 | 0.097 | 2.63 | 0.13
2 | 2020-10-04 07:05 | 7.5 | 21.6671 | 11.6671 | 1039.83 | 1177.6 | 1 | К206991 | 56.37 | 0.297 | 2.626 | 0.074 | 2.634 | 0.134
2 | 2020-10-04 07:05 | 7.6 | 21.6596 | 11.6596 | 1039.1 | 1176.39 | 1 | К206991 | 56.76 | 0.3168 | 2.621 | 0.076 | 2.626 | 0.126
2 | 2020-10-04 07:05 | 7.7 | 21.665 | 11.665 | 1039.61 | 1176.36 | 1 | К206991 | 57.92 | 0.297 | 2.594 | 0.098 | 2.603 | 0.103
2 | 2020-10-04 07:05 | 7.8 | 21.6757 | 11.6757 | 1040.91 | 1176.33 | 1 | К206991 | 58.3 | 0.2772 | 2.617 | 0.091 | 2.624 | 0.124
2 | 2020-10-04 07:05 | 7.9 | 21.6656 | 11.6656 | 1041.37 | 1175.82 | 1 | К206991 | 59.26 | 0.2574 | 2.61 | 0.087 | 2.621 | 0.121
2 | 2020-10-04 07:05 | 8 | 21.6617 | 11.6617 | 1039.21 | 1176.16 | 1 | К206991 | 59.85 | 0.297 | 2.611 | 0.074 | 2.615 | 0.115
2 | 2020-10-04 07:05 | 8.1 | 21.6737 | 11.6737 | 1038.23 | 1176.33 | 1 | К206991 | 60.8 | 0.2772 | 2.636 | 0.067 | 2.636 | 0.136
2 | 2020-10-04 07:05 | 8.2 | 21.6775 | 11.6775 | 1037.15 | 1176.01 | 1 | К206991 | 61.78 | 0.2376 | 2.644 | 0.091 | 2.657 | 0.157
2 | 2020-10-04 07:05 | 8.3 | 21.6973 | 11.6973 | 1038.49 | 1176.32 | 1 | К206991 | 62.35 | 0.2376 | 2.641 | 0.083 | 2.652 | 0.152
2 | 2020-10-04 07:05 | 8.4 | 21.7128 | 11.7128 | 1037.55 | 1177.54 | 1 | К206991 | 62.92 | 0.2772 | 2.653 | 0.064 | 2.659 | 0.159
2 | 2020-10-04 07:05 | 8.5 | 21.6967 | 11.6967 | 1038.3 | 1178.28 | 1 | К206991 | 63.89 | 0.297 | 2.624 | 0.08 | 2.628 | 0.128
2 | 2020-10-04 07:05 | 8.6 | 21.6793 | 11.6793 | 1040.01 | 1178.49 | 1 | К206991 | 64.85 | 0.2772 | 2.622 | 0.075 | 2.628 | 0.128
2 | 2020-10-04 07:05 | 8.7 | 21.6524 | 11.6524 | 1041.16 | 1179.2 | 1 | К206991 | 65.43 | 0.2376 | 2.618 | 0.114 | 2.623 | 0.123
2 | 2020-10-04 07:05 | 8.8 | 21.6348 | 11.6348 | 1041.7 | 1178.7 | 1 | К206991 | 65.82 | 0.2376 | 2.624 | 0.099 | 2.627 | 0.127
2 | 2020-10-04 07:05 | 8.9 | 21.6315 | 11.6315 | 1041.46 | 1178.19 | 1 | К206991 | 66.78 | 0.3168 | 2.643 | 0.072 | 2.646 | 0.146
2 | 2020-10-04 07:05 | 9 | 21.6357 | 11.6357 | 1040.71 | 1178.04 | 1 | К206991 | 67.75 | 0.3168 | 2.596 | 0.075 | 2.6 | 0.1
2 | 2020-10-04 07:05 | 9.1 | 21.6405 | 11.6405 | 1039.89 | 1177.4 | 1 | К206991 | 68.32 | 0.2772 | 2.576 | 0.968 | 2.605 | 0.105
2 | 2020-10-04 07:05 | 9.3 | 21.6453 | 11.6453 | 1040.58 | 1178.02 | 1 | К206991 | 69.86 | 0.297 | 2.638 | 0.069 | 2.642 | 0.142
2 | 2020-10-04 07:05 | 9.4 | 21.6482 | 11.6482 | 1040.67 | 1178.18 | 1 | К206991 | 70.82 | 0.3168 | 2.631 | 0.084 | 2.633 | 0.133
2 | 2020-10-04 07:05 | 9.5 | 21.6587 | 11.6587 | 1039.66 | 1178.19 | 1 | К206991 | 71.41 | 0.3168 | 2.619 | 0.075 | 2.622 | 0.122
2 | 2020-10-04 07:05 | 9.6 | 21.6635 | 11.6635 | 1038.94 | 1178.36 | 1 | К206991 | 72.37 | 0.2574 | 2.635 | 0.082 | 2.642 | 0.142
2 | 2020-10-04 07:05 | 9.7 | 21.6671 | 11.6671 | 1038.33 | 1178.7 | 1 | К206991 | 72.75 | 0.2376 | 2.646 | 0.109 | 2.657 | 0.157
2 | 2020-10-04 07:05 | 9.8 | 21.6805 | 11.6805 | 1039.25 | 1178.44 | 1 | К206991 | 73.91 | 0.3168 | 2.692 | 0.074 | 2.689 | 0.189
2 | 2020-10-04 07:05 | 9.9 | 21.6934 | 11.6934 | 1039.67 | 1178.18 | 1 | К206991 | 74.3 | 0.3168 | 2.654 | 0.122 | 2.66 | 0.16
2 | 2020-10-04 07:05 | 10 | 21.6435 | 11.6435 | 1039.95 | 1177.67 | 1 | К206991 | 75.25 | 0.297 | 2.623 | 0.119 | 2.632 | 0.132
2 | 2020-10-04 07:05 | 10.1 | 21.6001 | 11.6001 | 1039.62 | 1177.69 | 1 | К206991 | 75.84 | 0.2772 | 2.624 | 0.117 | 2.642 | 0.142
2 | 2020-10-04 07:05 | 10.2 | 21.6145 | 11.6145 | 1040.07 | 1178.16 | 1 | К206991 | 76.41 | 0.3168 | 2.631 | 0.094 | 2.641 | 0.141
2 | 2020-10-04 07:05 | 10.3 | 21.6468 | 11.6468 | 1041.39 | 1178.14 | 1 | К206991 | 77.38 | 0.297 | 2.602 | 0.11 | 2.609 | 0.109
2 | 2020-10-04 07:05 | 10.4 | 21.6539 | 11.6539 | 1042.18 | 1179.1 | 1 | К206991 | 78.34 | 0.2772 | 2.58 | 0.082 | 2.587 | 0.087
2 | 2020-10-04 07:05 | 10.5 | 21.6285 | 11.6285 | 1042.97 | 1180.31 | 1 | К206991 | 78.93 | 0.2772 | 2.577 | 0.095 | 2.587 | 0.087
2 | 2020-10-04 07:05 | 10.6 | 21.607 | 11.607 | 1036.65 | 1180.46 | 1 | К206991 | 79.31 | 0.2772 | 2.585 | 0.098 | 2.592 | 0.092
2 | 2020-10-04 07:05 | 10.7 | 21.6243 | 11.6243 | 1039.31 | 1179.15 | 1 | К206991 | 80.27 | 0.3168 | 2.601 | 0.077 | 2.603 | 0.103
2 | 2020-10-04 07:05 | 10.8 | 21.6279 | 11.6279 | 1041.21 | 1178.37 | 1 | К206991 | 80.86 | 0.297 | 2.604 | 0.073 | 2.61 | 0.11
2 | 2020-10-04 07:05 | 10.9 | 21.581 | 11.581 | 1040.95 | 1179.59 | 1 | К206991 | 81.81 | 0.2574 | 2.628 | 0.091 | 2.636 | 0.136
2 | 2020-10-04 07:05 | 11 | 21.5251 | 11.5251 | 1038.61 | 1179.61 | 1 | К206991 | 82.77 | 0.3168 | 2.635 | 0.082 | 2.637 | 0.137
2 | 2020-10-04 07:05 | 11.1 | 21.4946 | 11.4946 | 1038.42 | 1178.41 | 1 | К206991 | 83.36 | 0.2772 | 2.628 | 0.074 | 2.631 | 0.131
2 | 2020-10-04 07:05 | 11.2 | 21.4982 | 11.4982 | 1040.15 | 1178.14 | 1 | К206991 | 84.31 | 0.3168 | 2.618 | 0.064 | 2.621 | 0.121
2 | 2020-10-04 07:05 | 11.3 | 21.508 | 11.508 | 1037.39 | 1178.3 | 1 | К206991 | 84.9 | 0.297 | 2.61 | 0.075 | 2.612 | 0.112
2 | 2020-10-04 07:05 | 11.4 | 21.5355 | 11.5355 | 1035.42 | 1179.68 | 1 | К206991 | 85.86 | 0.3168 | 2.618 | 0.066 | 2.617 | 0.117
2 | 2020-10-04 07:05 | 11.5 | 21.5968 | 11.5968 | 1037.55 | 1180.62 | 1 | К206991 | 86.45 | 0.3168 | 2.614 | 0.074 | 2.618 | 0.118
2 | 2020-10-04 07:05 | 11.6 | 21.6142 | 11.6142 | 1035.12 | 1180.61 | 1 | К206991 | 87.4 | 0.297 | 2.587 | 0.078 | 2.592 | 0.092
2 | 2020-10-04 07:05 | 11.7 | 21.5965 | 11.5965 | 1032.17 | 1179.73 | 1 | К206991 | 87.79 | 0.2772 | 2.581 | 0.118 | 2.589 | 0.089
2 | 2020-10-04 07:05 | 11.8 | 21.5723 | 11.5723 | 1032.91 | 1178.72 | 1 | К206991 | 88.76 | 0.297 | 2.595 | 0.1 | 2.604 | 0.104
2 | 2020-10-04 07:05 | 11.9 | 21.5825 | 11.5825 | 1036.41 | 1179.67 | 1 | К206991 | 89.33 | 0.2772 | 2.609 | 0.098 | 2.62 | 0.12
2 | 2020-10-04 07:05 | 12 | 21.6509 | 11.6509 | 1039.65 | 1179.61 | 1 | К206991 | 90.29 | 0.2574 | 2.637 | 0.082 | 2.647 | 0.147
2 | 2020-10-04 07:05 | 12.1 | 21.6991 | 11.6991 | 1042.6 | 1178.27 | 1 | К206991 | 90.88 | 0.297 | 2.656 | 0.051 | 2.659 | 0.159
2 | 2020-10-04 07:05 | 12.2 | 21.6853 | 11.6853 | 1044.61 | 1178.06 | 1 | К206991 | 91.83 | 0.297 | 2.658 | 0.041 | 2.663 | 0.163
2 | 2020-10-04 07:05 | 12.3 | 21.6575 | 11.6575 | 1043.42 | 1178.06 | 1 | К206991 | 92.42 | 0.2376 | 2.669 | 1.004 | 2.698 | 0.198
2 | 2020-10-04 07:05 | 12.4 | 21.5858 | 11.5858 | 1034.37 | 1178.15 | 1 | К206991 | 93.38 | 0.3168 | 2.661 | 0.057 | 2.664 | 0.164
2 | 2020-10-04 07:05 | 12.5 | 21.5639 | 11.5639 | 1031.45 | 1178.27 | 1 | К206991 | 93.76 | 0.3168 | 2.644 | 0.072 | 2.646 | 0.146
2 | 2020-10-04 07:05 | 12.6 | 21.5487 | 11.5487 | 1036.51 | 1178.18 | 1 | К206991 | 94.35 | 0.297 | 2.631 | 0.083 | 2.63 | 0.13
2 | 2020-10-04 07:05 | 12.7 | 21.5409 | 11.5409 | 1038.94 | 1178.15 | 1 | К206991 | 95.31 | 0.297 | 2.617 | 0.091 | 2.619 | 0.119
2 | 2020-10-04 07:05 | 12.8 | 21.5388 | 11.5388 | 1041.19 | 1179.1 | 1 | К206991 | 96.26 | 0.297 | 2.613 | 0.083 | 2.611 | 0.111
2 | 2020-10-04 07:05 | 12.9 | 21.5379 | 11.5379 | 1043.79 | 1180.36 | 1 | К206991 | 96.85 | 0.3168 | 2.606 | 0.077 | 2.605 | 0.105
2 | 2020-10-04 07:05 | 13 | 21.5421 | 11.5421 | 1044.95 | 1179.77 | 1 | К206991 | 97.81 | 0.3168 | 2.615 | 0.075 | 2.607 | 0.107
2 | 2020-10-04 07:05 | 13.1 | 21.5636 | 11.5636 | 1045.36 | 1178.53 | 1 | К206991 | 98.39 | 0.3168 | 2.627 | 0.067 | 2.62 | 0.12
2 | 2020-10-04 07:05 | 13.2 | 21.5816 | 11.5816 | 1046.24 | 1178.2 | 1 | К206991 | 99.35 | 0.3168 | 2.631 | 0.068 | 2.626 | 0.126
2 | 2020-10-04 07:05 | 13.3 | 21.5908 | 11.5908 | 1048.17 | 1179.49 | 1 | К206991 | 99.94 | 0.3168 | 2.636 | 0.054 | 2.629 | 0.129
2 | 2020-10-04 07:05 | 13.4 | 21.5903 | 11.5903 | 1048.13 | 1179.72 | 1 | К206991 | 100.9 | 0.3168 | 2.624 | 0.063 | 2.622 | 0.122
2 | 2020-10-04 07:05 | 13.5 | 21.5906 | 11.5906 | 1047.92 | 1178.5 | 1 | К206991 | 101.28 | 0.3168 | 2.62 | 0.062 | 2.618 | 0.118
2 | 2020-10-04 07:05 | 13.6 | 21.5729 | 11.5729 | 1047.01 | 1178.02 | 1 | К206991 | 101.85 | 0.297 | 2.615 | 0.064 | 2.613 | 0.113
2 | 2020-10-04 07:05 | 13.7 | 21.5269 | 11.5269 | 1045.38 | 1178.21 | 1 | К206991 | 102.83 | 0.3168 | 2.608 | 0.069 | 2.61 | 0.11
2 | 2020-10-04 07:05 | 13.8 | 21.5212 | 11.5212 | 1046.39 | 1179.28 | 1 | К206991 | 103.78 | 0.3168 | 2.616 | 0.077 | 2.615 | 0.115
2 | 2020-10-04 07:05 | 13.9 | 21.5358 | 11.5358 | 1045.11 | 1180.34 | 1 | К206991 | 104.37 | 0.3168 | 2.618 | 0.07 | 2.62 | 0.12
2 | 2020-10-04 07:05 | 14 | 21.54 | 11.54 | 1041.65 | 1180.38 | 1 | К206991 | 105.33 | 0.3168 | 2.63 | 0.057 | 2.63 | 0.13
2 | 2020-10-04 07:05 | 14.1 | 21.5299 | 11.5299 | 1039.78 | 1179.1 | 1 | К206991 | 105.91 | 0.3168 | 2.622 | 0.061 | 2.622 | 0.122
2 | 2020-10-04 07:05 | 14.2 | 21.517 | 11.517 | 1031.35 | 1178.74 | 1 | К206991 | 106.87 | 0.3168 | 2.604 | 0.067 | 2.607 | 0.107
2 | 2020-10-04 07:05 | 14.3 | 21.5203 | 11.5203 | 1035.62 | 1179.96 | 1 | К206991 | 107.26 | 0.3168 | 2.605 | 0.07 | 2.606 | 0.106
2 | 2020-10-04 07:05 | 14.4 | 21.5048 | 11.5048 | 1033.81 | 1179.68 | 1 | К206991 | 108.41 | 0.3168 | 2.624 | 0.067 | 2.619 | 0.119
2 | 2020-10-04 07:05 | 14.5 | 21.4647 | 11.4647 | 1036.17 | 1178.41 | 1 | К206991 | 108.8 | 0.297 | 2.625 | 0.074 | 2.62 | 0.12
2 | 2020-10-04 07:05 | 14.6 | 21.4539 | 11.4539 | 1040.78 | 1179.14 | 1 | К206991 | 109.76 | 0.297 | 2.634 | 0.078 | 2.633 | 0.133
2 | 2020-10-04 07:05 | 14.7 | 21.4527 | 11.4527 | 1043.21 | 1180.42 | 1 | К206991 | 110.34 | 0.297 | 2.639 | 0.081 | 2.64 | 0.14
2 | 2020-10-04 07:05 | 14.8 | 21.4563 | 11.4563 | 1044.03 | 1179.82 | 1 | К206991 | 111.3 | 0.297 | 2.656 | 0.059 | 2.657 | 0.157
2 | 2020-10-04 07:05 | 14.9 | 21.4602 | 11.4602 | 1044.84 | 1178.34 | 1 | К206991 | 111.89 | 0.3168 | 2.652 | 0.059 | 2.654 | 0.154
2 | 2020-10-04 07:05 | 15 | 21.4599 | 11.4599 | 1045.95 | 1179.08 | 1 | К206991 | 112.84 | 0.3168 | 2.627 | 0.054 | 2.626 | 0.126
2 | 2020-10-04 07:05 | 15.1 | 21.4533 | 11.4533 | 1046.6 | 1180.37 | 1 | К206991 | 113.43 | 0.3168 | 2.615 | 0.059 | 2.613 | 0.113
2 | 2020-10-04 07:05 | 15.2 | 21.4429 | 11.4429 | 1048.62 | 1180.35 | 1 | К206991 | 114.39 | 0.3168 | 2.609 | 0.052 | 2.607 | 0.107
2 | 2020-10-04 07:05 | 15.3 | 21.43 | 11.43 | 1048.95 | 1179.04 | 1 | К206991 | 114.77 | 0.3168 | 2.605 | 0.048 | 2.605 | 0.105
2 | 2020-10-04 07:05 | 15.4 | 21.427 | 11.427 | 1048.47 | 1178.8 | 1 | К206991 | 115.93 | 0.3168 | 2.619 | 0.045 | 2.616 | 0.116
2 | 2020-10-04 07:05 | 15.5 | 21.4336 | 11.4336 | 1048.73 | 1180.04 | 1 | К206991 | 116.32 | 0.3168 | 2.622 | 0.035 | 2.619 | 0.119
2 | 2020-10-04 07:05 | 15.6 | 21.4288 | 11.4288 | 1048.89 | 1179.06 | 1 | К206991 | 117.27 | 0.3168 | 2.629 | 0.046 | 2.628 | 0.128
2 | 2020-10-04 07:05 | 15.7 | 21.4228 | 11.4228 | 1049.51 | 1178.58 | 1 | К206991 | 117.86 | 0.3168 | 2.645 | 0.07 | 2.641 | 0.141
2 | 2020-10-04 07:05 | 15.8 | 21.4653 | 11.4653 | 1049.59 | 1180.05 | 1 | К206991 | 118.82 | 0.3168 | 2.638 | 0.065 | 2.633 | 0.133
2 | 2020-10-04 07:05 | 15.9 | 21.5018 | 11.5018 | 1049.26 | 1179.57 | 1 | К206991 | 119.41 | 0.3168 | 2.637 | 0.073 | 2.635 | 0.135
2 | 2020-10-04 07:05 | 16 | 21.4868 | 11.4868 | 1048.77 | 1178.77 | 1 | К206991 | 120.36 | 0.3168 | 2.633 | 0.079 | 2.633 | 0.133
2 | 2020-10-04 07:05 | 16.1 | 21.4826 | 11.4826 | 1048.43 | 1179.61 | 1 | К206991 | 120.95 | 0.3168 | 2.627 | 0.072 | 2.627 | 0.127
2 | 2020-10-04 07:05 | 16.2 | 21.4776 | 11.4776 | 1047.76 | 1179.14 | 1 | К206991 | 121.91 | 0.297 | 2.619 | 0.07 | 2.622 | 0.122
2 | 2020-10-04 07:05 | 16.3 | 21.4758 | 11.4758 | 1047.31 | 1178.17 | 1 | К206991 | 122.29 | 0.3168 | 2.62 | 0.058 | 2.626 | 0.126
2 | 2020-10-04 07:05 | 16.4 | 21.4788 | 11.4788 | 1046.53 | 1178.17 | 1 | К206991 | 123.45 | 0.3168 | 2.642 | 0.072 | 2.648 | 0.148
2 | 2020-10-04 07:05 | 16.5 | 21.4805 | 11.4805 | 1045.27 | 1177.71 | 1 | К206991 | 123.84 | 0.3168 | 2.656 | 0.098 | 2.66 | 0.16
2 | 2020-10-04 07:05 | 16.6 | 21.4773 | 11.4773 | 1045.38 | 1176.74 | 1 | К206991 | 124.79 | 0.3168 | 2.622 | 0.104 | 2.62 | 0.12
2 | 2020-10-04 07:05 | 16.7 | 21.4722 | 11.4722 | 1046.34 | 1177.73 | 1 | К206991 | 125.38 | 0.3168 | 2.607 | 0.092 | 2.607 | 0.107
2 | 2020-10-04 07:05 | 16.8 | 21.4713 | 11.4713 | 1047.26 | 1178.71 | 1 | К206991 | 126.34 | 0.3168 | 2.59 | 0.11 | 2.591 | 0.091
2 | 2020-10-04 07:05 | 16.9 | 21.4761 | 11.4761 | 1047.04 | 1180.18 | 1 | К206991 | 126.92 | 0.3168 | 2.591 | 0.118 | 2.592 | 0.092
2 | 2020-10-04 07:05 | 17 | 21.4716 | 11.4716 | 1046.55 | 1179.71 | 1 | К206991 | 127.88 | 0.3168 | 2.622 | 0.1 | 2.619 | 0.119
2 | 2020-10-04 07:05 | 17.1 | 21.4749 | 11.4749 | 1046.51 | 1178.42 | 1 | К206991 | 128.27 | 0.3168 | 2.626 | 0.088 | 2.624 | 0.124
2 | 2020-10-04 07:05 | 17.2 | 21.494 | 11.494 | 1046.29 | 1179.07 | 1 | К206991 | 129.42 | 0.3168 | 2.627 | 0.103 | 2.629 | 0.129
2 | 2020-10-04 07:05 | 17.3 | 21.5086 | 11.5086 | 1044.46 | 1179.13 | 1 | К206991 | 129.81 | 0.3168 | 2.634 | 0.104 | 2.635 | 0.135
2 | 2020-10-04 07:05 | 17.4 | 21.5131 | 11.5131 | 1045.65 | 1178.31 | 1 | К206991 | 130.77 | 0.3168 | 2.653 | 0.13 | 2.649 | 0.149
2 | 2020-10-04 07:05 | 17.5 | 21.5027 | 11.5027 | 1045.27 | 1177.99 | 1 | К206991 | 131.35 | 0.3168 | 2.651 | 0.133 | 2.646 | 0.146
2 | 2020-10-04 07:05 | 17.6 | 21.4964 | 11.4964 | 1044.47 | 1177.86 | 1 | К206991 | 132.31 | 0.3168 | 2.638 | 0.125 | 2.636 | 0.136
2 | 2020-10-04 07:05 | 17.7 | 21.488 | 11.488 | 1042.84 | 1178.55 | 1 | К206991 | 132.9 | 0.3168 | 2.627 | 0.104 | 2.621 | 0.121
2 | 2020-10-04 07:05 | 17.8 | 21.4793 | 11.4793 | 1041.07 | 1179.41 | 1 | К206991 | 133.86 | 0.3168 | 2.613 | 0.102 | 2.608 | 0.108
2 | 2020-10-04 07:05 | 17.9 | 21.4725 | 11.4725 | 1041.33 | 1178.95 | 1 | К206991 | 134.44 | 0.3168 | 2.61 | 0.102 | 2.606 | 0.106
2 | 2020-10-04 07:05 | 18 | 21.4677 | 11.4677 | 1041.6 | 1178.45 | 1 | К206991 | 135.4 | 0.3168 | 2.621 | 0.094 | 2.62 | 0.12
2 | 2020-10-04 07:05 | 18.1 | 21.4632 | 11.4632 | 1039.67 | 1178.22 | 1 | К206991 | 135.79 | 0.3168 | 2.638 | 0.109 | 2.638 | 0.138
2 | 2020-10-04 07:05 | 18.2 | 21.4354 | 11.4354 | 1040.46 | 1177.52 | 1 | К206991 | 136.94 | 0.3168 | 2.666 | 0.142 | 2.667 | 0.167
2 | 2020-10-04 07:05 | 18.3 | 21.4237 | 11.4237 | 1041.55 | 1178.02 | 1 | К206991 | 137.33 | 0.3168 | 2.665 | 0.134 | 2.67 | 0.17
2 | 2020-10-04 07:05 | 18.4 | 21.456 | 11.456 | 1041.78 | 1178.5 | 1 | К206991 | 138.29 | 0.3168 | 2.658 | 0.134 | 2.66 | 0.16
2 | 2020-10-04 07:05 | 18.5 | 21.4785 | 11.4785 | 1041.31 | 1178.51 | 1 | К206991 | 138.87 | 0.3168 | 2.653 | 0.136 | 2.656 | 0.156
2 | 2020-10-04 07:05 | 18.6 | 21.4704 | 11.4704 | 1041.86 | 1178.55 | 1 | К206991 | 139.83 | 0.3168 | 2.656 | 0.151 | 2.658 | 0.158
2 | 2020-10-04 07:05 | 18.7 | 21.4509 | 11.4509 | 1042.3 | 1178.72 | 1 | К206991 | 140.42 | 0.3168 | 2.653 | 0.14 | 2.655 | 0.155
2 | 2020-10-04 07:05 | 18.8 | 21.4381 | 11.4381 | 1042.05 | 1180.05 | 1 | К206991 | 141.37 | 0.3168 | 2.643 | 0.137 | 2.638 | 0.138
2 | 2020-10-04 07:05 | 18.9 | 21.4351 | 11.4351 | 1042.18 | 1180.06 | 1 | К206991 | 141.76 | 0.3168 | 2.646 | 0.139 | 2.64 | 0.14
2 | 2020-10-04 07:05 | 19 | 21.404 | 11.404 | 1042.99 | 1179.1 | 1 | К206991 | 142.92 | 0.3168 | 2.661 | 0.163 | 2.654 | 0.154
2 | 2020-10-04 07:05 | 19.1 | 21.3798 | 11.3798 | 1044.03 | 1179.11 | 1 | К206991 | 143.3 | 0.3168 | 2.657 | 0.182 | 2.654 | 0.154
2 | 2020-10-04 07:05 | 19.2 | 21.381 | 11.381 | 1044.32 | 1178.48 | 1 | К206991 | 144.26 | 0.3168 | 2.632 | 0.149 | 2.625 | 0.125
2 | 2020-10-04 07:05 | 19.3 | 21.3933 | 11.3933 | 1043.97 | 1178.18 | 1 | К206991 | 144.85 | 0.3168 | 2.626 | 0.146 | 2.62 | 0.12
2 | 2020-10-04 07:05 | 19.4 | 21.4674 | 11.4674 | 1043.7 | 1178.38 | 1 | К206991 | 145.8 | 0.3168 | 2.634 | 0.151 | 2.633 | 0.133
2 | 2020-10-04 07:05 | 19.5 | 21.5669 | 11.5669 | 1043.82 | 1177.43 | 1 | К206991 | 146.39 | 0.3168 | 2.649 | 0.149 | 2.65 | 0.15
2 | 2020-10-04 07:05 | 19.6 | 21.6611 | 11.6611 | 1043.22 | 1177.95 | 1 | К206991 | 147.35 | 0.3168 | 2.679 | 0.15 | 2.674 | 0.174
2 | 2020-10-04 07:05 | 19.7 | 21.6925 | 11.6925 | 1041.41 | 1179.31 | 1 | К206991 | 147.94 | 0.3168 | 2.675 | 0.15 | 2.67 | 0.17
2 | 2020-10-04 07:05 | 19.8 | 21.6184 | 11.6184 | 1037.02 | 1180 | 1 | К206991 | 148.89 | 0.3168 | 2.67 | 0.145 | 2.661 | 0.161
2 | 2020-10-04 07:05 | 19.9 | 21.4922 | 11.4922 | 1023.6 | 1180.43 | 1 | К206991 | 149.28 | 0.3168 | 2.682 | 0.158 | 2.674 | 0.174
2 | 2020-10-04 07:05 | 20 | 21.4058 | 11.4058 | 1012.31 | 1180.59 | 1 | К206991 | 150.44 | 0.3168 | 2.663 | 0.159 | 2.659 | 0.159
2 | 2020-10-04 07:05 | 20.1 | 21.3879 | 11.3879 | 1013.02 | 1180.16 | 1 | К206991 | 150.82 | 0.3168 | 2.652 | 0.151 | 2.65 | 0.15
2 | 2020-10-04 07:05 | 20.2 | 21.3915 | 11.3915 | 1026.34 | 1178.12 | 1 | К206991 | 151.78 | 0.3168 | 2.653 | 0.154 | 2.652 | 0.152
2 | 2020-10-04 07:05 | 20.3 | 21.3962 | 11.3962 | 1034.72 | 1177.71 | 1 | К206991 | 152.37 | 0.3168 | 2.648 | 0.135 | 2.646 | 0.146
2 | 2020-10-04 07:05 | 20.4 | 21.3944 | 11.3944 | 1039.67 | 1178.02 | 1 | К206991 | 153.32 | 0.3168 | 2.643 | 0.133 | 2.64 | 0.14
2 | 2020-10-04 07:05 | 20.5 | 21.3756 | 11.3756 | 1043.37 | 1177.58 | 1 | К206991 | 153.91 | 0.3168 | 2.639 | 0.142 | 2.635 | 0.135
2 | 2020-10-04 07:05 | 20.6 | 21.3655 | 11.3655 | 1045.18 | 1178.79 | 1 | К206991 | 154.87 | 0.3168 | 2.645 | 0.162 | 2.634 | 0.134
2 | 2020-10-04 07:05 | 20.7 | 21.372 | 11.372 | 1045.53 | 1179.05 | 1 | К206991 | 155.25 | 0.3168 | 2.667 | 0.175 | 2.659 | 0.159
2 | 2020-10-04 07:05 | 20.8 | 21.3759 | 11.3759 | 1045.82 | 1180.06 | 1 | К206991 | 156.41 | 0.3168 | 2.676 | 0.182 | 2.676 | 0.176
2 | 2020-10-04 07:05 | 20.9 | 21.3852 | 11.3852 | 1045.75 | 1180.42 | 1 | К206991 | 156.8 | 0.3168 | 2.679 | 0.174 | 2.675 | 0.175
2 | 2020-10-04 07:05 | 21 | 21.4172 | 11.4172 | 1045.43 | 1179.29 | 1 | К206991 | 157.75 | 0.3168 | 2.674 | 0.165 | 2.672 | 0.172
2 | 2020-10-04 07:05 | 21.1 | 21.4261 | 11.4261 | 1045.42 | 1179.17 | 1 | К206991 | 158.34 | 0.3168 | 2.662 | 0.156 | 2.662 | 0.162
2 | 2020-10-04 07:05 | 21.2 | 21.4225 | 11.4225 | 1045.62 | 1178.24 | 1 | К206991 | 159.3 | 0.3168 | 2.661 | 0.155 | 2.663 | 0.163
2 | 2020-10-04 07:05 | 21.3 | 21.4187 | 11.4187 | 1045.76 | 1177.28 | 1 | К206991 | 159.88 | 0.3168 | 2.665 | 0.147 | 2.663 | 0.163
2 | 2020-10-04 07:05 | 21.4 | 21.4124 | 11.4124 | 1044.84 | 1177.33 | 1 | К206991 | 160.84 | 0.3168 | 2.665 | 0.137 | 2.662 | 0.162
2 | 2020-10-04 07:05 | 21.5 | 21.3906 | 11.3906 | 1044.47 | 1177.36 | 1 | К206991 | 161.43 | 0.3168 | 2.675 | 0.147 | 2.668 | 0.168
2 | 2020-10-04 07:05 | 21.6 | 21.3765 | 11.3765 | 1044.88 | 1178.85 | 1 | К206991 | 162.38 | 0.3168 | 2.667 | 0.174 | 2.668 | 0.168
2 | 2020-10-04 07:05 | 21.7 | 21.3768 | 11.3768 | 1044.86 | 1179.37 | 1 | К206991 | 162.77 | 0.3168 | 2.655 | 0.166 | 2.654 | 0.154
2 | 2020-10-04 07:05 | 21.8 | 21.3819 | 11.3819 | 1046.95 | 1179.43 | 1 | К206991 | 163.93 | 0.3168 | 2.632 | 0.158 | 2.632 | 0.132
2 | 2020-10-04 07:05 | 21.9 | 21.3837 | 11.3837 | 1047.21 | 1179.93 | 1 | К206991 | 164.31 | 0.3168 | 2.63 | 0.147 | 2.63 | 0.13
2 | 2020-10-04 07:05 | 22 | 21.3944 | 11.3944 | 1046.46 | 1179.99 | 1 | К206991 | 165.27 | 0.3168 | 2.654 | 0.137 | 2.655 | 0.155
2 | 2020-10-04 07:05 | 22.1 | 21.4154 | 11.4154 | 1045.66 | 1179.06 | 1 | К206991 | 165.86 | 0.3168 | 2.664 | 0.144 | 2.663 | 0.163
2 | 2020-10-04 07:05 | 22.2 | 21.4133 | 11.4133 | 1045.88 | 1177.61 | 1 | К206991 | 166.82 | 0.297 | 2.673 | 0.155 | 2.67 | 0.17
2 | 2020-10-04 07:05 | 22.3 | 21.4016 | 11.4016 | 1046.63 | 1177.17 | 1 | К206991 | 167.4 | 0.3168 | 2.674 | 0.148 | 2.675 | 0.175
2 | 2020-10-04 07:05 | 22.4 | 21.4037 | 11.4037 | 1046.81 | 1177.06 | 1 | К206991 | 168.36 | 0.3168 | 2.686 | 0.14 | 2.683 | 0.183
2 | 2020-10-04 07:05 | 22.5 | 21.404 | 11.404 | 1047.65 | 1176.79 | 1 | К206991 | 168.93 | 0.3168 | 2.678 | 0.136 | 2.674 | 0.174
2 | 2020-10-04 07:05 | 22.6 | 21.3726 | 11.3726 | 1049.05 | 1177.65 | 1 | К206991 | 169.9 | 0.3168 | 2.658 | 0.135 | 2.659 | 0.159
2 | 2020-10-04 07:05 | 22.7 | 21.3622 | 11.3622 | 1049.65 | 1178.85 | 1 | К206991 | 170.29 | 0.3168 | 2.645 | 0.147 | 2.645 | 0.145
2 | 2020-10-04 07:05 | 22.8 | 21.3831 | 11.3831 | 1049.59 | 1178.41 | 1 | К206991 | 171.45 | 0.3168 | 2.643 | 0.149 | 2.646 | 0.146
2 | 2020-10-04 07:05 | 22.9 | 21.3867 | 11.3867 | 1049.69 | 1179.28 | 1 | К206991 | 171.83 | 0.3168 | 2.636 | 0.136 | 2.64 | 0.14
2 | 2020-10-04 07:05 | 23 | 21.3861 | 11.3861 | 1050.14 | 1179.01 | 1 | К206991 | 172.79 | 0.3168 | 2.645 | 0.15 | 2.648 | 0.148
2 | 2020-10-04 07:05 | 23.1 | 21.3687 | 11.3687 | 1050.11 | 1178.6 | 1 | К206991 | 173.38 | 0.3168 | 2.65 | 0.147 | 2.65 | 0.15
2 | 2020-10-04 07:05 | 23.2 | 21.3484 | 11.3484 | 1049.45 | 1177.67 | 1 | К206991 | 174.33 | 0.3168 | 2.677 | 0.144 | 2.679 | 0.179
2 | 2020-10-04 07:05 | 23.3 | 21.3383 | 11.3383 | 1048.97 | 1176.74 | 1 | К206991 | 174.9 | 0.297 | 2.704 | 0.179 | 2.709 | 0.209
2 | 2020-10-04 07:05 | 23.4 | 21.3403 | 11.3403 | 1047.87 | 1177.05 | 1 | К206991 | 175.88 | 0.3168 | 2.703 | 0.149 | 2.703 | 0.203
2 | 2020-10-04 07:05 | 23.5 | 21.3463 | 11.3463 | 1048.06 | 1176.87 | 1 | К206991 | 176.26 | 0.3168 | 2.699 | 0.138 | 2.7 | 0.2
2 | 2020-10-04 07:05 | 23.6 | 21.3505 | 11.3505 | 1048.35 | 1177.18 | 1 | К206991 | 177.42 | 0.3168 | 2.691 | 0.144 | 2.69 | 0.19
2 | 2020-10-04 07:05 | 23.7 | 21.3601 | 11.3601 | 1047.49 | 1178.46 | 1 | К206991 | 177.81 | 0.3168 | 2.686 | 0.122 | 2.684 | 0.184
2 | 2020-10-04 07:05 | 23.8 | 21.369 | 11.369 | 1046.05 | 1178.81 | 1 | К206991 | 178.76 | 0.3168 | 2.674 | 0.147 | 2.676 | 0.176
2 | 2020-10-04 07:05 | 23.9 | 21.372 | 11.372 | 1044.31 | 1179.18 | 1 | К206991 | 179.35 | 0.3168 | 2.678 | 0.146 | 2.681 | 0.181
2 | 2020-10-04 07:05 | 24 | 21.3729 | 11.3729 | 1045.26 | 1178.26 | 1 | К206991 | 180.31 | 0.3168 | 2.676 | 0.134 | 2.676 | 0.176
2 | 2020-10-04 07:05 | 24.1 | 21.3837 | 11.3837 | 1046.3 | 1177.32 | 1 | К206991 | 180.88 | 0.3168 | 2.694 | 0.142 | 2.695 | 0.195
2 | 2020-10-04 07:05 | 24.2 | 21.3765 | 11.3765 | 1046.92 | 1177.24 | 1 | К206991 | 181.85 | 0.3168 | 2.685 | 0.158 | 2.685 | 0.185
2 | 2020-10-04 07:05 | 24.3 | 21.3759 | 11.3759 | 1047.26 | 1177.15 | 1 | К206991 | 182.42 | 0.3168 | 2.667 | 0.147 | 2.669 | 0.169
2 | 2020-10-04 07:05 | 24.4 | 21.3894 | 11.3894 | 1046.69 | 1177.87 | 1 | К206991 | 183.4 | 0.3168 | 2.669 | 0.146 | 2.67 | 0.17
2 | 2020-10-04 07:05 | 24.5 | 21.4109 | 11.4109 | 1046.55 | 1177.12 | 1 | К206991 | 183.78 | 0.3168 | 2.675 | 0.14 | 2.678 | 0.178
2 | 2020-10-04 07:05 | 24.6 | 21.4124 | 11.4124 | 1046.44 | 1178.16 | 1 | К206991 | 184.94 | 0.3168 | 2.692 | 0.127 | 2.696 | 0.196
2 | 2020-10-04 07:05 | 24.7 | 21.41 | 11.41 | 1046.73 | 1178.22 | 1 | К206991 | 185.33 | 0.3168 | 2.695 | 0.125 | 2.693 | 0.193
2 | 2020-10-04 07:05 | 24.8 | 21.4267 | 11.4267 | 1046.22 | 1178.48 | 1 | К206991 | 186.28 | 0.3168 | 2.685 | 0.116 | 2.689 | 0.189
2 | 2020-10-04 07:05 | 24.9 | 21.4453 | 11.4453 | 1045.46 | 1178.39 | 1 | К206991 | 186.87 | 0.3168 | 2.692 | 0.128 | 2.696 | 0.196
2 | 2020-10-04 07:05 | 25 | 21.4342 | 11.4342 | 1043.47 | 1178.51 | 1 | К206991 | 187.83 | 0.3168 | 2.704 | 0.148 | 2.704 | 0.204
2 | 2020-10-04 07:05 | 25.1 | 21.4246 | 11.4246 | 1043.01 | 1178.1 | 1 | К206991 | 188.4 | 0.3168 | 2.695 | 0.148 | 2.698 | 0.198
2 | 2020-10-04 07:05 | 25.2 | 21.4205 | 11.4205 | 1042.56 | 1177.73 | 1 | К206991 | 189.37 | 0.3168 | 2.687 | 0.146 | 2.692 | 0.192
2 | 2020-10-04 07:05 | 25.3 | 21.4196 | 11.4196 | 1042.7 | 1177.99 | 1 | К206991 | 189.76 | 0.3168 | 2.673 | 0.134 | 2.682 | 0.182
2 | 2020-10-04 07:05 | 25.4 | 21.4231 | 11.4231 | 1043.31 | 1179.35 | 1 | К206991 | 190.91 | 0.3168 | 2.674 | 0.164 | 2.682 | 0.182
2 | 2020-10-04 07:05 | 25.5 | 21.4225 | 11.4225 | 1042.6 | 1179.45 | 1 | К206991 | 191.3 | 0.3168 | 2.677 | 0.136 | 2.68 | 0.18
2 | 2020-10-04 07:05 | 25.6 | 21.4166 | 11.4166 | 1042.41 | 1179.7 | 1 | К206991 | 192.26 | 0.3168 | 2.682 | 0.123 | 2.687 | 0.187
2 | 2020-10-04 07:05 | 25.7 | 21.4184 | 11.4184 | 1042.81 | 1180.58 | 1 | К206991 | 192.84 | 0.297 | 2.705 | 0.127 | 2.709 | 0.209
2 | 2020-10-04 07:05 | 25.8 | 21.4267 | 11.4267 | 1042.75 | 1180.34 | 1 | К206991 | 193.8 | 0.297 | 2.768 | 0.164 | 2.78 | 0.28
2 | 2020-10-04 07:05 | 25.9 | 21.4306 | 11.4306 | 1042.92 | 1180.9 | 1 | К206991 | 194.37 | 0.3168 | 2.779 | 0.164 | 2.791 | 0.291
2 | 2020-10-04 07:05 | 26 | 21.4369 | 11.4369 | 1042.21 | 1180.81 | 1 | К206991 | 195.34 | 0.297 | 2.782 | 0.174 | 2.793 | 0.293
2 | 2020-10-04 07:05 | 26.1 | 21.4551 | 11.4551 | 1040.37 | 1180.46 | 1 | К206991 | 195.91 | 0.3168 | 2.78 | 0.158 | 2.792 | 0.292
2 | 2020-10-04 07:05 | 26.2 | 21.4632 | 11.4632 | 1040.13 | 1180.39 | 1 | К206991 | 196.89 | 0.3168 | 2.775 | 0.127 | 2.785 | 0.285
2 | 2020-10-04 07:05 | 26.3 | 21.4486 | 11.4486 | 1041.5 | 1181.59 | 1 | К206991 | 197.27 | 0.3168 | 2.776 | 0.127 | 2.781 | 0.281
2 | 2020-10-04 07:05 | 26.4 | 21.4429 | 11.4429 | 1040.9 | 1183.47 | 1 | К206991 | 198.43 | 0.297 | 2.773 | 0.141 | 2.784 | 0.284
2 | 2020-10-04 07:05 | 26.5 | 21.448 | 11.448 | 1039.21 | 1183.6 | 1 | К206991 | 198.82 | 0.297 | 2.779 | 0.147 | 2.79 | 0.29
2 | 2020-10-04 07:05 | 26.6 | 21.4441 | 11.4441 | 1040.81 | 1184.33 | 1 | К206991 | 199.77 | 0.297 | 2.79 | 0.143 | 2.801 | 0.301
2 | 2020-10-04 07:05 | 26.7 | 21.4468 | 11.4468 | 1041.65 | 1184.88 | 1 | К206991 | 200.36 | 0.297 | 2.795 | 0.145 | 2.802 | 0.302
2 | 2020-10-04 07:05 | 26.8 | 21.459 | 11.459 | 1042.17 | 1183.95 | 1 | К206991 | 201.32 | 0.297 | 2.793 | 0.131 | 2.805 | 0.305
2 | 2020-10-04 07:05 | 26.9 | 21.4614 | 11.4614 | 1042.27 | 1185.19 | 1 | К206991 | 201.89 | 0.297 | 2.792 | 0.125 | 2.804 | 0.304
2 | 2020-10-04 07:05 | 27 | 21.4572 | 11.4572 | 1043.26 | 1189.7 | 1 | К206991 | 202.86 | 0.297 | 2.822 | 0.126 | 2.83 | 0.33
2 | 2020-10-04 07:05 | 27.1 | 21.4569 | 11.4569 | 1043.33 | 1195.38 | 1 | К206991 | 203.43 | 0.2772 | 2.843 | 0.127 | 2.853 | 0.353
2 | 2020-10-04 07:05 | 27.2 | 21.4554 | 11.4554 | 1043.45 | 1204.24 | 1 | К206991 | 204.41 | 0.2772 | 2.902 | 0.109 | 2.911 | 0.411
2 | 2020-10-04 07:05 | 27.3 | 21.4578 | 11.4578 | 1041.87 | 1215.14 | 1 | К206991 | 205.36 | 0.2772 | 2.966 | 0.085 | 2.974 | 0.474
2 | 2020-10-04 07:05 | 27.4 | 21.5361 | 11.5361 | 1041.38 | 1225.74 | 1 | К206991 | 205.95 | 0.2772 | 2.998 | 0.075 | 3.006 | 0.506
2 | 2020-10-04 07:05 | 27.5 | 21.6043 | 11.6043 | 1041.62 | 1229.67 | 1 | К206991 | 206.34 | 0.2772 | 3.018 | 0.108 | 3.03 | 0.53
2 | 2020-10-04 07:05 | 27.6 | 21.6034 | 11.6034 | 1040.8 | 1230.74 | 1 | К206991 | 207.29 | 0.2772 | 3.034 | 0.115 | 3.042 | 0.542
3 | 2020-10-04 07:15 | 1 | 21.3672 | 11.3672 | 1082.86 | 1193.68 | 1 | К206991 | 7.43 | 0.297 | 2.653 | 0.076 | 2.655 | 0.155
3 | 2020-10-04 07:15 | 1.1 | 21.3758 | 11.3758 | 1080.67 | 1194.21 | 1 | К206991 | 8.39 | 0.297 | 2.631 | 0.068 | 2.636 | 0.136
3 | 2020-10-04 07:15 | 1.2 | 21.3821 | 11.3821 | 1078.51 | 1192.27 | 1 | К206991 | 8.78 | 0.297 | 2.63 | 0.075 | 2.638 | 0.138
3 | 2020-10-04 07:15 | 1.3 | 21.3918 | 11.3918 | 1079.46 | 1190.58 | 1 | К206991 | 9.94 | 0.297 | 2.615 | 0.054 | 2.616 | 0.116
3 | 2020-10-04 07:15 | 1.4 | 21.4037 | 11.4037 | 1081.84 | 1190.28 | 1 | К206991 | 10.32 | 0.297 | 2.601 | 0.06 | 2.598 | 0.098
3 | 2020-10-04 07:15 | 1.5 | 21.408 | 11.408 | 1081.06 | 1189.15 | 1 | К206991 | 11.28 | 0.297 | 2.565 | 0.063 | 2.566 | 0.066
3 | 2020-10-04 07:15 | 1.6 | 21.4142 | 11.4142 | 1083.62 | 1186.51 | 1 | К206991 | 11.87 | 0.297 | 2.55 | 0.078 | 2.554 | 0.054
3 | 2020-10-04 07:15 | 1.7 | 21.4307 | 11.4307 | 1082.28 | 1185.34 | 1 | К206991 | 12.82 | 0.297 | 2.54 | 0.066 | 2.545 | 0.045
3 | 2020-10-04 07:15 | 1.8 | 21.4452 | 11.4452 | 1080.35 | 1185.38 | 1 | К206991 | 13.41 | 0.297 | 2.533 | 0.077 | 2.537 | 0.037
3 | 2020-10-04 07:15 | 1.9 | 21.4504 | 11.4504 | 1078.43 | 1185.4 | 1 | К206991 | 14.37 | 0.297 | 2.526 | 0.055 | 2.529 | 0.029
3 | 2020-10-04 07:15 | 2 | 21.4571 | 11.4571 | 1077.39 | 1185.43 | 1 | К206991 | 14.75 | 0.297 | 2.531 | 0.053 | 2.537 | 0.037
3 | 2020-10-04 07:15 | 2.1 | 21.4776 | 11.4776 | 1077.33 | 1185.43 | 1 | К206991 | 15.91 | 0.3168 | 2.544 | 0.048 | 2.549 | 0.049
3 | 2020-10-04 07:15 | 2.2 | 21.5011 | 11.5011 | 1075.41 | 1185.44 | 1 | К206991 | 16.3 | 0.3168 | 2.541 | 0.06 | 2.548 | 0.048
3 | 2020-10-04 07:15 | 2.3 | 21.5276 | 11.5276 | 1069.28 | 1185.35 | 1 | К206991 | 17.25 | 0.297 | 2.547 | 0.055 | 2.552 | 0.052
3 | 2020-10-04 07:15 | 2.4 | 21.5883 | 11.5883 | 1064.63 | 1184.11 | 1 | К206991 | 17.84 | 0.297 | 2.543 | 0.075 | 2.553 | 0.053
3 | 2020-10-04 07:15 | 2.5 | 21.6604 | 11.6604 | 1062.97 | 1181.86 | 1 | К206991 | 18.8 | 0.297 | 2.523 | 0.087 | 2.533 | 0.033
3 | 2020-10-04 07:15 | 2.6 | 21.5916 | 11.5916 | 1053.36 | 1180.63 | 1 | К206991 | 19.38 | 0.3168 | 2.512 | 0.092 | 2.521 | 0.021
3 | 2020-10-04 07:15 | 2.7 | 21.5149 | 11.5149 | 1049.79 | 1179.72 | 1 | К206991 | 20.34 | 0.297 | 2.516 | 0.089 | 2.522 | 0.022
3 | 2020-10-04 07:15 | 2.8 | 21.4919 | 11.4919 | 1056.68 | 1178.54 | 1 | К206991 | 20.93 | 0.297 | 2.533 | 0.073 | 2.535 | 0.035
3 | 2020-10-04 07:15 | 2.9 | 21.4571 | 11.4571 | 1060.33 | 1178.3 | 1 | К206991 | 21.88 | 0.3168 | 2.543 | 0.07 | 2.545 | 0.045
3 | 2020-10-04 07:15 | 3 | 21.442 | 11.442 | 1061.48 | 1178.3 | 1 | К206991 | 22.27 | 0.3168 | 2.529 | 0.081 | 2.535 | 0.035
3 | 2020-10-04 07:15 | 3.1 | 21.4433 | 11.4433 | 1062.46 | 1178.26 | 1 | К206991 | 22.84 | 0.3168 | 2.52 | 0.09 | 2.525 | 0.025
3 | 2020-10-04 07:15 | 3.2 | 21.4385 | 11.4385 | 1061.39 | 1178.27 | 1 | К206991 | 23.81 | 0.297 | 2.503 | 0.101 | 2.509 | 0.009
3 | 2020-10-04 07:15 | 3.3 | 21.419 | 11.419 | 1060.83 | 1178.3 | 1 | К206991 | 24.38 | 0.3168 | 2.51 | 0.102 | 2.512 | 0.012
3 | 2020-10-04 07:15 | 3.4 | 21.415 | 11.415 | 1061.63 | 1178.27 | 1 | К206991 | 25.36 | 0.3168 | 2.512 | 0.105 | 2.516 | 0.016
3 | 2020-10-04 07:15 | 3.5 | 21.4066 | 11.4066 | 1061.72 | 1178.27 | 1 | К206991 | 26.31 | 0.3168 | 2.51 | 0.113 | 2.514 | 0.014
3 | 2020-10-04 07:15 | 3.6 | 21.388 | 11.388 | 1062.15 | 1178.27 | 1 | К206991 | 26.9 | 0.297 | 2.516 | 0.113 | 2.515 | 0.015
3 | 2020-10-04 07:15 | 3.7 | 21.3729 | 11.3729 | 1063.29 | 1177.52 | 1 | К206991 | 27.86 | 0.297 | 2.522 | 0.097 | 2.524 | 0.024
3 | 2020-10-04 07:15 | 3.8 | 21.3761 | 11.3761 | 1064.66 | 1176.91 | 1 | К206991 | 28.45 | 0.3168 | 2.523 | 0.079 | 2.53 | 0.03
3 | 2020-10-04 07:15 | 3.9 | 21.3942 | 11.3942 | 1066.78 | 1176.55 | 1 | К206991 | 29.4 | 0.3168 | 2.498 | 0.104 | 2.506 | 0.006
3 | 2020-10-04 07:15 | 4 | 21.4174 | 11.4174 | 1063.74 | 1175.98 | 1 | К206991 | 29.79 | 0.297 | 2.497 | 0.114 | 2.503 | 0.003
3 | 2020-10-04 07:15 | 4.1 | 21.4733 | 11.4733 | 1060.76 | 1176.28 | 1 | К206991 | 30.36 | 0.3168 | 2.497 | 0.116 | 2.503 | 0.003
3 | 2020-10-04 07:15 | 4.2 | 21.5025 | 11.5025 | 1053.32 | 1177.83 | 1 | К206991 | 31.33 | 0.297 | 2.502 | 0.101 | 2.516 | 0.016
3 | 2020-10-04 07:15 | 4.3 | 21.5657 | 11.5657 | 1049.05 | 1178.48 | 1 | К206991 | 32.29 | 0.3168 | 2.501 | 0.091 | 2.514 | 0.014
3 | 2020-10-04 07:15 | 4.4 | 21.6629 | 11.6629 | 1053.02 | 1178.42 | 1 | К206991 | 32.88 | 0.3168 | 2.498 | 0.098 | 2.512 | 0.012
3 | 2020-10-04 07:15 | 4.5 | 21.6742 | 11.6742 | 1042.06 | 1178.46 | 1 | К206991 | 33.83 | 0.3168 | 2.504 | 0.114 | 2.513 | 0.013
3 | 2020-10-04 07:15 | 4.6 | 21.6332 | 11.6332 | 1034.57 | 1178.67 | 1 | К206991 | 34.42 | 0.3168 | 2.527 | 0.112 | 2.536 | 0.036
3 | 2020-10-04 07:15 | 4.7 | 21.6118 | 11.6118 | 1037.97 | 1178.66 | 1 | К206991 | 35.38 | 0.3168 | 2.541 | 0.101 | 2.547 | 0.047
3 | 2020-10-04 07:15 | 4.8 | 21.5989 | 11.5989 | 1050.56 | 1178.48 | 1 | К206991 | 35.76 | 0.3168 | 2.537 | 0.1 | 2.542 | 0.042
3 | 2020-10-04 07:15 | 4.9 | 21.5859 | 11.5859 | 1054.25 | 1178.39 | 1 | К206991 | 36.92 | 0.3168 | 2.535 | 0.099 | 2.541 | 0.041
3 | 2020-10-04 07:15 | 5 | 21.5813 | 11.5813 | 1051.65 | 1178.4 | 1 | К206991 | 37.31 | 0.297 | 2.526 | 0.102 | 2.53 | 0.03
3 | 2020-10-04 07:15 | 5.1 | 21.5719 | 11.5719 | 1052.73 | 1178.42 | 1 | К206991 | 38.26 | 0.3168 | 2.52 | 0.113 | 2.519 | 0.019
3 | 2020-10-04 07:15 | 5.2 | 21.5605 | 11.5605 | 1056.55 | 1178.35 | 1 | К206991 | 38.85 | 0.297 | 2.522 | 0.116 | 2.525 | 0.025
3 | 2020-10-04 07:15 | 5.3 | 21.5295 | 11.5295 | 1058.7 | 1178.32 | 1 | К206991 | 39.81 | 0.3168 | 2.527 | 0.118 | 2.529 | 0.029
3 | 2020-10-04 07:15 | 5.4 | 21.4763 | 11.4763 | 1058.4 | 1178.32 | 1 | К206991 | 40.39 | 0.3168 | 2.545 | 0.104 | 2.549 | 0.049
3 | 2020-10-04 07:15 | 5.5 | 21.4809 | 11.4809 | 1059.56 | 1178.07 | 1 | К206991 | 41.35 | 0.297 | 2.544 | 0.107 | 2.548 | 0.048
3 | 2020-10-04 07:15 | 5.6 | 21.4801 | 11.4801 | 1058.36 | 1178 | 1 | К206991 | 41.92 | 0.297 | 2.551 | 0.113 | 2.559 | 0.059
3 | 2020-10-04 07:15 | 5.7 | 21.4676 | 11.4676 | 1056.82 | 1178.7 | 1 | К206991 | 42.9 | 0.297 | 2.554 | 0.104 | 2.558 | 0.058
3 | 2020-10-04 07:15 | 5.8 | 21.4668 | 11.4668 | 1055.57 | 1178.16 | 1 | К206991 | 43.28 | 0.297 | 2.554 | 0.113 | 2.558 | 0.058
3 | 2020-10-04 07:15 | 5.9 | 21.4695 | 11.4695 | 1052.21 | 1177.96 | 1 | К206991 | 43.85 | 0.297 | 2.552 | 0.109 | 2.566 | 0.066
3 | 2020-10-04 07:15 | 6 | 21.4744 | 11.4744 | 1055.05 | 1178.43 | 1 | К206991 | 44.83 | 0.297 | 2.558 | 0.106 | 2.568 | 0.068
3 | 2020-10-04 07:15 | 6.1 | 21.4757 | 11.4757 | 1060.2 | 1178.39 | 1 | К206991 | 45.78 | 0.2772 | 2.552 | 0.107 | 2.561 | 0.061
3 | 2020-10-04 07:15 | 6.2 | 21.4606 | 11.4606 | 1063.85 | 1178.32 | 1 | К206991 | 46.37 | 0.3168 | 2.553 | 0.105 | 2.558 | 0.058
3 | 2020-10-04 07:15 | 6.3 | 21.4463 | 11.4463 | 1066.62 | 1178.27 | 1 | К206991 | 47.33 | 0.297 | 2.551 | 0.088 | 2.557 | 0.057
3 | 2020-10-04 07:15 | 6.4 | 21.4666 | 11.4666 | 1065.53 | 1178.26 | 1 | К206991 | 47.91 | 0.3168 | 2.539 | 0.097 | 2.544 | 0.044
3 | 2020-10-04 07:15 | 6.5 | 21.493 | 11.493 | 1063.45 | 1178.3 | 1 | К206991 | 48.87 | 0.297 | 2.537 | 0.11 | 2.549 | 0.049
3 | 2020-10-04 07:15 | 6.6 | 21.4957 | 11.4957 | 1062.32 | 1178.32 | 1 | К206991 | 49.26 | 0.297 | 2.541 | 0.115 | 2.554 | 0.054
3 | 2020-10-04 07:15 | 6.7 | 21.5009 | 11.5009 | 1063.11 | 1178.31 | 1 | К206991 | 49.83 | 0.297 | 2.538 | 0.116 | 2.552 | 0.052
3 | 2020-10-04 07:15 | 6.8 | 21.503 | 11.503 | 1063.23 | 1178.81 | 1 | К206991 | 50.8 | 0.3168 | 2.541 | 0.116 | 2.553 | 0.053
3 | 2020-10-04 07:15 | 6.9 | 21.489 | 11.489 | 1060.52 | 1178.51 | 1 | К206991 | 51.76 | 0.2574 | 2.551 | 0.128 | 2.563 | 0.063
3 | 2020-10-04 07:15 | 7 | 21.4706 | 11.4706 | 1060.87 | 1177.85 | 1 | К206991 | 52.34 | 0.2772 | 2.563 | 0.101 | 2.575 | 0.075
3 | 2020-10-04 07:15 | 7.1 | 21.4622 | 11.4622 | 1059.83 | 1177.57 | 1 | К206991 | 53.3 | 0.3168 | 2.586 | 0.095 | 2.59 | 0.09
3 | 2020-10-04 07:15 | 7.2 | 21.4641 | 11.4641 | 1060.21 | 1178.08 | 1 | К206991 | 53.89 | 0.3168 | 2.585 | 0.102 | 2.588 | 0.088
3 | 2020-10-04 07:15 | 7.3 | 21.4428 | 11.4428 | 1059.42 | 1178.42 | 1 | К206991 | 54.84 | 0.2772 | 2.6 | 0.109 | 2.606 | 0.106
3 | 2020-10-04 07:15 | 7.4 | 21.4139 | 11.4139 | 1061.59 | 1178.4 | 1 | К206991 | 55.42 | 0.2574 | 2.605 | 0.105 | 2.613 | 0.113
3 | 2020-10-04 07:15 | 7.5 | 21.3999 | 11.3999 | 1062.83 | 1178.38 | 1 | К206991 | 55.8 | 0.2772 | 2.614 | 0.086 | 2.618 | 0.118
3 | 2020-10-04 07:15 | 7.6 | 21.3926 | 11.3926 | 1064.29 | 1178.36 | 1 | К206991 | 56.77 | 0.3168 | 2.592 | 0.112 | 2.597 | 0.097
3 | 2020-10-04 07:15 | 7.7 | 21.3858 | 11.3858 | 1064.86 | 1178.35 | 1 | К206991 | 57.34 | 0.2772 | 2.588 | 0.099 | 2.596 | 0.096
3 | 2020-10-04 07:15 | 7.8 | 21.3785 | 11.3785 | 1063.84 | 1178.35 | 1 | К206991 | 58.32 | 0.2178 | 2.606 | 0.084 | 2.623 | 0.123
3 | 2020-10-04 07:15 | 7.9 | 21.3823 | 11.3823 | 1063.68 | 1178.36 | 1 | К206991 | 59.27 | 0.297 | 2.649 | 0.069 | 2.653 | 0.153
3 | 2020-10-04 07:15 | 8 | 21.3799 | 11.3799 | 1063.84 | 1178.36 | 1 | К206991 | 59.86 | 0.3168 | 2.637 | 0.073 | 2.646 | 0.146
3 | 2020-10-04 07:15 | 8.1 | 21.3767 | 11.3767 | 1063.66 | 1178.19 | 1 | К206991 | 60.43 | 0.297 | 2.611 | 0.069 | 2.62 | 0.12
3 | 2020-10-04 07:15 | 8.2 | 21.3775 | 11.3775 | 1063.91 | 1176.91 | 1 | К206991 | 61.41 | 0.2178 | 2.621 | 0.096 | 2.64 | 0.14
3 | 2020-10-04 07:15 | 8.3 | 21.3788 | 11.3788 | 1064.6 | 1176.17 | 1 | К206991 | 62.36 | 0.297 | 2.652 | 0.064 | 2.66 | 0.16
3 | 2020-10-04 07:15 | 8.4 | 21.4204 | 11.4204 | 1063.68 | 1176.76 | 1 | К206991 | 62.93 | 0.3168 | 2.639 | 0.094 | 2.645 | 0.145
3 | 2020-10-04 07:15 | 8.5 | 21.4849 | 11.4849 | 1063.9 | 1177.6 | 1 | К206991 | 63.32 | 0.3168 | 2.626 | 0.101 | 2.636 | 0.136
3 | 2020-10-04 07:15 | 8.6 | 21.4779 | 11.4779 | 1064.28 | 1178.26 | 1 | К206991 | 64.29 | 0.2574 | 2.645 | 0.076 | 2.651 | 0.151
3 | 2020-10-04 07:15 | 8.7 | 21.4595 | 11.4595 | 1062.38 | 1178.43 | 1 | К206991 | 64.86 | 0.3168 | 2.646 | 0.073 | 2.649 | 0.149
3 | 2020-10-04 07:15 | 8.8 | 21.4552 | 11.4552 | 1062.68 | 1178.44 | 1 | К206991 | 65.84 | 0.297 | 2.633 | 0.091 | 2.644 | 0.144
3 | 2020-10-04 07:15 | 8.9 | 21.4836 | 11.4836 | 1062.23 | 1178.44 | 1 | К206991 | 66.41 | 0.2376 | 2.637 | 0.116 | 2.651 | 0.151
3 | 2020-10-04 07:15 | 9 | 21.4949 | 11.4949 | 1060.23 | 1178.47 | 1 | К206991 | 67.38 | 0.2772 | 2.656 | 0.115 | 2.661 | 0.161
3 | 2020-10-04 07:15 | 9.1 | 21.496 | 11.496 | 1059 | 1178.48 | 1 | К206991 | 67.77 | 0.3168 | 2.65 | 0.07 | 2.658 | 0.158
3 | 2020-10-04 07:15 | 9.2 | 21.5019 | 11.5019 | 1058.39 | 1178.5 | 1 | К206991 | 68.91 | 0.297 | 2.612 | 0.094 | 2.618 | 0.118
3 | 2020-10-04 07:15 | 9.3 | 21.5125 | 11.5125 | 1058.76 | 1178.5 | 1 | К206991 | 69.29 | 0.297 | 2.608 | 0.101 | 2.617 | 0.117
3 | 2020-10-04 07:15 | 9.4 | 21.5222 | 11.5222 | 1059.89 | 1178.24 | 1 | К206991 | 69.88 | 0.2376 | 2.637 | 0.094 | 2.647 | 0.147
3 | 2020-10-04 07:15 | 9.5 | 21.5241 | 11.5241 | 1060.08 | 1177.02 | 1 | К206991 | 70.84 | 0.2574 | 2.73 | 0.152 | 2.704 | 0.204
3 | 2020-10-04 07:15 | 9.6 | 21.5279 | 11.5279 | 1059.38 | 1176.23 | 1 | К206991 | 71.81 | 0.297 | 2.734 | 0.255 | 2.751 | 0.251
3 | 2020-10-04 07:15 | 9.7 | 21.5351 | 11.5351 | 1058.68 | 1177.31 | 1 | К206991 | 72.38 | 0.3168 | 2.711 | 0.203 | 2.74 | 0.24
3 | 2020-10-04 07:15 | 9.8 | 21.536 | 11.536 | 1057.24 | 1178.42 | 1 | К206991 | 73.35 | 0.2574 | 2.692 | 0.155 | 2.703 | 0.203
3 | 2020-10-04 07:15 | 9.9 | 21.5276 | 11.5276 | 1057.17 | 1178.59 | 1 | К206991 | 74.31 | 0.2376 | 2.683 | 0.125 | 2.689 | 0.189
3 | 2020-10-04 07:15 | 10 | 21.51 | 11.51 | 1059.42 | 1178.56 | 1 | К206991 | 74.88 | 0.297 | 2.689 | 0.125 | 2.693 | 0.193
3 | 2020-10-04 07:15 | 10.1 | 21.5087 | 11.5087 | 1060.96 | 1178.54 | 1 | К206991 | 75.27 | 0.3168 | 2.67 | 0.128 | 2.668 | 0.168
3 | 2020-10-04 07:15 | 10.2 | 21.5095 | 11.5095 | 1061.61 | 1178.52 | 1 | К206991 | 76.43 | 0.2772 | 2.64 | 0.104 | 2.644 | 0.144
3 | 2020-10-04 07:15 | 10.3 | 21.5006 | 11.5006 | 1062.12 | 1178.52 | 1 | К206991 | 76.81 | 0.2376 | 2.636 | 0.089 | 2.646 | 0.146
3 | 2020-10-04 07:15 | 10.4 | 21.4844 | 11.4844 | 1063 | 1178.5 | 1 | К206991 | 77.79 | 0.2574 | 2.624 | 0.076 | 2.635 | 0.135
3 | 2020-10-04 07:15 | 10.5 | 21.4803 | 11.4803 | 1061.88 | 1178.51 | 1 | К206991 | 78.36 | 0.2772 | 2.627 | 0.08 | 2.641 | 0.141
3 | 2020-10-04 07:15 | 10.6 | 21.4768 | 11.4768 | 1061.81 | 1178.52 | 1 | К206991 | 79.33 | 0.3168 | 2.6 | 0.071 | 2.606 | 0.106
3 | 2020-10-04 07:15 | 10.7 | 21.4733 | 11.4733 | 1061.04 | 1179.02 | 1 | К206991 | 79.9 | 0.297 | 2.591 | 0.077 | 2.599 | 0.099
3 | 2020-10-04 07:15 | 10.8 | 21.4795 | 11.4795 | 1060.19 | 1180.27 | 1 | К206991 | 80.29 | 0.2772 | 2.599 | 0.083 | 2.608 | 0.108
3 | 2020-10-04 07:15 | 10.9 | 21.4987 | 11.4987 | 1059.86 | 1181.01 | 1 | К206991 | 81.83 | 0.2376 | 2.627 | 0.065 | 2.638 | 0.138
3 | 2020-10-04 07:15 | 11 | 21.5497 | 11.5497 | 1054.63 | 1180.88 | 1 | К206991 | 82.4 | 0.297 | 2.656 | 0.067 | 2.66 | 0.16
3 | 2020-10-04 07:15 | 11.1 | 21.5627 | 11.5627 | 1049.9 | 1179.63 | 1 | К206991 | 82.79 | 0.3168 | 2.644 | 0.096 | 2.648 | 0.148
3 | 2020-10-04 07:15 | 11.2 | 21.5527 | 11.5527 | 1052.41 | 1178.63 | 1 | К206991 | 83.76 | 0.297 | 2.624 | 0.101 | 2.628 | 0.128
3 | 2020-10-04 07:15 | 11.3 | 21.5214 | 11.5214 | 1053.47 | 1178.6 | 1 | К206991 | 84.33 | 0.2574 | 2.637 | 0.091 | 2.645 | 0.145
3 | 2020-10-04 07:15 | 11.4 | 21.56 | 11.56 | 1053.47 | 1178.62 | 1 | К206991 | 85.3 | 0.2772 | 2.659 | 0.084 | 2.669 | 0.169
3 | 2020-10-04 07:15 | 11.5 | 21.5813 | 11.5813 | 1054.76 | 1178.6 | 1 | К206991 | 85.87 | 0.3168 | 2.653 | 0.088 | 2.66 | 0.16
3 | 2020-10-04 07:15 | 11.6 | 21.5144 | 11.5144 | 1057.31 | 1178.59 | 1 | К206991 | 86.85 | 0.2772 | 2.629 | 0.091 | 2.642 | 0.142
3 | 2020-10-04 07:15 | 11.7 | 21.4428 | 11.4428 | 1054.17 | 1178.6 | 1 | К206991 | 87.42 | 0.2574 | 2.624 | 0.112 | 2.644 | 0.144
3 | 2020-10-04 07:15 | 11.8 | 21.4058 | 11.4058 | 1050.88 | 1178.63 | 1 | К206991 | 88.38 | 0.2772 | 2.619 | 0.085 | 2.632 | 0.132
3 | 2020-10-04 07:15 | 11.9 | 21.3772 | 11.3772 | 1053.87 | 1178.63 | 1 | К206991 | 88.76 | 0.3168 | 2.623 | 0.1 | 2.626 | 0.126
3 | 2020-10-04 07:15 | 12 | 21.375 | 11.375 | 1057.86 | 1178.75 | 1 | К206991 | 89.92 | 0.2574 | 2.603 | 0.1 | 2.609 | 0.109
3 | 2020-10-04 07:15 | 12.1 | 21.371 | 11.371 | 1059.5 | 1180.02 | 1 | К206991 | 90.31 | 0.2376 | 2.612 | 0.095 | 2.618 | 0.118
3 | 2020-10-04 07:15 | 12.2 | 21.3677 | 11.3677 | 1060.63 | 1180.63 | 1 | К206991 | 91.28 | 0.297 | 2.656 | 0.082 | 2.655 | 0.155
3 | 2020-10-04 07:15 | 12.3 | 21.3977 | 11.3977 | 1061.27 | 1179.71 | 1 | К206991 | 91.85 | 0.3168 | 2.649 | 0.091 | 2.653 | 0.153
3 | 2020-10-04 07:15 | 12.4 | 21.4979 | 11.4979 | 1061.78 | 1178.78 | 1 | К206991 | 92.82 | 0.297 | 2.641 | 0.094 | 2.648 | 0.148
3 | 2020-10-04 07:15 | 12.5 | 21.5608 | 11.5608 | 1059.37 | 1178.46 | 1 | К206991 | 93.39 | 0.297 | 2.645 | 0.102 | 2.651 | 0.151
3 | 2020-10-04 07:15 | 12.6 | 21.6083 | 11.6083 | 1046 | 1178.62 | 1 | К206991 | 94.37 | 0.3168 | 2.629 | 0.122 | 2.635 | 0.135
3 | 2020-10-04 07:15 | 12.7 | 21.6045 | 11.6045 | 1036.81 | 1179.02 | 1 | К206991 | 94.94 | 0.3168 | 2.621 | 0.123 | 2.627 | 0.127
3 | 2020-10-04 07:15 | 12.8 | 21.5138 | 11.5138 | 1034.68 | 1180.27 | 1 | К206991 | 95.89 | 0.297 | 2.627 | 0.101 | 2.633 | 0.133
3 | 2020-10-04 07:15 | 12.9 | 21.4328 | 11.4328 | 1032.01 | 1181.33 | 1 | К206991 | 96.28 | 0.3168 | 2.634 | 0.099 | 2.637 | 0.137
3 | 2020-10-04 07:15 | 13 | 21.4331 | 11.4331 | 1035.19 | 1181.27 | 1 | К206991 | 97.25 | 0.3168 | 2.645 | 0.083 | 2.648 | 0.148
3 | 2020-10-04 07:15 | 13.1 | 21.4331 | 11.4331 | 1045.46 | 1181.17 | 1 | К206991 | 97.82 | 0.3168 | 2.637 | 0.077 | 2.638 | 0.138
3 | 2020-10-04 07:15 | 13.2 | 21.4344 | 11.4344 | 1051.93 | 1180.3 | 1 | К206991 | 98.8 | 0.297 | 2.609 | 0.089 | 2.609 | 0.109
3 | 2020-10-04 07:15 | 13.3 | 21.4277 | 11.4277 | 1054.64 | 1178.99 | 1 | К206991 | 99.37 | 0.297 | 2.604 | 0.075 | 2.605 | 0.105
3 | 2020-10-04 07:15 | 13.4 | 21.3958 | 11.3958 | 1053.89 | 1178.47 | 1 | К206991 | 100.34 | 0.3168 | 2.611 | 0.084 | 2.608 | 0.108
3 | 2020-10-04 07:15 | 13.5 | 21.4239 | 11.4239 | 1046.67 | 1178.6 | 1 | К206991 | 100.91 | 0.3168 | 2.622 | 0.067 | 2.621 | 0.121
3 | 2020-10-04 07:15 | 13.6 | 21.4782 | 11.4782 | 1051.6 | 1178.56 | 1 | К206991 | 101.87 | 0.3168 | 2.626 | 0.062 | 2.619 | 0.119
3 | 2020-10-04 07:15 | 13.7 | 21.5365 | 11.5365 | 1048.56 | 1178.54 | 1 | К206991 | 102.25 | 0.297 | 2.621 | 0.077 | 2.615 | 0.115
3 | 2020-10-04 07:15 | 13.8 | 21.54 | 11.54 | 1043.99 | 1178.64 | 1 | К206991 | 103.41 | 0.297 | 2.633 | 0.081 | 2.628 | 0.128
3 | 2020-10-04 07:15 | 13.9 | 21.5181 | 11.5181 | 1045.15 | 1179.6 | 1 | К206991 | 103.8 | 0.3168 | 2.643 | 0.058 | 2.635 | 0.135
3 | 2020-10-04 07:15 | 14 | 21.5292 | 11.5292 | 1043.76 | 1180.93 | 1 | К206991 | 104.77 | 0.3168 | 2.62 | 0.087 | 2.611 | 0.111
3 | 2020-10-04 07:15 | 14.1 | 21.567 | 11.567 | 1049.1 | 1181.01 | 1 | К206991 | 105.34 | 0.3168 | 2.615 | 0.088 | 2.609 | 0.109
3 | 2020-10-04 07:15 | 14.2 | 21.5924 | 11.5924 | 1044.8 | 1181.04 | 1 | К206991 | 106.32 | 0.3168 | 2.608 | 0.083 | 2.604 | 0.104
3 | 2020-10-04 07:15 | 14.3 | 21.5959 | 11.5959 | 1036.95 | 1181.12 | 1 | К206991 | 106.89 | 0.3168 | 2.601 | 0.085 | 2.598 | 0.098
3 | 2020-10-04 07:15 | 14.4 | 21.5495 | 11.5495 | 1028.78 | 1180.78 | 1 | К206991 | 107.86 | 0.3168 | 2.605 | 0.071 | 2.601 | 0.101
3 | 2020-10-04 07:15 | 14.5 | 21.4145 | 11.4145 | 1035.77 | 1180.92 | 1 | К206991 | 108.43 | 0.3168 | 2.6 | 0.07 | 2.597 | 0.097
3 | 2020-10-04 07:15 | 14.6 | 21.3866 | 11.3866 | 1034.02 | 1181.18 | 1 | К206991 | 109.39 | 0.3168 | 2.609 | 0.066 | 2.609 | 0.109
3 | 2020-10-04 07:15 | 14.7 | 21.4539 | 11.4539 | 1039.51 | 1180.55 | 1 | К206991 | 109.77 | 0.297 | 2.621 | 0.053 | 2.621 | 0.121
3 | 2020-10-04 07:15 | 14.8 | 21.4836 | 11.4836 | 1052.98 | 1179.71 | 1 | К206991 | 110.93 | 0.3168 | 2.633 | 0.042 | 2.631 | 0.131
3 | 2020-10-04 07:15 | 14.9 | 21.3902 | 11.3902 | 1058.93 | 1180.38 | 1 | К206991 | 111.32 | 0.3168 | 2.643 | 0.047 | 2.642 | 0.142
3 | 2020-10-04 07:15 | 15 | 21.3542 | 11.3542 | 1050.75 | 1180.93 | 1 | К206991 | 112.29 | 0.3168 | 2.637 | 0.07 | 2.633 | 0.133
3 | 2020-10-04 07:15 | 15.1 | 21.3507 | 11.3507 | 1054.77 | 1180.94 | 1 | К206991 | 112.86 | 0.3168 | 2.633 | 0.073 | 2.629 | 0.129
3 | 2020-10-04 07:15 | 15.2 | 21.351 | 11.351 | 1056.23 | 1180.88 | 1 | К206991 | 113.83 | 0.3168 | 2.618 | 0.063 | 2.619 | 0.119
3 | 2020-10-04 07:15 | 15.3 | 21.3507 | 11.3507 | 1051.22 | 1180.96 | 1 | К206991 | 114.4 | 0.3168 | 2.613 | 0.058 | 2.614 | 0.114
3 | 2020-10-04 07:15 | 15.4 | 21.3497 | 11.3497 | 1055.95 | 1180.93 | 1 | К206991 | 115.36 | 0.3168 | 2.623 | 0.041 | 2.623 | 0.123
3 | 2020-10-04 07:15 | 15.5 | 21.3513 | 11.3513 | 1060.19 | 1180.85 | 1 | К206991 | 115.95 | 0.3168 | 2.632 | 0.053 | 2.631 | 0.131
3 | 2020-10-04 07:15 | 15.6 | 21.3667 | 11.3667 | 1058.36 | 1180.84 | 1 | К206991 | 116.9 | 0.3168 | 2.637 | 0.075 | 2.634 | 0.134
3 | 2020-10-04 07:15 | 15.7 | 21.4199 | 11.4199 | 1056.11 | 1180.9 | 1 | К206991 | 117.29 | 0.297 | 2.627 | 0.074 | 2.629 | 0.129
3 | 2020-10-04 07:15 | 15.8 | 21.418 | 11.418 | 1059.35 | 1180.86 | 1 | К206991 | 118.26 | 0.3168 | 2.602 | 0.062 | 2.605 | 0.105
3 | 2020-10-04 07:15 | 15.9 | 21.4001 | 11.4001 | 1061.58 | 1180.82 | 1 | К206991 | 118.83 | 0.297 | 2.601 | 0.069 | 2.606 | 0.106
3 | 2020-10-04 07:15 | 16 | 21.4658 | 11.4658 | 1053.26 | 1180.89 | 1 | К206991 | 119.42 | 0.3168 | 2.619 | 0.088 | 2.626 | 0.126
3 | 2020-10-04 07:15 | 16.1 | 21.5991 | 11.5991 | 1052.84 | 1180.93 | 1 | К206991 | 120.38 | 0.297 | 2.639 | 0.072 | 2.647 | 0.147
3 | 2020-10-04 07:15 | 16.2 | 21.5349 | 11.5349 | 1048.79 | 1180.97 | 1 | К206991 | 121.34 | 0.3168 | 2.646 | 0.072 | 2.655 | 0.155
3 | 2020-10-04 07:15 | 16.3 | 21.4261 | 11.4261 | 1039.74 | 1181.1 | 1 | К206991 | 121.92 | 0.3168 | 2.648 | 0.073 | 2.653 | 0.153
3 | 2020-10-04 07:15 | 16.4 | 21.415 | 11.415 | 1037.93 | 1180.85 | 1 | К206991 | 122.88 | 0.3168 | 2.663 | 0.106 | 2.666 | 0.166
3 | 2020-10-04 07:15 | 16.5 | 21.4042 | 11.4042 | 1046.03 | 1179.59 | 1 | К206991 | 123.27 | 0.3168 | 2.661 | 0.112 | 2.663 | 0.163
3 | 2020-10-04 07:15 | 16.6 | 21.3934 | 11.3934 | 1053.15 | 1178.64 | 1 | К206991 | 123.85 | 0.3168 | 2.645 | 0.1 | 2.648 | 0.148
3 | 2020-10-04 07:15 | 16.7 | 21.392 | 11.392 | 1056.35 | 1178.42 | 1 | К206991 | 124.81 | 0.3168 | 2.625 | 0.093 | 2.629 | 0.129
3 | 2020-10-04 07:15 | 16.8 | 21.4134 | 11.4134 | 1057.99 | 1178.39 | 1 | К206991 | 125.78 | 0.3168 | 2.624 | 0.098 | 2.627 | 0.127
3 | 2020-10-04 07:15 | 16.9 | 21.4938 | 11.4938 | 1056.91 | 1178.38 | 1 | К206991 | 126.35 | 0.3168 | 2.623 | 0.086 | 2.625 | 0.125
3 | 2020-10-04 07:15 | 17 | 21.483 | 11.483 | 1053.96 | 1179.91 | 1 | К206991 | 126.94 | 0.3168 | 2.62 | 0.097 | 2.624 | 0.124
3 | 2020-10-04 07:15 | 17.1 | 21.4563 | 11.4563 | 1057.72 | 1182.65 | 1 | К206991 | 127.9 | 0.3168 | 2.622 | 0.1 | 2.627 | 0.127
3 | 2020-10-04 07:15 | 17.2 | 21.526 | 11.526 | 1057.95 | 1183.29 | 1 | К206991 | 128.85 | 0.297 | 2.639 | 0.107 | 2.643 | 0.143
3 | 2020-10-04 07:15 | 17.3 | 21.6494 | 11.6494 | 1059.63 | 1182.3 | 1 | К206991 | 129.44 | 0.3168 | 2.646 | 0.115 | 2.655 | 0.155
3 | 2020-10-04 07:15 | 17.4 | 21.7584 | 11.7584 | 1059.36 | 1180.84 | 1 | К206991 | 130.4 | 0.3168 | 2.635 | 0.132 | 2.636 | 0.136
3 | 2020-10-04 07:15 | 17.5 | 21.7509 | 11.7509 | 1038.8 | 1179.1 | 1 | К206991 | 130.78 | 0.297 | 2.627 | 0.124 | 2.629 | 0.129
3 | 2020-10-04 07:15 | 17.6 | 21.607 | 11.607 | 1039.53 | 1178.69 | 1 | К206991 | 131.76 | 0.297 | 2.63 | 0.126 | 2.634 | 0.134
3 | 2020-10-04 07:15 | 17.7 | 21.5287 | 11.5287 | 1037.53 | 1178.64 | 1 | К206991 | 132.33 | 0.3168 | 2.636 | 0.112 | 2.638 | 0.138
3 | 2020-10-04 07:15 | 17.8 | 21.493 | 11.493 | 1028.17 | 1179.25 | 1 | К206991 | 132.92 | 0.297 | 2.642 | 0.11 | 2.648 | 0.148
3 | 2020-10-04 07:15 | 17.9 | 21.4652 | 11.4652 | 1032.95 | 1180.92 | 1 | К206991 | 133.87 | 0.3168 | 2.641 | 0.114 | 2.641 | 0.141
3 | 2020-10-04 07:15 | 18 | 21.4528 | 11.4528 | 1042.48 | 1181.56 | 1 | К206991 | 134.83 | 0.297 | 2.646 | 0.124 | 2.646 | 0.146
3 | 2020-10-04 07:15 | 18.1 | 21.4433 | 11.4433 | 1046.56 | 1181.14 | 1 | К206991 | 135.42 | 0.3168 | 2.665 | 0.158 | 2.666 | 0.166
3 | 2020-10-04 07:15 | 18.2 | 21.4363 | 11.4363 | 1046.59 | 1180.98 | 1 | К206991 | 135.8 | 0.3168 | 2.655 | 0.159 | 2.652 | 0.152
3 | 2020-10-04 07:15 | 18.3 | 21.4369 | 11.4369 | 1051.78 | 1180.92 | 1 | К206991 | 136.76 | 0.297 | 2.636 | 0.131 | 2.63 | 0.13
3 | 2020-10-04 07:15 | 18.4 | 21.4458 | 11.4458 | 1055.43 | 1180.86 | 1 | К206991 | 137.35 | 0.3168 | 2.628 | 0.119 | 2.623 | 0.123
3 | 2020-10-04 07:15 | 18.5 | 21.4496 | 11.4496 | 1057.21 | 1180.82 | 1 | К206991 | 138.3 | 0.3168 | 2.636 | 0.126 | 2.632 | 0.132
3 | 2020-10-04 07:15 | 18.6 | 21.4482 | 11.4482 | 1058.43 | 1180.81 | 1 | К206991 | 138.89 | 0.3168 | 2.644 | 0.121 | 2.641 | 0.141
3 | 2020-10-04 07:15 | 18.7 | 21.4496 | 11.4496 | 1058.81 | 1180.79 | 1 | К206991 | 139.85 | 0.3168 | 2.668 | 0.15 | 2.661 | 0.161
3 | 2020-10-04 07:15 | 18.8 | 21.4417 | 11.4417 | 1058.11 | 1180.79 | 1 | К206991 | 140.43 | 0.3168 | 2.664 | 0.147 | 2.654 | 0.154
3 | 2020-10-04 07:15 | 18.9 | 21.4015 | 11.4015 | 1058.18 | 1180.81 | 1 | К206991 | 141.39 | 0.3168 | 2.657 | 0.134 | 2.651 | 0.151
3 | 2020-10-04 07:15 | 19 | 21.3602 | 11.3602 | 1058.7 | 1180.79 | 1 | К206991 | 142.35 | 0.3168 | 2.655 | 0.162 | 2.65 | 0.15
3 | 2020-10-04 07:15 | 19.1 | 21.3437 | 11.3437 | 1057.73 | 1180.81 | 1 | К206991 | 142.93 | 0.3168 | 2.646 | 0.141 | 2.645 | 0.145
3 | 2020-10-04 07:15 | 19.2 | 21.3299 | 11.3299 | 1057.37 | 1180.82 | 1 | К206991 | 143.32 | 0.3168 | 2.647 | 0.154 | 2.647 | 0.147
3 | 2020-10-04 07:15 | 19.3 | 21.3054 | 11.3054 | 1058.41 | 1180.32 | 1 | К206991 | 144.28 | 0.3168 | 2.64 | 0.135 | 2.637 | 0.137
3 | 2020-10-04 07:15 | 19.4 | 21.3043 | 11.3043 | 1060.07 | 1178.85 | 1 | К206991 | 144.86 | 0.297 | 2.646 | 0.14 | 2.642 | 0.142
3 | 2020-10-04 07:15 | 19.5 | 21.3105 | 11.3105 | 1058.76 | 1178.36 | 1 | К206991 | 145.82 | 0.3168 | 2.658 | 0.144 | 2.655 | 0.155
3 | 2020-10-04 07:15 | 19.6 | 21.3178 | 11.3178 | 1058.17 | 1178.38 | 1 | К206991 | 146.41 | 0.297 | 2.661 | 0.141 | 2.655 | 0.155
3 | 2020-10-04 07:15 | 19.7 | 21.3243 | 11.3243 | 1058.24 | 1178.38 | 1 | К206991 | 147.36 | 0.3168 | 2.667 | 0.135 | 2.664 | 0.164
3 | 2020-10-04 07:15 | 19.8 | 21.3434 | 11.3434 | 1058.59 | 1178.38 | 1 | К206991 | 148.32 | 0.3168 | 2.675 | 0.142 | 2.674 | 0.174
3 | 2020-10-04 07:15 | 19.9 | 21.3583 | 11.3583 | 1058.07 | 1178.54 | 1 | К206991 | 148.91 | 0.3168 | 2.666 | 0.141 | 2.666 | 0.166
3 | 2020-10-04 07:15 | 20 | 21.3378 | 11.3378 | 1057.06 | 1178.87 | 1 | К206991 | 149.29 | 0.3168 | 2.663 | 0.135 | 2.661 | 0.161
3 | 2020-10-04 07:15 | 20.1 | 21.3151 | 11.3151 | 1058.26 | 1179.03 | 1 | К206991 | 150.25 | 0.3168 | 2.659 | 0.134 | 2.658 | 0.158
3 | 2020-10-04 07:15 | 20.2 | 21.3578 | 11.3578 | 1059.65 | 1178.69 | 1 | К206991 | 150.84 | 0.3168 | 2.661 | 0.125 | 2.661 | 0.161
3 | 2020-10-04 07:15 | 20.3 | 21.4463 | 11.4463 | 1060.53 | 1178.35 | 1 | К206991 | 151.8 | 0.3168 | 2.662 | 0.125 | 2.656 | 0.156
3 | 2020-10-04 07:15 | 20.4 | 21.4196 | 11.4196 | 1059.73 | 1178.35 | 1 | К206991 | 152.38 | 0.3168 | 2.659 | 0.124 | 2.655 | 0.155
3 | 2020-10-04 07:15 | 20.5 | 21.3302 | 11.3302 | 1048.41 | 1178.44 | 1 | К206991 | 153.34 | 0.3168 | 2.667 | 0.138 | 2.656 | 0.156
3 | 2020-10-04 07:15 | 20.6 | 21.3094 | 11.3094 | 1030.97 | 1178.69 | 1 | К206991 | 153.93 | 0.297 | 2.669 | 0.136 | 2.657 | 0.157
3 | 2020-10-04 07:15 | 20.7 | 21.2333 | 11.2333 | 1020.79 | 1178.91 | 1 | К206991 | 154.88 | 0.3168 | 2.67 | 0.176 | 2.666 | 0.166
3 | 2020-10-04 07:15 | 20.8 | 21.2074 | 11.2074 | 1024.43 | 1179.05 | 1 | К206991 | 155.27 | 0.3168 | 2.655 | 0.162 | 2.655 | 0.155
3 | 2020-10-04 07:15 | 20.9 | 21.202 | 11.202 | 1033.69 | 1180.26 | 1 | К206991 | 156.43 | 0.3168 | 2.632 | 0.126 | 2.626 | 0.126
3 | 2020-10-04 07:15 | 21 | 21.1995 | 11.1995 | 1044.23 | 1181.05 | 1 | К206991 | 156.81 | 0.3168 | 2.634 | 0.118 | 2.627 | 0.127
3 | 2020-10-04 07:15 | 21.1 | 21.2111 | 11.2111 | 1052.56 | 1180.92 | 1 | К206991 | 157.77 | 0.3168 | 2.65 | 0.123 | 2.649 | 0.149
3 | 2020-10-04 07:15 | 21.2 | 21.2257 | 11.2257 | 1056.49 | 1180.84 | 1 | К206991 | 158.36 | 0.3168 | 2.663 | 0.137 | 2.659 | 0.159
3 | 2020-10-04 07:15 | 21.3 | 21.2322 | 11.2322 | 1056.78 | 1179.83 | 1 | К206991 | 159.31 | 0.3168 | 2.676 | 0.148 | 2.678 | 0.178
3 | 2020-10-04 07:15 | 21.4 | 21.2349 | 11.2349 | 1056.32 | 1178.52 | 1 | К206991 | 159.9 | 0.3168 | 2.677 | 0.15 | 2.68 | 0.18
3 | 2020-10-04 07:15 | 21.5 | 21.2371 | 11.2371 | 1055.99 | 1178.35 | 1 | К206991 | 160.86 | 0.3168 | 2.687 | 0.15 | 2.687 | 0.187
3 | 2020-10-04 07:15 | 21.6 | 21.2465 | 11.2465 | 1055.71 | 1178.35 | 1 | К206991 | 161.43 | 0.3168 | 2.674 | 0.138 | 2.677 | 0.177
3 | 2020-10-04 07:15 | 21.7 | 21.2495 | 11.2495 | 1054.96 | 1178.38 | 1 | К206991 | 162.4 | 0.3168 | 2.653 | 0.141 | 2.656 | 0.156
3 | 2020-10-04 07:15 | 21.8 | 21.2657 | 11.2657 | 1055.32 | 1178.36 | 1 | К206991 | 162.79 | 0.3168 | 2.653 | 0.164 | 2.659 | 0.159
3 | 2020-10-04 07:15 | 21.9 | 21.4139 | 11.4139 | 1052.29 | 1178.4 | 1 | К206991 | 163.95 | 0.3168 | 2.643 | 0.145 | 2.642 | 0.142
3 | 2020-10-04 07:15 | 22 | 21.4401 | 11.4401 | 1052.36 | 1178.42 | 1 | К206991 | 164.33 | 0.3168 | 2.645 | 0.15 | 2.642 | 0.142
3 | 2020-10-04 07:15 | 22.1 | 21.3821 | 11.3821 | 1053.85 | 1178.39 | 1 | К206991 | 165.29 | 0.3168 | 2.647 | 0.136 | 2.642 | 0.142
3 | 2020-10-04 07:15 | 22.2 | 21.2992 | 11.2992 | 1047.99 | 1178.43 | 1 | К206991 | 165.88 | 0.3168 | 2.651 | 0.135 | 2.645 | 0.145
3 | 2020-10-04 07:15 | 22.3 | 21.2419 | 11.2419 | 1049.4 | 1178.48 | 1 | К206991 | 166.83 | 0.3168 | 2.692 | 0.154 | 2.688 | 0.188
3 | 2020-10-04 07:15 | 22.4 | 21.2419 | 11.2419 | 1053.7 | 1178.4 | 1 | К206991 | 167.4 | 0.3168 | 2.701 | 0.167 | 2.699 | 0.199
3 | 2020-10-04 07:15 | 22.5 | 21.2592 | 11.2592 | 1054.36 | 1178.38 | 1 | К206991 | 168.38 | 0.3168 | 2.679 | 0.145 | 2.677 | 0.177
3 | 2020-10-04 07:15 | 22.6 | 21.2619 | 11.2619 | 1054.27 | 1178.38 | 1 | К206991 | 168.76 | 0.3168 | 2.669 | 0.143 | 2.666 | 0.166
3 | 2020-10-04 07:15 | 22.7 | 21.2533 | 11.2533 | 1052.61 | 1178.4 | 1 | К206991 | 169.92 | 0.3168 | 2.651 | 0.141 | 2.648 | 0.148
3 | 2020-10-04 07:15 | 22.8 | 21.2552 | 11.2552 | 1053.1 | 1178.4 | 1 | К206991 | 170.31 | 0.3168 | 2.651 | 0.133 | 2.65 | 0.15
3 | 2020-10-04 07:15 | 22.9 | 21.2641 | 11.2641 | 1054.09 | 1178.38 | 1 | К206991 | 171.26 | 0.3168 | 2.657 | 0.13 | 2.659 | 0.159
3 | 2020-10-04 07:15 | 23 | 21.2681 | 11.2681 | 1053.35 | 1178.39 | 1 | К206991 | 171.85 | 0.3168 | 2.654 | 0.111 | 2.654 | 0.154
3 | 2020-10-04 07:15 | 23.1 | 21.2832 | 11.2832 | 1050.89 | 1178.24 | 1 | К206991 | 172.81 | 0.3168 | 2.665 | 0.119 | 2.663 | 0.163
3 | 2020-10-04 07:15 | 23.2 | 21.2873 | 11.2873 | 1044.2 | 1176.75 | 1 | К206991 | 173.39 | 0.3168 | 2.676 | 0.126 | 2.678 | 0.178
3 | 2020-10-04 07:15 | 23.3 | 21.2797 | 11.2797 | 1048.4 | 1176.02 | 1 | К206991 | 174.35 | 0.3168 | 2.667 | 0.132 | 2.67 | 0.17
3 | 2020-10-04 07:15 | 23.4 | 21.2716 | 11.2716 | 1051.16 | 1176.12 | 1 | К206991 | 174.92 | 0.3168 | 2.663 | 0.139 | 2.668 | 0.168
3 | 2020-10-04 07:15 | 23.5 | 21.2603 | 11.2603 | 1053.8 | 1176.88 | 1 | К206991 | 175.89 | 0.3168 | 2.655 | 0.126 | 2.66 | 0.16
3 | 2020-10-04 07:15 | 23.6 | 21.2503 | 11.2503 | 1054.41 | 1177.68 | 1 | К206991 | 176.28 | 0.3168 | 2.658 | 0.12 | 2.665 | 0.165
3 | 2020-10-04 07:15 | 23.7 | 21.2325 | 11.2325 | 1053.65 | 1177.84 | 1 | К206991 | 177.44 | 0.3168 | 2.661 | 0.129 | 2.665 | 0.165
3 | 2020-10-04 07:15 | 23.8 | 21.2201 | 11.2201 | 1053.84 | 1178.32 | 1 | К206991 | 177.83 | 0.3168 | 2.661 | 0.13 | 2.666 | 0.166
3 | 2020-10-04 07:15 | 23.9 | 21.2282 | 11.2282 | 1050.68 | 1178.36 | 1 | К206991 | 178.78 | 0.3168 | 2.677 | 0.133 | 2.68 | 0.18
3 | 2020-10-04 07:15 | 24 | 21.2786 | 11.2786 | 1048.46 | 1178.4 | 1 | К206991 | 179.37 | 0.3168 | 2.681 | 0.14 | 2.684 | 0.184
3 | 2020-10-04 07:15 | 24.1 | 21.3062 | 11.3062 | 1049.11 | 1178.39 | 1 | К206991 | 180.33 | 0.3168 | 2.675 | 0.146 | 2.681 | 0.181
3 | 2020-10-04 07:15 | 24.2 | 21.3421 | 11.3421 | 1049.01 | 1178.39 | 1 | К206991 | 180.9 | 0.3168 | 2.676 | 0.121 | 2.68 | 0.18
3 | 2020-10-04 07:15 | 24.3 | 21.3613 | 11.3613 | 1046.16 | 1178.43 | 1 | К206991 | 181.87 | 0.3168 | 2.667 | 0.124 | 2.672 | 0.172
3 | 2020-10-04 07:15 | 24.4 | 21.3621 | 11.3621 | 1046.05 | 1178.44 | 1 | К206991 | 182.26 | 0.297 | 2.662 | 0.12 | 2.671 | 0.171
3 | 2020-10-04 07:15 | 24.5 | 21.3437 | 11.3437 | 1045.89 | 1178.44 | 1 | К206991 | 183.41 | 0.3168 | 2.663 | 0.111 | 2.667 | 0.167
3 | 2020-10-04 07:15 | 24.6 | 21.3324 | 11.3324 | 1043.9 | 1178.46 | 1 | К206991 | 183.8 | 0.3168 | 2.659 | 0.114 | 2.666 | 0.166
3 | 2020-10-04 07:15 | 24.7 | 21.3286 | 11.3286 | 1042.23 | 1178.48 | 1 | К206991 | 184.76 | 0.3168 | 2.657 | 0.12 | 2.663 | 0.163
3 | 2020-10-04 07:15 | 24.8 | 21.3297 | 11.3297 | 1043.12 | 1178.67 | 1 | К206991 | 185.34 | 0.3168 | 2.664 | 0.118 | 2.671 | 0.171
3 | 2020-10-04 07:15 | 24.9 | 21.3181 | 11.3181 | 1041.39 | 1178.99 | 1 | К206991 | 186.3 | 0.3168 | 2.695 | 0.144 | 2.703 | 0.203
3 | 2020-10-04 07:15 | 25 | 21.3054 | 11.3054 | 1040.2 | 1178.7 | 1 | К206991 | 186.89 | 0.3168 | 2.693 | 0.162 | 2.705 | 0.205
3 | 2020-10-04 07:15 | 25.1 | 21.3089 | 11.3089 | 1040.58 | 1178.52 | 1 | К206991 | 187.84 | 0.3168 | 2.677 | 0.135 | 2.681 | 0.181
3 | 2020-10-04 07:15 | 25.2 | 21.3119 | 11.3119 | 1040.62 | 1178.52 | 1 | К206991 | 188.41 | 0.3168 | 2.676 | 0.143 | 2.682 | 0.182
3 | 2020-10-04 07:15 | 25.3 | 21.3132 | 11.3132 | 1040.05 | 1178.69 | 1 | К206991 | 189.39 | 0.3168 | 2.679 | 0.117 | 2.688 | 0.188
3 | 2020-10-04 07:15 | 25.4 | 21.3213 | 11.3213 | 1040.48 | 1179.49 | 1 | К206991 | 189.77 | 0.3168 | 2.678 | 0.115 | 2.688 | 0.188
3 | 2020-10-04 07:15 | 25.5 | 21.3221 | 11.3221 | 1038.15 | 1180.65 | 1 | К206991 | 190.93 | 0.3168 | 2.691 | 0.114 | 2.695 | 0.195
3 | 2020-10-04 07:15 | 25.6 | 21.3038 | 11.3038 | 1037.87 | 1181 | 1 | К206991 | 191.32 | 0.3168 | 2.692 | 0.111 | 2.698 | 0.198
3 | 2020-10-04 07:15 | 25.7 | 21.283 | 11.283 | 1035.17 | 1181.02 | 1 | К206991 | 192.27 | 0.3168 | 2.718 | 0.131 | 2.725 | 0.225
3 | 2020-10-04 07:15 | 25.8 | 21.2695 | 11.2695 | 1036.5 | 1181.02 | 1 | К206991 | 192.86 | 0.297 | 2.72 | 0.153 | 2.729 | 0.229
3 | 2020-10-04 07:15 | 25.9 | 21.2792 | 11.2792 | 1040.85 | 1180.97 | 1 | К206991 | 193.82 | 0.3168 | 2.718 | 0.143 | 2.721 | 0.221
3 | 2020-10-04 07:15 | 26 | 21.3661 | 11.3661 | 1041.72 | 1180.93 | 1 | К206991 | 194.39 | 0.297 | 2.725 | 0.146 | 2.727 | 0.227
3 | 2020-10-04 07:15 | 26.1 | 21.3856 | 11.3856 | 1041.77 | 1181.1 | 1 | К206991 | 195.36 | 0.297 | 2.749 | 0.126 | 2.746 | 0.246
3 | 2020-10-04 07:15 | 26.2 | 21.3478 | 11.3478 | 1040.4 | 1182.43 | 1 | К206991 | 195.93 | 0.297 | 2.757 | 0.111 | 2.755 | 0.255
3 | 2020-10-04 07:15 | 26.3 | 21.3305 | 11.3305 | 1038.76 | 1184.11 | 1 | К206991 | 196.32 | 0.297 | 2.76 | 0.108 | 2.762 | 0.262
3 | 2020-10-04 07:15 | 26.4 | 21.3972 | 11.3972 | 1040.6 | 1186.88 | 1 | К206991 | 197.29 | 0.297 | 2.765 | 0.102 | 2.768 | 0.268
3 | 2020-10-04 07:15 | 26.5 | 21.4377 | 11.4377 | 1037.79 | 1188.36 | 1 | К206991 | 197.86 | 0.297 | 2.77 | 0.093 | 2.772 | 0.272
3 | 2020-10-04 07:15 | 26.6 | 21.3869 | 11.3869 | 1037.08 | 1188.87 | 1 | К206991 | 198.84 | 0.297 | 2.808 | 0.156 | 2.817 | 0.317
3 | 2020-10-04 07:15 | 26.7 | 21.3353 | 11.3353 | 1025.1 | 1188.66 | 1 | К206991 | 199.79 | 0.297 | 2.807 | 0.131 | 2.815 | 0.315
3 | 2020-10-04 07:15 | 26.8 | 21.3048 | 11.3048 | 1012.85 | 1186.17 | 1 | К206991 | 200.36 | 0.297 | 2.811 | 0.117 | 2.818 | 0.318
3 | 2020-10-04 07:15 | 26.9 | 21.2843 | 11.2843 | 1018.31 | 1182.47 | 1 | К206991 | 200.95 | 0.297 | 2.817 | 0.114 | 2.823 | 0.323
3 | 2020-10-04 07:15 | 27 | 21.263 | 11.263 | 1020.12 | 1181.8 | 1 | К206991 | 201.91 | 0.297 | 2.833 | 0.1 | 2.839 | 0.339
3 | 2020-10-04 07:15 | 27.1 | 21.3202 | 11.3202 | 1025.24 | 1184.33 | 1 | К206991 | 202.88 | 0.297 | 2.856 | 0.108 | 2.862 | 0.362
3 | 2020-10-04 07:15 | 27.2 | 21.3513 | 11.3513 | 1047.44 | 1189.69 | 1 | К206991 | 203.27 | 0.297 | 2.875 | 0.092 | 2.878 | 0.378
3 | 2020-10-04 07:15 | 27.3 | 21.374 | 11.374 | 1048.97 | 1197.38 | 1 | К206991 | 204.43 | 0.2772 | 2.942 | 0.091 | 2.944 | 0.444
3 | 2020-10-04 07:15 | 27.4 | 21.4396 | 11.4396 | 1051.38 | 1209.84 | 1 | К206991 | 204.81 | 0.2772 | 2.983 | 0.095 | 2.988 | 0.488
3 | 2020-10-04 07:15 | 27.5 | 21.4747 | 11.4747 | 1054.67 | 1221.69 | 1 | К206991 | 205.77 | 0.2772 | 3.016 | 0.088 | 3.025 | 0.525
3 | 2020-10-04 07:15 | 27.6 | 21.4876 | 11.4876 | 1045.11 | 1229.68 | 1 | К206991 | 206.36 | 0.2772 | 3.026 | 0.123 | 3.04 | 0.54

## Лист1
Номер рулона | Начало прокатки | Отступ | Отступ_отношение | Толщина справа | Толщина в центре | Толщина слева | Разнотолщинность справа | Разнотолщинность в центре | Разнотолщинность слева | Температура справа | Температура в центре | Температура слева | Ширина | Утяжка | Плавка | Толщина | Ширина | Номер рулона | Отступ | Отступ_отношение | Отклонение оси | Средняя толщина | Размах толщины | Толщина в центре полосы | Разнотолщинность в центре полосы
1 | 2020-10-04 06:57 | 0.5 | 1.818% | 0.1025 | 21.3128 | -0.0208 | 9.8975 | 11.3128 | 10.0208 | 941.65 | 1019.94 | 939.941 | 1168.69 | 1 | К206991 | 2.5 | 1130 | 1 | 3.79 | 1.842% | 0.2772 | 2.652 | 0.105 | 2.664 | 0.164
1 | 2020-10-04 06:57 | 0.6 | 2.182% | 0.0674 | 21.4144 | -0.0261 | 9.9326 | 11.4144 | 10.0261 | 965.787 | 1031.63 | 951.632 | 1211.07 | 1 | К206991 | 2.5 | 1130 | 1 | 4.36 | 2.119% | 0.2772 | 2.667 | 0.087 | 2.68 | 0.18
1 | 2020-10-04 06:57 | 0.7 | 2.545% | 0.0588 | 21.4244 | -0.0228 | 9.9412 | 11.4244 | 10.0228 | 977.313 | 1036.94 | 956.935 | 1215.13 | 1 | К206991 | 2.5 | 1130 | 1 | 5.34 | 2.595% | 0.297 | 2.667 | 0.072 | 2.679 | 0.179
1 | 2020-10-04 06:57 | 0.8 | 2.909% | 0.0533 | 21.4138 | -0.0198 | 9.9467 | 11.4138 | 10.0198 | 976.985 | 1047.34 | 967.341 | 1449.04 | 1 | К206991 | 2.5 | 1130 | 1 | 5.91 | 2.872% | 0.2772 | 2.659 | 0.093 | 2.667 | 0.167
1 | 2020-10-04 06:57 | 0.9 | 3.273% | 0.0489 | 21.4038 | -0.0205 | 9.9511 | 11.4038 | 10.0205 | 973.398 | 1051.65 | 971.649 | 1552.8 | 1 | К206991 | 2.5 | 1130 | 1 | 6.86 | 3.334% | 0.297 | 2.634 | 0.068 | 2.644 | 0.144
1 | 2020-10-04 06:57 | 1 | 3.636% | 0.0461 | 21.4114 | -0.0021 | 9.9539 | 11.4114 | 10.0021 | 972.743 | 1052.74 | 972.743 | 1195.34 | 1 | К206991 | 2.5 | 1130 | 1 | 7.25 | 3.523% | 0.297 | 2.628 | 0.083 | 2.635 | 0.135
1 | 2020-10-04 06:57 | 1.1 | 4% | 0.0414 | 21.4238 | 0.0287 | 9.9586 | 11.4238 | 9.9713 | 973.507 | 1053.51 | 973.512 | 1192.2 | 1 | К206991 | 2.5 | 1130 | 1 | 8.41 | 4.087% | 0.297 | 2.615 | 0.046 | 2.62 | 0.12
1 | 2020-10-04 06:57 | 1.2 | 4.364% | 0.0345 | 21.4229 | 0.0297 | 9.9655 | 11.4229 | 9.9703 | 972.294 | 1052.3 | 972.292 | 1189.75 | 1 | К206991 | 2.5 | 1130 | 1 | 8.79 | 4.272% | 0.297 | 2.604 | 0.056 | 2.606 | 0.106
1 | 2020-10-04 06:57 | 1.3 | 4.727% | 0.0291 | 21.4235 | 0.0274 | 9.9709 | 11.4235 | 9.9726 | 968.914 | 1048.92 | 968.918 | 1188.3 | 1 | К206991 | 2.5 | 1130 | 1 | 9.77 | 4.748% | 0.297 | 2.592 | 0.056 | 2.593 | 0.093
1 | 2020-10-04 06:57 | 1.4 | 5.091% | 0.0224 | 21.4191 | 0.0185 | 9.9776 | 11.4191 | 9.9815 | 964.149 | 1044.15 | 964.146 | 1188.4 | 1 | К206991 | 2.5 | 1130 | 1 | 10.34 | 5.025% | 0.297 | 2.589 | 0.048 | 2.589 | 0.089
1 | 2020-10-04 06:57 | 1.5 | 5.455% | 0.0171 | 21.412 | 0.0077 | 9.9829 | 11.412 | 9.9923 | 962.321 | 1042.32 | 962.323 | 1188.42 | 1 | К206991 | 2.5 | 1130 | 1 | 11.31 | 5.496% | 0.297 | 2.579 | 0.042 | 2.578 | 0.078
1 | 2020-10-04 06:57 | 1.6 | 5.818% | 0.0156 | 21.4123 | 0.0044 | 9.9844 | 11.4123 | 9.9956 | 963.994 | 1043.99 | 963.994 | 1188.26 | 1 | К206991 | 2.5 | 1130 | 1 | 11.88 | 5.773% | 0.3168 | 2.571 | 0.06 | 2.576 | 0.076
1 | 2020-10-04 06:57 | 1.7 | 6.182% | 0.0176 | 21.4203 | 0.0113 | 9.9824 | 11.4203 | 9.9887 | 964.793 | 1044.79 | 964.789 | 1187.66 | 1 | К206991 | 2.5 | 1130 | 1 | 12.86 | 6.249% | 0.297 | 2.552 | 0.05 | 2.55 | 0.05
1 | 2020-10-04 06:57 | 1.8 | 6.545% | 0.0228 | 21.4297 | 0.0097 | 9.9772 | 11.4297 | 9.9903 | 964.373 | 1044.37 | 964.372 | 1186.61 | 1 | К206991 | 2.5 | 1130 | 1 | 13.43 | 6.526% | 0.297 | 2.548 | 0.064 | 2.547 | 0.047
1 | 2020-10-04 06:57 | 1.9 | 6.909% | 0.0271 | 21.4312 | 0.0041 | 9.9729 | 11.4312 | 9.9959 | 961.694 | 1041.69 | 961.694 | 1185.51 | 1 | К206991 | 2.5 | 1130 | 1 | 14.38 | 6.988% | 0.297 | 2.555 | 0.078 | 2.56 | 0.06
1 | 2020-10-04 06:57 | 2 | 7.273% | 0.0234 | 21.4235 | -0.0011 | 9.9766 | 11.4235 | 10.0011 | 962.913 | 1042.91 | 962.913 | 1184.26 | 1 | К206991 | 2.5 | 1130 | 1 | 14.77 | 7.178% | 0.297 | 2.542 | 0.072 | 2.546 | 0.046
1 | 2020-10-04 06:57 | 2.1 | 7.636% | 0.0162 | 21.4197 | -0.0054 | 9.9838 | 11.4197 | 10.0054 | 962.591 | 1042.59 | 962.589 | 1182.55 | 1 | К206991 | 2.5 | 1130 | 1 | 15.93 | 7.741% | 0.297 | 2.52 | 0.071 | 2.527 | 0.027
1 | 2020-10-04 06:57 | 2.2 | 8% | 0.0055 | 21.4153 | -0.009 | 9.9945 | 11.4153 | 10.009 | 961.735 | 1041.74 | 961.734 | 1181.25 | 1 | К206991 | 2.5 | 1130 | 1 | 16.31 | 7.926% | 0.297 | 2.523 | 0.079 | 2.528 | 0.028
1 | 2020-10-04 06:57 | 2.3 | 8.364% | 0.0001 | 21.4164 | -0.0064 | 9.9999 | 11.4164 | 10.0064 | 959.579 | 1039.58 | 959.579 | 1181.11 | 1 | К206991 | 2.5 | 1130 | 1 | 17.29 | 8.402% | 0.297 | 2.551 | 0.055 | 2.553 | 0.053
1 | 2020-10-04 06:57 | 2.4 | 8.727% | -0.0013 | 21.4206 | -0.0034 | 10.0013 | 11.4206 | 10.0034 | 956.745 | 1036.74 | 956.743 | 1181.18 | 1 | К206991 | 2.5 | 1130 | 1 | 17.86 | 8.679% | 0.297 | 2.55 | 0.046 | 2.555 | 0.055
1 | 2020-10-04 06:57 | 2.5 | 9.091% | -0.0022 | 21.4382 | 0.0015 | 10.0022 | 11.4382 | 9.9985 | 960.154 | 1040.16 | 960.156 | 1181.14 | 1 | К206991 | 2.5 | 1130 | 1 | 18.83 | 9.151% | 0.297 | 2.539 | 0.052 | 2.541 | 0.041
1 | 2020-10-04 06:57 | 2.6 | 9.455% | -0.0008 | 21.455 | 0.011 | 10.0008 | 11.455 | 9.989 | 958.039 | 1038.04 | 958.042 | 1181.14 | 1 | К206991 | 2.5 | 1130 | 1 | 19.4 | 9.428% | 0.3168 | 2.539 | 0.066 | 2.544 | 0.044
1 | 2020-10-04 06:57 | 2.7 | 9.818% | -0.0019 | 21.455 | 0.0176 | 10.0019 | 11.455 | 9.9824 | 953.928 | 1033.93 | 953.926 | 1181.17 | 1 | К206991 | 2.5 | 1130 | 1 | 20.36 | 9.894% | 0.3168 | 2.534 | 0.079 | 2.541 | 0.041
1 | 2020-10-04 06:57 | 2.8 | 10.18% | 0.0022 | 21.47 | 0.0143 | 9.9978 | 11.47 | 9.9857 | 943.967 | 1023.97 | 943.97 | 1180.35 | 1 | К206991 | 2.5 | 1130 | 1 | 20.94 | 10.18% | 0.297 | 2.535 | 0.081 | 2.538 | 0.038
1 | 2020-10-04 06:57 | 2.9 | 10.55% | 0.0066 | 21.4839 | 0.0094 | 9.9934 | 11.4839 | 9.9906 | 945.657 | 1025.66 | 945.661 | 1179.14 | 1 | К206991 | 2.5 | 1130 | 1 | 21.9 | 10.64% | 0.3168 | 2.537 | 0.095 | 2.541 | 0.041
1 | 2020-10-04 06:57 | 3 | 10.91% | 0.0096 | 21.483 | 0.0081 | 9.9904 | 11.483 | 9.9919 | 940.178 | 1020.17 | 940.173 | 1178.89 | 1 | К206991 | 2.5 | 1130 | 1 | 22.29 | 10.83% | 0.3168 | 2.537 | 0.097 | 2.54 | 0.04
1 | 2020-10-04 06:57 | 3.1 | 11.27% | 0.0102 | 21.4889 | 0.0054 | 9.9898 | 11.4889 | 9.9946 | 943.415 | 1023.42 | 943.414 | 1178.93 | 1 | К206991 | 2.5 | 1130 | 1 | 23.26 | 11.3% | 0.3168 | 2.548 | 0.075 | 2.557 | 0.057
1 | 2020-10-04 06:57 | 3.2 | 11.64% | 0.0053 | 21.4965 | 0.0038 | 9.9947 | 11.4965 | 9.9962 | 948.657 | 1028.66 | 948.656 | 1178.82 | 1 | К206991 | 2.5 | 1130 | 1 | 23.83 | 11.58% | 0.3168 | 2.552 | 0.077 | 2.563 | 0.063
1 | 2020-10-04 06:57 | 3.3 | 12% | 0.002 | 21.5195 | 0.0071 | 9.998 | 11.5195 | 9.9929 | 948.318 | 1028.32 | 948.318 | 1178.66 | 1 | К206991 | 2.5 | 1130 | 1 | 24.8 | 12.05% | 0.3168 | 2.527 | 0.083 | 2.535 | 0.035
1 | 2020-10-04 06:57 | 3.4 | 12.36% | 0.0043 | 21.5233 | 0.0054 | 9.9957 | 11.5233 | 9.9946 | 943.645 | 1023.65 | 943.646 | 1177.56 | 1 | К206991 | 2.5 | 1130 | 1 | 25.37 | 12.33% | 0.3168 | 2.519 | 0.1 | 2.526 | 0.026
1 | 2020-10-04 06:57 | 3.5 | 12.73% | 0.011 | 21.4803 | 0.0038 | 9.989 | 11.4803 | 9.9962 | 940.529 | 1020.53 | 940.53 | 1176.63 | 1 | К206991 | 2.5 | 1130 | 1 | 26.35 | 12.8% | 0.297 | 2.519 | 0.107 | 2.524 | 0.024
1 | 2020-10-04 06:57 | 3.6 | 13.09% | 0.0172 | 21.4418 | -0.0001 | 9.9828 | 11.4418 | 10.0001 | 948.174 | 1028.18 | 948.179 | 1176.63 | 1 | К206991 | 2.5 | 1130 | 1 | 26.92 | 13.08% | 0.297 | 2.529 | 0.102 | 2.534 | 0.034
1 | 2020-10-04 06:57 | 3.7 | 13.45% | 0.0181 | 21.4388 | -0.0074 | 9.9819 | 11.4388 | 10.0074 | 950.163 | 1030.17 | 950.168 | 1176.79 | 1 | К206991 | 2.5 | 1130 | 1 | 27.88 | 13.55% | 0.3168 | 2.537 | 0.109 | 2.545 | 0.045
1 | 2020-10-04 06:57 | 3.8 | 13.82% | 0.0177 | 21.4435 | -0.0116 | 9.9823 | 11.4435 | 10.0116 | 949.939 | 1029.94 | 949.942 | 1176.47 | 1 | К206991 | 2.5 | 1130 | 1 | 28.26 | 13.73% | 0.297 | 2.535 | 0.108 | 2.543 | 0.043
1 | 2020-10-04 06:57 | 3.9 | 14.18% | 0.0189 | 21.4512 | -0.01 | 9.9811 | 11.4512 | 10.01 | 943.622 | 1023.62 | 943.619 | 1176.36 | 1 | К206991 | 2.5 | 1130 | 1 | 29.42 | 14.3% | 0.3168 | 2.538 | 0.103 | 2.548 | 0.048
1 | 2020-10-04 06:57 | 4 | 14.55% | 0.0214 | 21.4491 | -0.0087 | 9.9786 | 11.4491 | 10.0087 | 944.691 | 1024.69 | 944.693 | 1176.41 | 1 | К206991 | 2.5 | 1130 | 1 | 29.81 | 14.49% | 0.297 | 2.544 | 0.092 | 2.554 | 0.054
1 | 2020-10-04 06:57 | 4.1 | 14.91% | 0.0236 | 21.435 | -0.0113 | 9.9764 | 11.435 | 10.0113 | 944.036 | 1024.04 | 944.03 | 1176.38 | 1 | К206991 | 2.5 | 1130 | 1 | 30.78 | 14.96% | 0.3168 | 2.532 | 0.103 | 2.538 | 0.038
1 | 2020-10-04 06:57 | 4.2 | 15.27% | 0.025 | 21.4288 | -0.0149 | 9.975 | 11.4288 | 10.0149 | 953.515 | 1033.52 | 953.515 | 1176.3 | 1 | К206991 | 2.5 | 1130 | 1 | 31.35 | 15.23% | 0.3168 | 2.527 | 0.105 | 2.533 | 0.033
1 | 2020-10-04 06:57 | 4.3 | 15.64% | 0.0298 | 21.4253 | -0.0169 | 9.9702 | 11.4253 | 10.0169 | 955.992 | 1035.99 | 955.987 | 1176.22 | 1 | К206991 | 2.5 | 1130 | 1 | 32.32 | 15.71% | 0.297 | 2.528 | 0.095 | 2.543 | 0.043
1 | 2020-10-04 06:57 | 4.4 | 16% | 0.0283 | 21.4117 | -0.0159 | 9.9717 | 11.4117 | 10.0159 | 956.757 | 1036.76 | 956.756 | 1176.21 | 1 | К206991 | 2.5 | 1130 | 1 | 32.89 | 15.98% | 0.3168 | 2.526 | 0.096 | 2.537 | 0.037
1 | 2020-10-04 06:57 | 4.5 | 16.36% | 0.0181 | 21.4029 | -0.0133 | 9.9819 | 11.4029 | 10.0133 | 958.182 | 1038.18 | 958.181 | 1176.19 | 1 | К206991 | 2.5 | 1130 | 1 | 33.85 | 16.45% | 0.3168 | 2.514 | 0.103 | 2.523 | 0.023
1 | 2020-10-04 06:57 | 4.6 | 16.73% | 0.0138 | 21.3991 | -0.011 | 9.9862 | 11.3991 | 10.011 | 961.815 | 1041.81 | 961.813 | 1176.15 | 1 | К206991 | 2.5 | 1130 | 1 | 34.44 | 16.74% | 0.297 | 2.501 | 0.099 | 2.504 | 0.004
1 | 2020-10-04 06:57 | 4.7 | 17.09% | 0.0223 | 21.3873 | -0.011 | 9.9777 | 11.3873 | 10.011 | 962.091 | 1042.09 | 962.091 | 1176.13 | 1 | К206991 | 2.5 | 1130 | 1 | 35.39 | 17.2% | 0.3168 | 2.502 | 0.087 | 2.506 | 0.006
1 | 2020-10-04 06:57 | 4.8 | 17.45% | 0.0409 | 21.3664 | -0.0093 | 9.9591 | 11.3664 | 10.0093 | 962.62 | 1042.62 | 962.622 | 1177.12 | 1 | К206991 | 2.5 | 1130 | 1 | 35.78 | 17.39% | 0.3168 | 2.522 | 0.085 | 2.525 | 0.025
1 | 2020-10-04 06:57 | 4.9 | 17.82% | 0.0294 | 21.3944 | -0.009 | 9.9706 | 11.3944 | 10.009 | 961.557 | 1041.56 | 961.555 | 1178.36 | 1 | К206991 | 2.5 | 1130 | 1 | 36.75 | 17.86% | 0.3168 | 2.535 | 0.086 | 2.534 | 0.034
1 | 2020-10-04 06:57 | 5 | 18.18% | 0.0225 | 21.4488 | -0.0057 | 9.9775 | 11.4488 | 10.0057 | 962.718 | 1042.72 | 962.721 | 1177.62 | 1 | К206991 | 2.5 | 1130 | 1 | 37.32 | 18.14% | 0.3168 | 2.532 | 0.086 | 2.535 | 0.035
1 | 2020-10-04 06:57 | 5.1 | 18.55% | 0.0233 | 21.4571 | 0.0015 | 9.9767 | 11.4571 | 9.9985 | 956.291 | 1036.29 | 956.292 | 1176.32 | 1 | К206991 | 2.5 | 1130 | 1 | 38.3 | 18.61% | 0.297 | 2.516 | 0.093 | 2.522 | 0.022
1 | 2020-10-04 06:57 | 5.2 | 18.91% | 0.0275 | 21.4986 | 0.0008 | 9.9725 | 11.4986 | 9.9992 | 948.422 | 1028.42 | 948.424 | 1176.32 | 1 | К206991 | 2.5 | 1130 | 1 | 38.87 | 18.89% | 0.297 | 2.509 | 0.082 | 2.519 | 0.019
1 | 2020-10-04 06:57 | 5.3 | 19.27% | 0.0349 | 21.5354 | -0.009 | 9.9651 | 11.5354 | 10.009 | 952.072 | 1032.07 | 952.076 | 1176.3 | 1 | К206991 | 2.5 | 1130 | 1 | 39.84 | 19.36% | 0.3168 | 2.516 | 0.085 | 2.525 | 0.025
1 | 2020-10-04 06:57 | 5.4 | 19.64% | 0.0385 | 21.5151 | -0.0087 | 9.9615 | 11.5151 | 10.0087 | 953.066 | 1033.07 | 953.064 | 1176.25 | 1 | К206991 | 2.5 | 1130 | 1 | 40.41 | 19.64% | 0.297 | 2.526 | 0.098 | 2.535 | 0.035
1 | 2020-10-04 06:57 | 5.5 | 20% | 0.0393 | 21.5039 | 0.0002 | 9.9607 | 11.5039 | 9.9998 | 950.629 | 1030.63 | 950.632 | 1176.29 | 1 | К206991 | 2.5 | 1130 | 1 | 41.37 | 20.1% | 0.297 | 2.543 | 0.098 | 2.55 | 0.05
1 | 2020-10-04 06:57 | 5.6 | 20.36% | 0.0302 | 21.5045 | 0.0028 | 9.9698 | 11.5045 | 9.9972 | 955.136 | 1035.14 | 955.139 | 1176.26 | 1 | К206991 | 2.5 | 1130 | 1 | 41.75 | 20.29% | 0.2772 | 2.557 | 0.088 | 2.566 | 0.066
1 | 2020-10-04 06:57 | 5.7 | 20.73% | 0.0256 | 21.5136 | 0.0048 | 9.9744 | 11.5136 | 9.9952 | 956.929 | 1036.93 | 956.928 | 1176.21 | 1 | К206991 | 2.5 | 1130 | 1 | 42.91 | 20.85% | 0.297 | 2.559 | 0.071 | 2.565 | 0.065
1 | 2020-10-04 06:57 | 5.8 | 21.09% | 0.0243 | 21.5098 | 0.009 | 9.9757 | 11.5098 | 9.991 | 956.314 | 1036.32 | 956.318 | 1176.21 | 1 | К206991 | 2.5 | 1130 | 1 | 43.3 | 21.04% | 0.3168 | 2.548 | 0.073 | 2.555 | 0.055
1 | 2020-10-04 06:57 | 5.9 | 21.45% | 0.023 | 21.468 | 0.012 | 9.977 | 11.468 | 9.988 | 958.016 | 1038.02 | 958.015 | 1176.19 | 1 | К206991 | 2.5 | 1130 | 1 | 44.27 | 21.51% | 0.2772 | 2.533 | 0.086 | 2.543 | 0.043
1 | 2020-10-04 06:57 | 6 | 21.82% | 0.0217 | 21.4273 | 0.0156 | 9.9783 | 11.4273 | 9.9844 | 958.481 | 1038.48 | 958.486 | 1176.19 | 1 | К206991 | 2.5 | 1130 | 1 | 44.84 | 21.79% | 0.297 | 2.53 | 0.083 | 2.538 | 0.038
1 | 2020-10-04 06:57 | 6.1 | 22.18% | 0.0198 | 21.4256 | 0.0231 | 9.9802 | 11.4256 | 9.9769 | 961.516 | 1041.52 | 961.515 | 1176.15 | 1 | К206991 | 2.5 | 1130 | 1 | 45.43 | 22.08% | 0.3168 | 2.532 | 0.085 | 2.544 | 0.044
1 | 2020-10-04 06:57 | 6.2 | 22.55% | 0.0195 | 21.4544 | 0.0241 | 9.9805 | 11.4544 | 9.9759 | 963.442 | 1043.44 | 963.444 | 1176.11 | 1 | К206991 | 2.5 | 1130 | 1 | 46.39 | 22.54% | 0.297 | 2.549 | 0.093 | 2.56 | 0.06
1 | 2020-10-04 06:57 | 6.3 | 22.91% | 0.0201 | 21.553 | 0.0222 | 9.9799 | 11.553 | 9.9778 | 956.624 | 1036.62 | 956.623 | 1176.13 | 1 | К206991 | 2.5 | 1130 | 1 | 47.34 | 23.01% | 0.297 | 2.558 | 0.096 | 2.567 | 0.067
1 | 2020-10-04 06:57 | 6.4 | 23.27% | 0.0202 | 21.6057 | 0.0235 | 9.9798 | 11.6057 | 9.9765 | 943.093 | 1023.1 | 943.096 | 1176.33 | 1 | К206991 | 2.5 | 1130 | 1 | 47.93 | 23.29% | 0.2772 | 2.58 | 0.096 | 2.585 | 0.085
1 | 2020-10-04 06:57 | 6.5 | 23.64% | 0.0194 | 21.4939 | 0.0258 | 9.9806 | 11.4939 | 9.9742 | 935.695 | 1015.69 | 935.692 | 1176.52 | 1 | К206991 | 2.5 | 1130 | 1 | 48.89 | 23.76% | 0.2772 | 2.599 | 0.072 | 2.604 | 0.104
1 | 2020-10-04 06:57 | 6.6 | 24% | 0.0158 | 21.455 | 0.0271 | 9.9842 | 11.455 | 9.9729 | 940.661 | 1020.66 | 940.663 | 1176.47 | 1 | К206991 | 2.5 | 1130 | 1 | 49.27 | 23.94% | 0.3168 | 2.596 | 0.083 | 2.6 | 0.1
1 | 2020-10-04 06:57 | 6.7 | 24.36% | 0.0142 | 21.4618 | 0.0271 | 9.9858 | 11.4618 | 9.9729 | 944.84 | 1024.84 | 944.839 | 1176.4 | 1 | К206991 | 2.5 | 1130 | 1 | 49.86 | 24.23% | 0.297 | 2.572 | 0.085 | 2.578 | 0.078
1 | 2020-10-04 06:57 | 6.8 | 24.73% | 0.0136 | 21.4677 | 0.0228 | 9.9864 | 11.4677 | 9.9772 | 949.922 | 1029.92 | 949.922 | 1176.36 | 1 | К206991 | 2.5 | 1130 | 1 | 50.82 | 24.7% | 0.297 | 2.552 | 0.084 | 2.557 | 0.057
1 | 2020-10-04 06:57 | 6.9 | 25.09% | 0.0134 | 21.4606 | 0.0159 | 9.9866 | 11.4606 | 9.9841 | 948.18 | 1028.18 | 948.179 | 1176.3 | 1 | К206991 | 2.5 | 1130 | 1 | 51.79 | 25.17% | 0.3168 | 2.545 | 0.091 | 2.551 | 0.051
1 | 2020-10-04 06:57 | 7 | 25.45% | 0.0148 | 21.4556 | 0.0051 | 9.9852 | 11.4556 | 9.9949 | 947.829 | 1027.83 | 947.828 | 1176.37 | 1 | К206991 | 2.5 | 1130 | 1 | 52.36 | 25.44% | 0.3168 | 2.537 | 0.096 | 2.542 | 0.042
1 | 2020-10-04 06:57 | 7.1 | 25.82% | 0.017 | 21.468 | -0.0001 | 9.983 | 11.468 | 10.0001 | 954.469 | 1034.47 | 954.469 | 1176.28 | 1 | К206991 | 2.5 | 1130 | 1 | 53.33 | 25.92% | 0.3168 | 2.524 | 0.096 | 2.53 | 0.03
1 | 2020-10-04 06:57 | 7.2 | 26.18% | 0.0084 | 21.4741 | -0.0015 | 9.9916 | 11.4741 | 10.0015 | 957.745 | 1037.75 | 957.75 | 1176.19 | 1 | К206991 | 2.5 | 1130 | 1 | 53.91 | 26.2% | 0.3168 | 2.516 | 0.094 | 2.524 | 0.024
1 | 2020-10-04 06:57 | 7.3 | 26.55% | 0.0068 | 21.4585 | -0.0024 | 9.9932 | 11.4585 | 10.0024 | 948.893 | 1028.89 | 948.895 | 1176.29 | 1 | К206991 | 2.5 | 1130 | 1 | 54.86 | 26.66% | 0.297 | 2.539 | 0.079 | 2.546 | 0.046
1 | 2020-10-04 06:57 | 7.4 | 26.91% | 0.0214 | 21.445 | -0.0034 | 9.9786 | 11.445 | 10.0034 | 953.17 | 1033.16 | 953.164 | 1175.55 | 1 | К206991 | 2.5 | 1130 | 1 | 55.45 | 26.95% | 0.2772 | 2.565 | 0.063 | 2.573 | 0.073
1 | 2020-10-04 06:57 | 7.5 | 27.27% | 0.0275 | 21.4447 | -0.0041 | 9.9725 | 11.4447 | 10.0041 | 950.893 | 1030.89 | 950.89 | 1174.36 | 1 | К206991 | 2.5 | 1130 | 1 | 55.84 | 27.14% | 0.297 | 2.574 | 0.067 | 2.579 | 0.079
1 | 2020-10-04 06:57 | 7.6 | 27.64% | 0.0258 | 21.4479 | 0.0035 | 9.9742 | 11.4479 | 9.9965 | 957.274 | 1037.27 | 957.273 | 1173.81 | 1 | К206991 | 2.5 | 1130 | 1 | 56.79 | 27.6% | 0.3168 | 2.566 | 0.086 | 2.572 | 0.072
1 | 2020-10-04 06:57 | 7.7 | 28% | 0.0194 | 21.4453 | 0.0113 | 9.9806 | 11.4453 | 9.9887 | 961.511 | 1041.51 | 961.515 | 1173.73 | 1 | К206991 | 2.5 | 1130 | 1 | 57.76 | 28.07% | 0.2772 | 2.566 | 0.089 | 2.571 | 0.071
1 | 2020-10-04 06:57 | 7.8 | 28.36% | 0.0097 | 21.4424 | 0.0084 | 9.9903 | 11.4424 | 9.9916 | 961.332 | 1041.33 | 961.336 | 1173.72 | 1 | К206991 | 2.5 | 1130 | 1 | 58.34 | 28.35% | 0.2772 | 2.568 | 0.091 | 2.58 | 0.08
1 | 2020-10-04 06:57 | 7.9 | 28.73% | -0.0017 | 21.4447 | -0.0028 | 10.0017 | 11.4447 | 10.0028 | 963.407 | 1043.41 | 963.41 | 1174.7 | 1 | К206991 | 2.5 | 1130 | 1 | 59.31 | 28.82% | 0.2574 | 2.591 | 0.089 | 2.599 | 0.099
1 | 2020-10-04 06:57 | 8 | 29.09% | -0.0085 | 21.45 | -0.0097 | 10.0085 | 11.45 | 10.0097 | 963.706 | 1043.71 | 963.709 | 1175.92 | 1 | К206991 | 2.5 | 1130 | 1 | 59.88 | 29.1% | 0.297 | 2.591 | 0.083 | 2.596 | 0.096
1 | 2020-10-04 06:57 | 8.1 | 29.45% | -0.0058 | 21.455 | -0.0133 | 10.0058 | 11.455 | 10.0133 | 962.936 | 1042.94 | 962.94 | 1176.33 | 1 | К206991 | 2.5 | 1130 | 1 | 60.84 | 29.57% | 0.3168 | 2.577 | 0.094 | 2.586 | 0.086
1 | 2020-10-04 06:57 | 8.2 | 29.82% | -0.0004 | 21.4515 | -0.0146 | 10.0004 | 11.4515 | 10.0146 | 956.86 | 1036.86 | 956.862 | 1176.71 | 1 | К206991 | 2.5 | 1130 | 1 | 61.42 | 29.85% | 0.297 | 2.598 | 0.079 | 2.606 | 0.106
1 | 2020-10-04 06:57 | 8.3 | 30.18% | 0.0034 | 21.4279 | -0.0084 | 9.9966 | 11.4279 | 10.0084 | 957.809 | 1037.81 | 957.81 | 1176.49 | 1 | К206991 | 2.5 | 1130 | 1 | 62.38 | 30.31% | 0.2772 | 2.589 | 0.075 | 2.595 | 0.095
1 | 2020-10-04 06:57 | 8.4 | 30.55% | 0.0027 | 21.3988 | -0.0041 | 9.9973 | 11.3988 | 10.0041 | 957.412 | 1037.41 | 957.412 | 1176.07 | 1 | К206991 | 2.5 | 1130 | 1 | 62.77 | 30.5% | 0.297 | 2.581 | 0.071 | 2.581 | 0.081
1 | 2020-10-04 06:57 | 8.5 | 30.91% | 0.0084 | 21.3835 | -0.0057 | 9.9916 | 11.3835 | 10.0057 | 956.757 | 1036.76 | 956.756 | 1175.46 | 1 | К206991 | 2.5 | 1130 | 1 | 63.92 | 31.06% | 0.297 | 2.567 | 0.081 | 2.571 | 0.071
1 | 2020-10-04 06:57 | 8.6 | 31.27% | 0.0164 | 21.3947 | -0.0097 | 9.9836 | 11.3947 | 10.0097 | 959.499 | 1039.5 | 959.5 | 1175.5 | 1 | К206991 | 2.5 | 1130 | 1 | 64.31 | 31.25% | 0.297 | 2.58 | 0.089 | 2.585 | 0.085
1 | 2020-10-04 06:57 | 8.7 | 31.64% | 0.0171 | 21.405 | -0.0143 | 9.9829 | 11.405 | 10.0143 | 960.125 | 1040.13 | 960.13 | 1176.04 | 1 | К206991 | 2.5 | 1130 | 1 | 64.9 | 31.54% | 0.2574 | 2.602 | 0.096 | 2.61 | 0.11
1 | 2020-10-04 06:57 | 8.8 | 32% | 0.0149 | 21.4076 | -0.0015 | 9.9851 | 11.4076 | 10.0015 | 960.315 | 1040.32 | 960.315 | 1175.87 | 1 | К206991 | 2.5 | 1130 | 1 | 65.85 | 32% | 0.2772 | 2.612 | 0.078 | 2.619 | 0.119
1 | 2020-10-04 06:57 | 8.9 | 32.36% | 0.0157 | 21.405 | 0.01 | 9.9843 | 11.405 | 9.99 | 958.717 | 1038.72 | 958.718 | 1175.47 | 1 | К206991 | 2.5 | 1130 | 1 | 66.42 | 32.28% | 0.3168 | 2.606 | 0.083 | 2.611 | 0.111
1 | 2020-10-04 06:57 | 9 | 32.73% | 0.0177 | 21.4041 | 0.0028 | 9.9823 | 11.4041 | 9.9972 | 960.119 | 1040.12 | 960.116 | 1177.01 | 1 | К206991 | 2.5 | 1130 | 1 | 67.4 | 32.75% | 0.297 | 2.608 | 0.067 | 2.612 | 0.112
1 | 2020-10-04 06:57 | 9.1 | 33.09% | 0.0217 | 21.4103 | -0.0077 | 9.9783 | 11.4103 | 10.0077 | 960.884 | 1040.89 | 960.885 | 1178.63 | 1 | К206991 | 2.5 | 1130 | 1 | 67.78 | 32.94% | 0.2772 | 2.632 | 0.056 | 2.635 | 0.135
1 | 2020-10-04 06:57 | 9.2 | 33.45% | 0.0234 | 21.4421 | -0.0087 | 9.9766 | 11.4421 | 10.0087 | 960.89 | 1040.89 | 960.892 | 1178.63 | 1 | К206991 | 2.5 | 1130 | 1 | 68.94 | 33.5% | 0.3168 | 2.626 | 0.039 | 2.632 | 0.132
1 | 2020-10-04 06:57 | 9.3 | 33.82% | 0.0259 | 21.4724 | -0.0087 | 9.9741 | 11.4724 | 10.0087 | 960.234 | 1040.23 | 960.229 | 1178.63 | 1 | К206991 | 2.5 | 1130 | 1 | 69.9 | 33.97% | 0.297 | 2.601 | 0.065 | 2.609 | 0.109
1 | 2020-10-04 06:57 | 9.4 | 34.18% | 0.0266 | 21.498 | -0.0084 | 9.9734 | 11.498 | 10.0084 | 959.688 | 1039.68 | 959.685 | 1178.48 | 1 | К206991 | 2.5 | 1130 | 1 | 70.28 | 34.15% | 0.297 | 2.588 | 0.066 | 2.595 | 0.095
1 | 2020-10-04 06:57 | 9.5 | 34.55% | 0.024 | 21.5118 | -0.0064 | 9.976 | 11.5118 | 10.0064 | 957.096 | 1037.1 | 957.094 | 1177.42 | 1 | К206991 | 2.5 | 1130 | 1 | 71.26 | 34.63% | 0.297 | 2.592 | 0.057 | 2.594 | 0.094
1 | 2020-10-04 06:57 | 9.6 | 34.91% | 0.0182 | 21.5106 | -0.0041 | 9.9818 | 11.5106 | 10.0041 | 956.665 | 1036.67 | 956.663 | 1176.38 | 1 | К206991 | 2.5 | 1130 | 1 | 71.83 | 34.91% | 0.297 | 2.587 | 0.061 | 2.585 | 0.085
1 | 2020-10-04 06:57 | 9.7 | 35.27% | 0.0175 | 21.5012 | -0.0028 | 9.9825 | 11.5012 | 10.0028 | 957.263 | 1037.26 | 957.26 | 1176.21 | 1 | К206991 | 2.5 | 1130 | 1 | 72.8 | 35.38% | 0.3168 | 2.573 | 0.078 | 2.571 | 0.071
1 | 2020-10-04 06:57 | 9.8 | 35.64% | 0.0193 | 21.5233 | -0.0077 | 9.9807 | 11.5233 | 10.0077 | 958.763 | 1038.76 | 958.764 | 1176.68 | 1 | К206991 | 2.5 | 1130 | 1 | 73.37 | 35.65% | 0.297 | 2.573 | 0.073 | 2.573 | 0.073
1 | 2020-10-04 06:57 | 9.9 | 36% | 0.0201 | 21.5374 | -0.0074 | 9.9799 | 11.5374 | 10.0074 | 958.797 | 1038.8 | 958.797 | 1176.67 | 1 | К206991 | 2.5 | 1130 | 1 | 74.33 | 36.12% | 0.297 | 2.592 | 0.051 | 2.595 | 0.095
1 | 2020-10-04 06:57 | 10 | 36.36% | 0.0215 | 21.6266 | -0.0031 | 9.9785 | 11.6266 | 10.0031 | 958.297 | 1038.3 | 958.3 | 1176.52 | 1 | К206991 | 2.5 | 1130 | 1 | 74.92 | 36.41% | 0.3168 | 2.594 | 0.046 | 2.599 | 0.099
1 | 2020-10-04 06:57 | 10.1 | 36.73% | 0.0195 | 21.672 | 0.0002 | 9.9805 | 11.672 | 9.9998 | 958.32 | 1038.32 | 958.32 | 1177.67 | 1 | К206991 | 2.5 | 1130 | 1 | 75.87 | 36.87% | 0.297 | 2.584 | 0.06 | 2.588 | 0.088
1 | 2020-10-04 06:57 | 10.2 | 37.09% | 0.0188 | 21.6316 | 0.0018 | 9.9812 | 11.6316 | 9.9982 | 957.872 | 1037.87 | 957.869 | 1179.63 | 1 | К206991 | 2.5 | 1130 | 1 | 76.26 | 37.06% | 0.2772 | 2.594 | 0.069 | 2.6 | 0.1
1 | 2020-10-04 06:57 | 10.3 | 37.45% | 0.0171 | 21.5978 | 0.009 | 9.9829 | 11.5978 | 9.991 | 953.256 | 1033.25 | 953.256 | 1179.65 | 1 | К206991 | 2.5 | 1130 | 1 | 76.85 | 37.35% | 0.2574 | 2.6 | 0.082 | 2.611 | 0.111
1 | 2020-10-04 06:57 | 10.4 | 37.82% | 0.0114 | 21.6122 | 0.0182 | 9.9886 | 11.6122 | 9.9818 | 952.359 | 1032.36 | 952.362 | 1178.7 | 1 | К206991 | 2.5 | 1130 | 1 | 77.8 | 37.81% | 0.2574 | 2.6 | 0.098 | 2.616 | 0.116
1 | 2020-10-04 06:57 | 10.5 | 38.18% | 0.0066 | 21.697 | 0.0084 | 9.9934 | 11.697 | 9.9916 | 954.475 | 1034.47 | 954.476 | 1178.67 | 1 | К206991 | 2.5 | 1130 | 1 | 78.39 | 38.09% | 0.297 | 2.619 | 0.06 | 2.625 | 0.125
1 | 2020-10-04 06:57 | 10.6 | 38.55% | 0.0042 | 21.7179 | 0.0005 | 9.9958 | 11.7179 | 9.9995 | 954.664 | 1034.67 | 954.661 | 1178.66 | 1 | К206991 | 2.5 | 1130 | 1 | 79.35 | 38.56% | 0.297 | 2.612 | 0.045 | 2.618 | 0.118
1 | 2020-10-04 06:57 | 10.7 | 38.91% | 0.0052 | 21.7114 | -0.0024 | 9.9948 | 11.7114 | 10.0024 | 949.117 | 1029.12 | 949.12 | 1178.2 | 1 | К206991 | 2.5 | 1130 | 1 | 79.92 | 38.84% | 0.2376 | 2.627 | 0.082 | 2.637 | 0.137
1 | 2020-10-04 06:57 | 10.8 | 39.27% | 0.0076 | 21.6699 | -0.0015 | 9.9924 | 11.6699 | 10.0015 | 942.317 | 1022.32 | 942.313 | 1176.85 | 1 | К206991 | 2.5 | 1130 | 1 | 80.89 | 39.31% | 0.2178 | 2.632 | 0.105 | 2.639 | 0.139
1 | 2020-10-04 06:57 | 10.9 | 39.64% | 0.0083 | 21.6381 | 0.0021 | 9.9917 | 11.6381 | 9.9979 | 942.265 | 1022.26 | 942.26 | 1176.62 | 1 | К206991 | 2.5 | 1130 | 1 | 81.85 | 39.78% | 0.3168 | 2.64 | 0.036 | 2.643 | 0.143
1 | 2020-10-04 06:57 | 11 | 40% | 0.0059 | 21.5895 | 0.0015 | 9.9941 | 11.5895 | 9.9985 | 946.76 | 1026.76 | 946.761 | 1177.79 | 1 | К206991 | 2.5 | 1130 | 1 | 82.43 | 40.06% | 0.3168 | 2.618 | 0.045 | 2.62 | 0.12
1 | 2020-10-04 06:57 | 11.1 | 40.36% | 0.0061 | 21.5477 | 0.0008 | 9.9939 | 11.5477 | 9.9992 | 952.29 | 1032.29 | 952.289 | 1178.66 | 1 | К206991 | 2.5 | 1130 | 1 | 82.82 | 40.25% | 0.3168 | 2.616 | 0.04 | 2.618 | 0.118
1 | 2020-10-04 06:57 | 11.2 | 40.73% | 0.0072 | 21.523 | 0.0038 | 9.9928 | 11.523 | 9.9962 | 956.188 | 1036.18 | 956.186 | 1178.6 | 1 | К206991 | 2.5 | 1130 | 1 | 83.78 | 40.71% | 0.2574 | 2.636 | 0.082 | 2.645 | 0.145
1 | 2020-10-04 06:57 | 11.3 | 41.09% | 0.0064 | 21.4962 | 0.0054 | 9.9936 | 11.4962 | 9.9946 | 957.711 | 1037.71 | 957.71 | 1178.55 | 1 | К206991 | 2.5 | 1130 | 1 | 84.36 | 41% | 0.2376 | 2.641 | 0.078 | 2.652 | 0.152
1 | 2020-10-04 06:57 | 11.4 | 41.45% | 0.0104 | 21.4895 | 0.0071 | 9.9896 | 11.4895 | 9.9929 | 958.521 | 1038.52 | 958.519 | 1178.51 | 1 | К206991 | 2.5 | 1130 | 1 | 85.32 | 41.46% | 0.3168 | 2.673 | 0.066 | 2.676 | 0.176
1 | 2020-10-04 06:57 | 11.5 | 41.82% | 0.019 | 21.5171 | 0.0061 | 9.981 | 11.5171 | 9.9939 | 959.947 | 1039.95 | 959.944 | 1178.32 | 1 | К206991 | 2.5 | 1130 | 1 | 85.91 | 41.75% | 0.3168 | 2.649 | 0.072 | 2.651 | 0.151
1 | 2020-10-04 06:57 | 11.6 | 42.18% | 0.0201 | 21.5207 | 0.0028 | 9.9799 | 11.5207 | 9.9972 | 960.367 | 1040.36 | 960.362 | 1177.47 | 1 | К206991 | 2.5 | 1130 | 1 | 86.86 | 42.21% | 0.297 | 2.647 | 0.05 | 2.648 | 0.148
1 | 2020-10-04 06:57 | 11.7 | 42.55% | 0.0184 | 21.5124 | -0.0001 | 9.9816 | 11.5124 | 10.0001 | 960.361 | 1040.36 | 960.362 | 1177.71 | 1 | К206991 | 2.5 | 1130 | 1 | 87.82 | 42.68% | 0.2574 | 2.657 | 0.078 | 2.663 | 0.163
1 | 2020-10-04 06:57 | 11.8 | 42.91% | 0.0184 | 21.5033 | -0.0024 | 9.9816 | 11.5033 | 10.0024 | 957.498 | 1037.5 | 957.498 | 1178.46 | 1 | К206991 | 2.5 | 1130 | 1 | 88.41 | 42.96% | 0.2376 | 2.642 | 0.092 | 2.651 | 0.151
1 | 2020-10-04 06:57 | 11.9 | 43.27% | 0.0177 | 21.4992 | 0.0021 | 9.9823 | 11.4992 | 9.9979 | 959.194 | 1039.19 | 959.195 | 1177.46 | 1 | К206991 | 2.5 | 1130 | 1 | 88.79 | 43.15% | 0.2772 | 2.668 | 0.067 | 2.672 | 0.172
1 | 2020-10-04 06:57 | 12 | 43.64% | 0.0177 | 21.5027 | 0.013 | 9.9823 | 11.5027 | 9.987 | 960.551 | 1040.55 | 960.554 | 1176.93 | 1 | К206991 | 2.5 | 1130 | 1 | 89.75 | 43.61% | 0.3168 | 2.662 | 0.07 | 2.666 | 0.166
1 | 2020-10-04 06:57 | 12.1 | 44% | 0.0203 | 21.5036 | 0.012 | 9.9797 | 11.5036 | 9.988 | 962.218 | 1042.22 | 962.217 | 1177.88 | 1 | К206991 | 2.5 | 1130 | 1 | 90.34 | 43.9% | 0.297 | 2.645 | 0.071 | 2.647 | 0.147
1 | 2020-10-04 06:57 | 12.2 | 44.36% | 0.0218 | 21.4865 | 0.0094 | 9.9782 | 11.4865 | 9.9906 | 962.925 | 1042.92 | 962.92 | 1178.35 | 1 | К206991 | 2.5 | 1130 | 1 | 91.3 | 44.37% | 0.3168 | 2.618 | 0.056 | 2.623 | 0.123
1 | 2020-10-04 06:57 | 12.3 | 44.73% | 0.0228 | 21.4556 | 0.0103 | 9.9772 | 11.4556 | 9.9897 | 960.913 | 1040.91 | 960.912 | 1178.85 | 1 | К206991 | 2.5 | 1130 | 1 | 91.88 | 44.65% | 0.3168 | 2.603 | 0.07 | 2.607 | 0.107
1 | 2020-10-04 06:57 | 12.4 | 45.09% | 0.0238 | 21.4485 | 0.009 | 9.9762 | 11.4485 | 9.991 | 957.142 | 1037.14 | 957.14 | 1179.37 | 1 | К206991 | 2.5 | 1130 | 1 | 92.84 | 45.12% | 0.3168 | 2.613 | 0.067 | 2.617 | 0.117
1 | 2020-10-04 06:57 | 12.5 | 45.45% | 0.028 | 21.4438 | 0.0044 | 9.972 | 11.4438 | 9.9956 | 959.809 | 1039.81 | 959.805 | 1178.86 | 1 | К206991 | 2.5 | 1130 | 1 | 93.41 | 45.39% | 0.3168 | 2.627 | 0.047 | 2.629 | 0.129
1 | 2020-10-04 06:57 | 12.6 | 45.82% | 0.0371 | 21.4356 | -0.0021 | 9.9629 | 11.4356 | 10.0021 | 961.384 | 1041.39 | 961.382 | 1178.17 | 1 | К206991 | 2.5 | 1130 | 1 | 94.38 | 45.86% | 0.3168 | 2.628 | 0.047 | 2.627 | 0.127
1 | 2020-10-04 06:57 | 12.7 | 46.18% | 0.041 | 21.4197 | -0.0015 | 9.959 | 11.4197 | 10.0015 | 962.373 | 1042.37 | 962.37 | 1177.8 | 1 | К206991 | 2.5 | 1130 | 1 | 94.77 | 46.05% | 0.3168 | 2.629 | 0.051 | 2.629 | 0.129
1 | 2020-10-04 06:57 | 12.8 | 46.55% | 0.0395 | 21.4164 | 0.0041 | 9.9605 | 11.4164 | 9.9959 | 962.913 | 1042.91 | 962.913 | 1178.02 | 1 | К206991 | 2.5 | 1130 | 1 | 95.93 | 46.62% | 0.297 | 2.61 | 0.048 | 2.615 | 0.115
1 | 2020-10-04 06:57 | 12.9 | 46.91% | 0.0371 | 21.4794 | 0.0074 | 9.9629 | 11.4794 | 9.9926 | 962.051 | 1042.05 | 962.052 | 1177.77 | 1 | К206991 | 2.5 | 1130 | 1 | 96.31 | 46.8% | 0.3168 | 2.604 | 0.049 | 2.606 | 0.106
1 | 2020-10-04 06:57 | 13 | 47.27% | 0.0322 | 21.5754 | 0.0094 | 9.9678 | 11.5754 | 9.9906 | 960.585 | 1040.59 | 960.587 | 1177.31 | 1 | К206991 | 2.5 | 1130 | 1 | 97.27 | 47.27% | 0.3168 | 2.606 | 0.054 | 2.612 | 0.112
1 | 2020-10-04 06:57 | 13.1 | 47.64% | 0.0179 | 21.5195 | 0.0228 | 9.9821 | 11.5195 | 9.9772 | 963.091 | 1043.09 | 963.092 | 1178.09 | 1 | К206991 | 2.5 | 1130 | 1 | 97.86 | 47.56% | 0.3168 | 2.607 | 0.049 | 2.612 | 0.112
1 | 2020-10-04 06:57 | 13.2 | 48% | 0.0012 | 21.4797 | 0.0897 | 9.9988 | 11.4797 | 9.9103 | 959.108 | 1039.1 | 959.109 | 1178.24 | 1 | К206991 | 2.5 | 1130 | 1 | 98.81 | 48.02% | 0.3168 | 2.617 | 0.055 | 2.62 | 0.12
1 | 2020-10-04 06:57 | 13.3 | 48.36% | 0.0012 | 21.4106 | 0.1081 | 9.9988 | 11.4106 | 9.8919 | 946.433 | 1026.43 | 946.429 | 1178.39 | 1 | К206991 | 2.5 | 1130 | 1 | 99.38 | 48.29% | 0.3168 | 2.621 | 0.066 | 2.623 | 0.123
1 | 2020-10-04 06:57 | 13.4 | 48.73% | 0.0067 | 21.3755 | 0.0983 | 9.9933 | 11.3755 | 9.9017 | 944.932 | 1024.93 | 944.931 | 1178.51 | 1 | К206991 | 2.5 | 1130 | 1 | 100.36 | 48.77% | 0.3168 | 2.598 | 0.061 | 2.598 | 0.098
1 | 2020-10-04 06:57 | 13.5 | 49.09% | 0.0192 | 21.3799 | 0.0733 | 9.9808 | 11.3799 | 9.9267 | 955.101 | 1035.1 | 955.106 | 1178.84 | 1 | К206991 | 2.5 | 1130 | 1 | 100.93 | 49.05% | 0.3168 | 2.593 | 0.052 | 2.59 | 0.09
1 | 2020-10-04 06:57 | 13.6 | 49.45% | 0.0142 | 21.3953 | 0.0435 | 9.9858 | 11.3953 | 9.9565 | 960.706 | 1040.71 | 960.706 | 1180.2 | 1 | К206991 | 2.5 | 1130 | 1 | 101.9 | 49.52% | 0.3168 | 2.594 | 0.058 | 2.591 | 0.091
1 | 2020-10-04 06:57 | 13.7 | 49.82% | 0.0049 | 21.405 | 0.0304 | 9.9951 | 11.405 | 9.9696 | 961.562 | 1041.56 | 961.561 | 1179.93 | 1 | К206991 | 2.5 | 1130 | 1 | 102.29 | 49.71% | 0.3168 | 2.603 | 0.078 | 2.6 | 0.1
1 | 2020-10-04 06:57 | 13.8 | 50.18% | 0.0079 | 21.4053 | 0.0251 | 9.9921 | 11.4053 | 9.9749 | 962.93 | 1042.93 | 962.927 | 1178.67 | 1 | К206991 | 2.5 | 1130 | 1 | 103.45 | 50.27% | 0.3168 | 2.623 | 0.091 | 2.622 | 0.122
1 | 2020-10-04 06:57 | 13.9 | 50.55% | 0.014 | 21.4006 | 0.0179 | 9.986 | 11.4006 | 9.9821 | 964.074 | 1044.08 | 964.08 | 1178.48 | 1 | К206991 | 2.5 | 1130 | 1 | 103.83 | 50.46% | 0.3168 | 2.622 | 0.079 | 2.627 | 0.127
1 | 2020-10-04 06:57 | 14 | 50.91% | 0.0158 | 21.3958 | 0.0172 | 9.9842 | 11.3958 | 9.9828 | 961.465 | 1041.47 | 961.468 | 1178.66 | 1 | К206991 | 2.5 | 1130 | 1 | 104.79 | 50.92% | 0.3168 | 2.628 | 0.067 | 2.632 | 0.132
1 | 2020-10-04 06:57 | 14.1 | 51.27% | 0.0154 | 21.3961 | 0.0195 | 9.9846 | 11.3961 | 9.9805 | 962.264 | 1042.26 | 962.264 | 1178.17 | 1 | К206991 | 2.5 | 1130 | 1 | 105.38 | 51.21% | 0.297 | 2.637 | 0.078 | 2.644 | 0.144
1 | 2020-10-04 06:57 | 14.2 | 51.64% | 0.0145 | 21.4044 | 0.0218 | 9.9855 | 11.4044 | 9.9782 | 964.023 | 1044.03 | 964.02 | 1178.14 | 1 | К206991 | 2.5 | 1130 | 1 | 106.33 | 51.67% | 0.3168 | 2.649 | 0.111 | 2.653 | 0.153
1 | 2020-10-04 06:57 | 14.3 | 52% | 0.0181 | 21.4182 | 0.0238 | 9.9819 | 11.4182 | 9.9762 | 964.299 | 1044.3 | 964.299 | 1179.11 | 1 | К206991 | 2.5 | 1130 | 1 | 106.9 | 51.95% | 0.3168 | 2.65 | 0.12 | 2.653 | 0.153
1 | 2020-10-04 06:57 | 14.4 | 52.36% | 0.0282 | 21.4191 | 0.0235 | 9.9718 | 11.4191 | 9.9765 | 964.764 | 1044.76 | 964.763 | 1179.91 | 1 | К206991 | 2.5 | 1130 | 1 | 107.88 | 52.42% | 0.3168 | 2.632 | 0.104 | 2.641 | 0.141
1 | 2020-10-04 06:57 | 14.5 | 52.73% | 0.03 | 21.4097 | 0.0231 | 9.97 | 11.4097 | 9.9769 | 963.614 | 1043.62 | 963.616 | 1178.75 | 1 | К206991 | 2.5 | 1130 | 1 | 108.26 | 52.61% | 0.3168 | 2.631 | 0.094 | 2.639 | 0.139
1 | 2020-10-04 06:57 | 14.6 | 53.09% | 0.0124 | 21.4035 | 0.0228 | 9.9876 | 11.4035 | 9.9772 | 958.648 | 1038.65 | 958.645 | 1179.65 | 1 | К206991 | 2.5 | 1130 | 1 | 109.42 | 53.17% | 0.297 | 2.635 | 0.073 | 2.647 | 0.147
1 | 2020-10-04 06:57 | 14.7 | 53.45% | 0.0038 | 21.3991 | 0.0245 | 9.9962 | 11.3991 | 9.9755 | 959.958 | 1039.96 | 959.957 | 1180.63 | 1 | К206991 | 2.5 | 1130 | 1 | 109.81 | 53.36% | 0.3168 | 2.627 | 0.066 | 2.635 | 0.135
1 | 2020-10-04 06:57 | 14.8 | 53.82% | 0.001 | 21.4047 | 0.0225 | 9.999 | 11.4047 | 9.9775 | 963.356 | 1043.35 | 963.357 | 1179.84 | 1 | К206991 | 2.5 | 1130 | 1 | 110.76 | 53.82% | 0.3168 | 2.621 | 0.085 | 2.633 | 0.133
1 | 2020-10-04 06:57 | 14.9 | 54.18% | -0.0001 | 21.417 | 0.0126 | 10.0001 | 11.417 | 9.9874 | 965.448 | 1045.44 | 965.445 | 1178.58 | 1 | К206991 | 2.5 | 1130 | 1 | 111.35 | 54.11% | 0.297 | 2.618 | 0.068 | 2.629 | 0.129
1 | 2020-10-04 06:57 | 15 | 54.55% | 0.0028 | 21.4273 | 0.0103 | 9.9972 | 11.4273 | 9.9897 | 966.19 | 1046.19 | 966.188 | 1178.06 | 1 | К206991 | 2.5 | 1130 | 1 | 112.31 | 54.58% | 0.3168 | 2.639 | 0.107 | 2.644 | 0.144
1 | 2020-10-04 06:57 | 15.1 | 54.91% | 0.0142 | 21.4235 | 0.0172 | 9.9858 | 11.4235 | 9.9828 | 965.879 | 1045.88 | 965.876 | 1178.06 | 1 | К206991 | 2.5 | 1130 | 1 | 112.88 | 54.85% | 0.3168 | 2.641 | 0.101 | 2.642 | 0.142
1 | 2020-10-04 06:57 | 15.2 | 55.27% | 0.0187 | 21.4129 | 0.0153 | 9.9813 | 11.4129 | 9.9847 | 965.655 | 1045.66 | 965.657 | 1178.06 | 1 | К206991 | 2.5 | 1130 | 1 | 113.85 | 55.33% | 0.3168 | 2.631 | 0.114 | 2.638 | 0.138
1 | 2020-10-04 06:57 | 15.3 | 55.64% | 0.0218 | 21.4011 | 0.0097 | 9.9782 | 11.4011 | 9.9903 | 966.667 | 1046.67 | 966.665 | 1178.05 | 1 | К206991 | 2.5 | 1130 | 1 | 114.42 | 55.6% | 0.3168 | 2.63 | 0.109 | 2.637 | 0.137
1 | 2020-10-04 06:57 | 15.4 | 56% | 0.0241 | 21.3926 | 0.0248 | 9.9759 | 11.3926 | 9.9752 | 967.178 | 1047.18 | 967.182 | 1178.03 | 1 | К206991 | 2.5 | 1130 | 1 | 115.39 | 56.07% | 0.3168 | 2.624 | 0.107 | 2.628 | 0.128
1 | 2020-10-04 06:57 | 15.5 | 56.36% | 0.0237 | 21.3847 | 0.0422 | 9.9763 | 11.3847 | 9.9578 | 967.908 | 1047.91 | 967.904 | 1179.26 | 1 | К206991 | 2.5 | 1130 | 1 | 115.78 | 56.26% | 0.3168 | 2.617 | 0.088 | 2.621 | 0.121
1 | 2020-10-04 06:57 | 15.6 | 56.73% | 0.0237 | 21.3867 | 0.0382 | 9.9763 | 11.3867 | 9.9618 | 968.535 | 1048.53 | 968.534 | 1180.29 | 1 | К206991 | 2.5 | 1130 | 1 | 116.94 | 56.83% | 0.3168 | 2.629 | 0.098 | 2.63 | 0.13
1 | 2020-10-04 06:57 | 15.7 | 57.09% | 0.0165 | 21.4323 | 0.0264 | 9.9835 | 11.4323 | 9.9736 | 968.041 | 1048.04 | 968.043 | 1179.49 | 1 | К206991 | 2.5 | 1130 | 1 | 117.32 | 57.01% | 0.3168 | 2.634 | 0.093 | 2.64 | 0.14
1 | 2020-10-04 06:57 | 15.8 | 57.45% | 0.0136 | 21.5292 | 0.011 | 9.9864 | 11.5292 | 9.989 | 968.092 | 1048.09 | 968.09 | 1178.17 | 1 | К206991 | 2.5 | 1130 | 1 | 118.28 | 57.48% | 0.297 | 2.663 | 0.119 | 2.674 | 0.174
1 | 2020-10-04 06:57 | 15.9 | 57.82% | 0.0142 | 21.6431 | 0.0005 | 9.9858 | 11.6431 | 9.9995 | 965.609 | 1045.61 | 965.611 | 1178.2 | 1 | К206991 | 2.5 | 1130 | 1 | 118.85 | 57.76% | 0.3168 | 2.671 | 0.143 | 2.68 | 0.18
1 | 2020-10-04 06:57 | 16 | 58.18% | 0.0178 | 21.5642 | 0.0021 | 9.9822 | 11.5642 | 9.9979 | 966.161 | 1046.16 | 966.161 | 1179.03 | 1 | К206991 | 2.5 | 1130 | 1 | 119.82 | 58.23% | 0.3168 | 2.632 | 0.115 | 2.639 | 0.139
1 | 2020-10-04 06:57 | 16.1 | 58.55% | 0.0186 | 21.4718 | 0.0077 | 9.9814 | 11.4718 | 9.9923 | 959.596 | 1039.6 | 959.593 | 1178.56 | 1 | К206991 | 2.5 | 1130 | 1 | 120.4 | 58.51% | 0.3168 | 2.623 | 0.117 | 2.633 | 0.133
1 | 2020-10-04 06:57 | 16.2 | 58.91% | 0.0137 | 21.4388 | 0.0077 | 9.9863 | 11.4388 | 9.9923 | 949.111 | 1029.11 | 949.114 | 1178.22 | 1 | К206991 | 2.5 | 1130 | 1 | 121.37 | 58.98% | 0.297 | 2.638 | 0.115 | 2.645 | 0.145
1 | 2020-10-04 06:57 | 16.3 | 59.27% | 0.004 | 21.4229 | 0.0064 | 9.996 | 11.4229 | 9.9936 | 939.489 | 1019.49 | 939.49 | 1178.47 | 1 | К206991 | 2.5 | 1130 | 1 | 121.75 | 59.17% | 0.297 | 2.646 | 0.091 | 2.654 | 0.154
1 | 2020-10-04 06:57 | 16.4 | 59.64% | 0.009 | 21.4285 | 0.0058 | 9.991 | 11.4285 | 9.9942 | 949.221 | 1029.22 | 949.22 | 1178.33 | 1 | К206991 | 2.5 | 1130 | 1 | 122.91 | 59.73% | 0.297 | 2.669 | 0.118 | 2.674 | 0.174
1 | 2020-10-04 06:57 | 16.5 | 60% | 0.0148 | 21.4318 | 0.0087 | 9.9852 | 11.4318 | 9.9913 | 956.509 | 1036.51 | 956.511 | 1178.2 | 1 | К206991 | 2.5 | 1130 | 1 | 123.3 | 59.92% | 0.297 | 2.673 | 0.115 | 2.669 | 0.169
1 | 2020-10-04 06:57 | 16.6 | 60.36% | 0.0178 | 21.4215 | 0.013 | 9.9822 | 11.4215 | 9.987 | 959.522 | 1039.52 | 959.52 | 1178.14 | 1 | К206991 | 2.5 | 1130 | 1 | 124.25 | 60.38% | 0.3168 | 2.667 | 0.084 | 2.668 | 0.168
1 | 2020-10-04 06:57 | 16.7 | 60.73% | 0.0156 | 21.4188 | 0.01 | 9.9844 | 11.4188 | 9.99 | 961.442 | 1041.44 | 961.442 | 1179.08 | 1 | К206991 | 2.5 | 1130 | 1 | 124.84 | 60.67% | 0.3168 | 2.682 | 0.105 | 2.683 | 0.183
1 | 2020-10-04 06:57 | 16.8 | 61.09% | 0.0117 | 21.4474 | 0.0061 | 9.9883 | 11.4474 | 9.9939 | 961.867 | 1041.87 | 961.866 | 1179.9 | 1 | К206991 | 2.5 | 1130 | 1 | 125.8 | 61.13% | 0.3168 | 2.669 | 0.109 | 2.669 | 0.169
1 | 2020-10-04 06:57 | 16.9 | 61.45% | 0.0137 | 21.5374 | 0.0077 | 9.9863 | 11.5374 | 9.9923 | 962.58 | 1042.58 | 962.575 | 1178.58 | 1 | К206991 | 2.5 | 1130 | 1 | 126.37 | 61.41% | 0.3168 | 2.671 | 0.117 | 2.671 | 0.171
1 | 2020-10-04 06:57 | 17 | 61.82% | 0.0149 | 21.5675 | 0.0002 | 9.9851 | 11.5675 | 9.9998 | 963.178 | 1043.18 | 963.178 | 1178.07 | 1 | К206991 | 2.5 | 1130 | 1 | 127.34 | 61.88% | 0.3168 | 2.663 | 0.142 | 2.663 | 0.163
1 | 2020-10-04 06:57 | 17.1 | 62.18% | 0.0171 | 21.5154 | -0.0136 | 9.9829 | 11.5154 | 10.0136 | 962.379 | 1042.38 | 962.376 | 1178.4 | 1 | К206991 | 2.5 | 1130 | 1 | 127.91 | 62.16% | 0.3168 | 2.657 | 0.128 | 2.658 | 0.158
1 | 2020-10-04 06:57 | 17.2 | 62.55% | 0.0189 | 21.4479 | -0.0028 | 9.9811 | 11.4479 | 10.0028 | 948.456 | 1028.45 | 948.451 | 1178.7 | 1 | К206991 | 2.5 | 1130 | 1 | 128.89 | 62.63% | 0.3168 | 2.657 | 0.123 | 2.654 | 0.154
1 | 2020-10-04 06:57 | 17.3 | 62.91% | 0.0212 | 21.4017 | 0.0021 | 9.9788 | 11.4017 | 9.9979 | 943.84 | 1023.84 | 943.838 | 1178.37 | 1 | К206991 | 2.5 | 1130 | 1 | 129.27 | 62.82% | 0.3168 | 2.646 | 0.117 | 2.642 | 0.142
1 | 2020-10-04 06:57 | 17.4 | 63.27% | 0.0122 | 21.3823 | 0.0044 | 9.9878 | 11.3823 | 9.9956 | 951.451 | 1031.45 | 951.447 | 1178.78 | 1 | К206991 | 2.5 | 1130 | 1 | 130.43 | 63.38% | 0.297 | 2.639 | 0.124 | 2.636 | 0.136
1 | 2020-10-04 06:57 | 17.5 | 63.64% | 0.0068 | 21.3832 | 0.0061 | 9.9932 | 11.3832 | 9.9939 | 955.337 | 1035.33 | 955.331 | 1179.68 | 1 | К206991 | 2.5 | 1130 | 1 | 130.82 | 63.57% | 0.297 | 2.651 | 0.146 | 2.649 | 0.149
1 | 2020-10-04 06:57 | 17.6 | 64% | 0.0171 | 21.3979 | 0.0008 | 9.9829 | 11.3979 | 9.9992 | 958.056 | 1038.05 | 958.055 | 1178.66 | 1 | К206991 | 2.5 | 1130 | 1 | 131.77 | 64.03% | 0.2574 | 2.683 | 0.203 | 2.679 | 0.179
1 | 2020-10-04 06:57 | 17.7 | 64.36% | 0.0165 | 21.4067 | -0.0031 | 9.9835 | 11.4067 | 10.0031 | 959.234 | 1039.23 | 959.228 | 1179.14 | 1 | К206991 | 2.5 | 1130 | 1 | 132.34 | 64.31% | 0.297 | 2.712 | 0.161 | 2.711 | 0.211
1 | 2020-10-04 06:57 | 17.8 | 64.73% | 0.0132 | 21.5136 | -0.0047 | 9.9868 | 11.5136 | 10.0047 | 960.28 | 1040.28 | 960.275 | 1180.42 | 1 | К206991 | 2.5 | 1130 | 1 | 133.32 | 64.79% | 0.3168 | 2.694 | 0.128 | 2.703 | 0.203
1 | 2020-10-04 06:57 | 17.9 | 65.09% | 0.0186 | 21.5598 | -0.011 | 9.9814 | 11.5598 | 10.011 | 959.056 | 1039.05 | 959.056 | 1179.61 | 1 | К206991 | 2.5 | 1130 | 1 | 133.89 | 65.06% | 0.297 | 2.684 | 0.13 | 2.691 | 0.191
1 | 2020-10-04 06:57 | 18 | 65.45% | 0.03 | 21.4061 | -0.0146 | 9.97 | 11.4061 | 10.0146 | 956.734 | 1036.73 | 956.729 | 1178.35 | 1 | К206991 | 2.5 | 1130 | 1 | 134.86 | 65.54% | 0.2574 | 2.714 | 0.215 | 2.713 | 0.213
1 | 2020-10-04 06:57 | 18.1 | 65.82% | 0.027 | 21.3632 | -0.0087 | 9.973 | 11.3632 | 10.0087 | 945.703 | 1025.7 | 945.7 | 1178.25 | 1 | К206991 | 2.5 | 1130 | 1 | 135.43 | 65.81% | 0.2376 | 2.734 | 0.153 | 2.73 | 0.23
1 | 2020-10-04 06:57 | 18.2 | 66.18% | 0.0185 | 21.4032 | 0.0018 | 9.9815 | 11.4032 | 9.9982 | 932.326 | 1012.33 | 932.325 | 1178.55 | 1 | К206991 | 2.5 | 1130 | 1 | 136.41 | 66.29% | 0.3168 | 2.764 | 0.117 | 2.769 | 0.269
1 | 2020-10-04 06:57 | 18.3 | 66.55% | 0.0138 | 21.4824 | 0.0058 | 9.9862 | 11.4824 | 9.9942 | 940.523 | 1020.52 | 940.524 | 1178.48 | 1 | К206991 | 2.5 | 1130 | 1 | 136.79 | 66.47% | 0.297 | 2.755 | 0.136 | 2.757 | 0.257
1 | 2020-10-04 06:57 | 18.4 | 66.91% | 0.0157 | 21.508 | 0.0094 | 9.9843 | 11.508 | 9.9906 | 939.73 | 1019.73 | 939.728 | 1178.9 | 1 | К206991 | 2.5 | 1130 | 1 | 137.95 | 67.04% | 0.2772 | 2.751 | 0.162 | 2.755 | 0.255
1 | 2020-10-04 06:57 | 18.5 | 67.27% | 0.013 | 21.5012 | 0.009 | 9.987 | 11.5012 | 9.991 | 941.541 | 1021.54 | 941.538 | 1180.43 | 1 | К206991 | 2.5 | 1130 | 1 | 138.34 | 67.23% | 0.297 | 2.733 | 0.147 | 2.745 | 0.245
1 | 2020-10-04 06:57 | 18.6 | 67.64% | 0.0055 | 21.4738 | 0.0094 | 9.9945 | 11.4738 | 9.9906 | 946.335 | 1026.34 | 946.337 | 1180.84 | 1 | К206991 | 2.5 | 1130 | 1 | 139.29 | 67.69% | 0.297 | 2.711 | 0.12 | 2.719 | 0.219
1 | 2020-10-04 06:57 | 18.7 | 68% | 0.0053 | 21.4462 | 0.0084 | 9.9947 | 11.4462 | 9.9916 | 951.255 | 1031.25 | 951.255 | 1179.79 | 1 | К206991 | 2.5 | 1130 | 1 | 139.86 | 67.97% | 0.2772 | 2.707 | 0.133 | 2.711 | 0.211
1 | 2020-10-04 06:57 | 18.8 | 68.36% | 0.0078 | 21.4571 | -0.0005 | 9.9922 | 11.4571 | 10.0005 | 944.812 | 1024.81 | 944.812 | 1179.98 | 1 | К206991 | 2.5 | 1130 | 1 | 140.84 | 68.44% | 0.3168 | 2.715 | 0.111 | 2.723 | 0.223
1 | 2020-10-04 06:57 | 18.9 | 68.73% | 0.011 | 21.4117 | -0.009 | 9.989 | 11.4117 | 10.009 | 943.403 | 1023.4 | 943.4 | 1180.74 | 1 | К206991 | 2.5 | 1130 | 1 | 141.41 | 68.72% | 0.297 | 2.717 | 0.132 | 2.725 | 0.225
1 | 2020-10-04 06:57 | 19 | 69.09% | 0.0208 | 21.47 | -0.01 | 9.9792 | 11.47 | 10.01 | 949.749 | 1029.75 | 949.75 | 1179.35 | 1 | К206991 | 2.5 | 1130 | 1 | 142.38 | 69.19% | 0.3168 | 2.735 | 0.14 | 2.739 | 0.239
1 | 2020-10-04 06:57 | 19.1 | 69.45% | 0.0273 | 21.531 | -0.0087 | 9.9727 | 11.531 | 10.0087 | 950.272 | 1030.27 | 950.274 | 1178.84 | 1 | К206991 | 2.5 | 1130 | 1 | 142.77 | 69.38% | 0.3168 | 2.744 | 0.143 | 2.746 | 0.246
1 | 2020-10-04 06:57 | 19.2 | 69.82% | 0.0271 | 21.4565 | -0.0106 | 9.9729 | 11.4565 | 10.0106 | 954.699 | 1034.7 | 954.695 | 1180.27 | 1 | К206991 | 2.5 | 1130 | 1 | 143.92 | 69.94% | 0.3168 | 2.765 | 0.119 | 2.774 | 0.274
1 | 2020-10-04 06:57 | 19.3 | 70.18% | 0.0186 | 21.4182 | -0.0156 | 9.9814 | 11.4182 | 10.0156 | 957.274 | 1037.27 | 957.273 | 1180.21 | 1 | К206991 | 2.5 | 1130 | 1 | 144.31 | 70.13% | 0.3168 | 2.76 | 0.143 | 2.769 | 0.269
1 | 2020-10-04 06:57 | 19.4 | 70.55% | 0.0103 | 21.4044 | -0.0162 | 9.9897 | 11.4044 | 10.0162 | 957.038 | 1037.04 | 957.041 | 1179.74 | 1 | К206991 | 2.5 | 1130 | 1 | 145.27 | 70.59% | 0.3168 | 2.735 | 0.126 | 2.742 | 0.242
1 | 2020-10-04 06:57 | 19.5 | 70.91% | 0.0038 | 21.3955 | -0.0136 | 9.9962 | 11.3955 | 10.0136 | 958.757 | 1038.76 | 958.758 | 1180.47 | 1 | К206991 | 2.5 | 1130 | 1 | 145.84 | 70.87% | 0.3168 | 2.718 | 0.114 | 2.727 | 0.227
1 | 2020-10-04 06:57 | 19.6 | 71.27% | 0.0042 | 21.395 | -0.0018 | 9.9958 | 11.395 | 10.0018 | 960.66 | 1040.66 | 960.66 | 1180.68 | 1 | К206991 | 2.5 | 1130 | 1 | 146.81 | 71.34% | 0.3168 | 2.698 | 0.139 | 2.709 | 0.209
1 | 2020-10-04 06:57 | 19.7 | 71.64% | 0.0113 | 21.4023 | 0.0067 | 9.9887 | 11.4023 | 9.9933 | 960.384 | 1040.38 | 960.381 | 1180.51 | 1 | К206991 | 2.5 | 1130 | 1 | 147.38 | 71.62% | 0.3168 | 2.691 | 0.124 | 2.702 | 0.202
1 | 2020-10-04 06:57 | 19.8 | 72% | 0.0178 | 21.4129 | 0.0048 | 9.9822 | 11.4129 | 9.9952 | 959.159 | 1039.15 | 959.155 | 1179.23 | 1 | К206991 | 2.5 | 1130 | 1 | 148.35 | 72.09% | 0.297 | 2.689 | 0.101 | 2.699 | 0.199
1 | 2020-10-04 06:57 | 19.9 | 72.36% | 0.0228 | 21.3797 | -0.0051 | 9.9772 | 11.3797 | 10.0051 | 961.516 | 1041.51 | 961.515 | 1178.24 | 1 | К206991 | 2.5 | 1130 | 1 | 148.92 | 72.37% | 0.2772 | 2.7 | 0.11 | 2.712 | 0.212
1 | 2020-10-04 06:57 | 20 | 72.73% | 0.0259 | 21.357 | -0.0103 | 9.9741 | 11.357 | 10.0103 | 961.528 | 1041.53 | 961.528 | 1178.24 | 1 | К206991 | 2.5 | 1130 | 1 | 149.9 | 72.84% | 0.2772 | 2.718 | 0.084 | 2.731 | 0.231
1 | 2020-10-04 06:57 | 20.1 | 73.09% | 0.0249 | 21.3461 | -0.0087 | 9.9751 | 11.3461 | 10.0087 | 960.959 | 1040.96 | 960.958 | 1178.25 | 1 | К206991 | 2.5 | 1130 | 1 | 150.28 | 73.03% | 0.2772 | 2.74 | 0.124 | 2.751 | 0.251
1 | 2020-10-04 06:57 | 20.2 | 73.45% | 0.022 | 21.3373 | -0.007 | 9.978 | 11.3373 | 10.007 | 961.89 | 1041.89 | 961.893 | 1178.25 | 1 | К206991 | 2.5 | 1130 | 1 | 150.85 | 73.31% | 0.3168 | 2.74 | 0.125 | 2.751 | 0.251
1 | 2020-10-04 06:57 | 20.3 | 73.82% | 0.0197 | 21.3237 | 0.0051 | 9.9803 | 11.3237 | 9.9949 | 962.476 | 1042.48 | 962.476 | 1178.26 | 1 | К206991 | 2.5 | 1130 | 1 | 151.83 | 73.78% | 0.3168 | 2.715 | 0.109 | 2.726 | 0.226
1 | 2020-10-04 06:57 | 20.4 | 74.18% | 0.0224 | 21.3114 | 0.0346 | 9.9776 | 11.3114 | 9.9654 | 962.2 | 1042.2 | 962.198 | 1178.44 | 1 | К206991 | 2.5 | 1130 | 1 | 152.78 | 74.24% | 0.2772 | 2.732 | 0.103 | 2.745 | 0.245
1 | 2020-10-04 06:57 | 20.5 | 74.55% | 0.0248 | 21.3099 | 0.0405 | 9.9752 | 11.3099 | 9.9595 | 962.746 | 1042.75 | 962.748 | 1179.75 | 1 | К206991 | 2.5 | 1130 | 1 | 153.35 | 74.52% | 0.2376 | 2.757 | 0.077 | 2.764 | 0.264
1 | 2020-10-04 06:57 | 20.6 | 74.91% | 0.0268 | 21.3255 | 0.032 | 9.9732 | 11.3255 | 9.968 | 961.827 | 1041.83 | 961.826 | 1179.78 | 1 | К206991 | 2.5 | 1130 | 1 | 154.33 | 75% | 0.2772 | 2.787 | 0.072 | 2.792 | 0.292
1 | 2020-10-04 06:57 | 20.7 | 75.27% | 0.0294 | 21.3505 | 0.0166 | 9.9706 | 11.3505 | 9.9834 | 962.712 | 1042.71 | 962.714 | 1179.46 | 1 | К206991 | 2.5 | 1130 | 1 | 154.9 | 75.27% | 0.3168 | 2.786 | 0.085 | 2.79 | 0.29
1 | 2020-10-04 06:57 | 20.8 | 75.64% | 0.0314 | 21.3605 | 0.0081 | 9.9686 | 11.3605 | 9.9919 | 963.465 | 1043.46 | 963.463 | 1180.28 | 1 | К206991 | 2.5 | 1130 | 1 | 155.87 | 75.75% | 0.3168 | 2.758 | 0.069 | 2.762 | 0.262
1 | 2020-10-04 06:57 | 20.9 | 76% | 0.031 | 21.3629 | 0.0061 | 9.969 | 11.3629 | 9.9939 | 963.373 | 1043.37 | 963.371 | 1179.07 | 1 | К206991 | 2.5 | 1130 | 1 | 156.26 | 75.94% | 0.3168 | 2.754 | 0.077 | 2.763 | 0.263
1 | 2020-10-04 06:57 | 21 | 76.36% | 0.0266 | 21.3549 | 0.011 | 9.9734 | 11.3549 | 9.989 | 960.775 | 1040.78 | 960.772 | 1178.85 | 1 | К206991 | 2.5 | 1130 | 1 | 157.42 | 76.5% | 0.297 | 2.728 | 0.117 | 2.735 | 0.235
1 | 2020-10-04 06:57 | 21.1 | 76.73% | 0.0225 | 21.3299 | 0.0267 | 9.9775 | 11.3299 | 9.9733 | 959.315 | 1039.31 | 959.314 | 1179.9 | 1 | К206991 | 2.5 | 1130 | 1 | 157.8 | 76.68% | 0.3168 | 2.71 | 0.064 | 2.717 | 0.217
1 | 2020-10-04 06:57 | 21.2 | 77.09% | 0.0185 | 21.3125 | 0.0297 | 9.9815 | 11.3125 | 9.9703 | 960.51 | 1040.52 | 960.514 | 1179.08 | 1 | К206991 | 2.5 | 1130 | 1 | 158.76 | 77.15% | 0.3168 | 2.694 | 0.075 | 2.696 | 0.196
1 | 2020-10-04 06:57 | 21.3 | 77.45% | 0.0115 | 21.3152 | 0.0297 | 9.9885 | 11.3152 | 9.9703 | 962.551 | 1042.55 | 962.549 | 1179.72 | 1 | К206991 | 2.5 | 1130 | 1 | 159.33 | 77.43% | 0.3168 | 2.694 | 0.075 | 2.7 | 0.2
1 | 2020-10-04 06:57 | 21.4 | 77.82% | 0.0086 | 21.3181 | 0.0733 | 9.9914 | 11.3181 | 9.9267 | 962.706 | 1042.71 | 962.708 | 1179.57 | 1 | К206991 | 2.5 | 1130 | 1 | 160.3 | 77.9% | 0.3168 | 2.705 | 0.063 | 2.712 | 0.212
1 | 2020-10-04 06:57 | 21.5 | 78.18% | 0.0047 | 21.3178 | 0.1255 | 9.9953 | 11.3178 | 9.8745 | 964.143 | 1044.15 | 964.146 | 1179.91 | 1 | К206991 | 2.5 | 1130 | 1 | 160.87 | 78.18% | 0.3168 | 2.708 | 0.081 | 2.72 | 0.22
1 | 2020-10-04 06:57 | 21.6 | 78.55% | 0.0004 | 21.3146 | 0.1448 | 9.9996 | 11.3146 | 9.8552 | 964.753 | 1044.75 | 964.749 | 1180.91 | 1 | К206991 | 2.5 | 1130 | 1 | 161.85 | 78.65% | 0.2772 | 2.705 | 0.11 | 2.721 | 0.221
1 | 2020-10-04 06:57 | 21.7 | 78.91% | -0.0006 | 21.314 | 0.1288 | 10.0006 | 11.314 | 9.8712 | 964.264 | 1044.27 | 964.265 | 1180.93 | 1 | К206991 | 2.5 | 1130 | 1 | 162.42 | 78.93% | 0.2772 | 2.722 | 0.123 | 2.737 | 0.237
1 | 2020-10-04 06:57 | 21.8 | 79.27% | 0.0058 | 21.3005 | 0.095 | 9.9942 | 11.3005 | 9.905 | 963.873 | 1043.87 | 963.874 | 1180.14 | 1 | К206991 | 2.5 | 1130 | 1 | 162.8 | 79.11% | 0.297 | 2.727 | 0.077 | 2.737 | 0.237
1 | 2020-10-04 06:57 | 21.9 | 79.64% | 0.0193 | 21.2737 | 0.0536 | 9.9807 | 11.2737 | 9.9464 | 963.764 | 1043.76 | 963.762 | 1180.18 | 1 | К206991 | 2.5 | 1130 | 1 | 163.78 | 79.59% | 0.3168 | 2.704 | 0.063 | 2.709 | 0.209
1 | 2020-10-04 06:57 | 22 | 80% | 0.0207 | 21.3446 | 0.0284 | 9.9793 | 11.3446 | 9.9716 | 964.046 | 1044.04 | 964.047 | 1180.03 | 1 | К206991 | 2.5 | 1130 | 1 | 164.94 | 80.15% | 0.297 | 2.686 | 0.08 | 2.696 | 0.196
1 | 2020-10-04 06:57 | 22.1 | 80.36% | 0.0206 | 21.5086 | 0.0081 | 9.9794 | 11.5086 | 9.9919 | 963.545 | 1043.55 | 963.55 | 1178.75 | 1 | К206991 | 2.5 | 1130 | 1 | 165.3 | 80.33% | 0.297 | 2.685 | 0.112 | 2.693 | 0.193
1 | 2020-10-04 06:57 | 22.2 | 80.73% | 0.018 | 21.5628 | 0.0084 | 9.982 | 11.5628 | 9.9916 | 960.056 | 1040.06 | 960.057 | 1178.65 | 1 | К206991 | 2.5 | 1130 | 1 | 166.28 | 80.8% | 0.3168 | 2.7 | 0.117 | 2.708 | 0.208
1 | 2020-10-04 06:57 | 22.3 | 81.09% | 0.022 | 21.6016 | 0.0153 | 9.978 | 11.6016 | 9.9847 | 956.699 | 1036.7 | 956.696 | 1178.74 | 1 | К206991 | 2.5 | 1130 | 1 | 166.85 | 81.08% | 0.3168 | 2.694 | 0.106 | 2.701 | 0.201
1 | 2020-10-04 06:57 | 22.4 | 81.45% | 0.0224 | 21.5298 | 0.0205 | 9.9776 | 11.5298 | 9.9795 | 946.921 | 1026.92 | 954.509 | 1179.63 | 1 | К206991 | 2.5 | 1130 | 1 | 167.44 | 81.37% | 0.3168 | 2.688 | 0.075 | 2.695 | 0.195
1 | 2020-10-04 06:57 | 22.5 | 81.82% | 0.019 | 21.3779 | 0.0235 | 9.981 | 11.3779 | 9.9765 | 940.374 | 1020.37 | 957.644 | 1179.94 | 1 | К206991 | 2.5 | 1130 | 1 | 168.39 | 81.83% | 0.2772 | 2.716 | 0.08 | 2.731 | 0.231
1 | 2020-10-04 06:57 | 22.6 | 82.18% | 0.015 | 21.3052 | 0.0566 | 9.985 | 11.3052 | 9.9434 | 934.648 | 1014.65 | 958.605 | 1180.33 | 1 | К206991 | 2.5 | 1130 | 1 | 169.36 | 82.3% | 0.2772 | 2.749 | 0.105 | 2.757 | 0.257
1 | 2020-10-04 06:57 | 22.7 | 82.55% | 0.0264 | 21.2843 | 0.1048 | 9.9736 | 11.2843 | 9.8952 | 929.826 | 1009.82 | 968.892 | 1180.06 | 1 | К206991 | 2.5 | 1130 | 1 | 169.75 | 82.49% | 0.3168 | 2.756 | 0.098 | 2.765 | 0.265
1 | 2020-10-04 06:57 | 22.8 | 82.91% | 0.0357 | 21.279 | 0.0947 | 9.9643 | 11.279 | 9.9053 | 940.322 | 1020.32 | 973.187 | 1179.35 | 1 | К206991 | 2.5 | 1130 | 1 | 170.91 | 83.05% | 0.3168 | 2.726 | 0.101 | 2.735 | 0.235
1 | 2020-10-04 06:57 | 22.9 | 83.27% | 0.0295 | 21.3255 | 0.0599 | 9.9705 | 11.3255 | 9.9401 | 950.014 | 1030.01 | 977.86 | 1179.42 | 1 | К206991 | 2.5 | 1130 | 1 | 171.3 | 83.24% | 0.297 | 2.707 | 0.106 | 2.718 | 0.218
1 | 2020-10-04 06:57 | 23 | 83.64% | 0.0242 | 21.4197 | 0.0415 | 9.9758 | 11.4197 | 9.9585 | 954.578 | 1034.58 | 982.512 | 1178.88 | 1 | К206991 | 2.5 | 1130 | 1 | 172.25 | 83.71% | 0.3168 | 2.694 | 0.079 | 2.703 | 0.203
1 | 2020-10-04 06:57 | 23.1 | 84% | 0.0186 | 21.4541 | 0.0258 | 9.9814 | 11.4541 | 9.9742 | 958.861 | 1038.86 | 985.926 | 1178.84 | 1 | К206991 | 2.5 | 1130 | 1 | 172.82 | 83.98% | 0.3168 | 2.69 | 0.082 | 2.698 | 0.198
1 | 2020-10-04 06:57 | 23.2 | 84.36% | 0.0167 | 21.4279 | 0.0208 | 9.9833 | 11.4279 | 9.9792 | 960.763 | 1040.77 | 989.989 | 1178.84 | 1 | К206991 | 2.5 | 1130 | 1 | 173.8 | 84.46% | 0.3168 | 2.688 | 0.097 | 2.694 | 0.194
1 | 2020-10-04 06:57 | 23.3 | 84.73% | 0.0178 | 21.3514 | 0.0248 | 9.9822 | 11.3514 | 9.9752 | 957.153 | 1037.15 | 992.435 | 1178.88 | 1 | К206991 | 2.5 | 1130 | 1 | 174.37 | 84.74% | 0.2772 | 2.711 | 0.107 | 2.725 | 0.225
1 | 2020-10-04 06:57 | 23.4 | 85.09% | 0.024 | 21.342 | 0.0251 | 9.976 | 11.342 | 9.9749 | 952.842 | 1032.84 | 995.49 | 1178.92 | 1 | К206991 | 2.5 | 1130 | 1 | 175.34 | 85.21% | 0.2772 | 2.736 | 0.1 | 2.748 | 0.248
1 | 2020-10-04 06:57 | 23.5 | 85.45% | 0.0296 | 21.3402 | 0.0238 | 9.9704 | 11.3402 | 9.9762 | 940.282 | 1020.28 | 995.649 | 1179.41 | 1 | К206991 | 2.5 | 1130 | 1 | 175.91 | 85.48% | 0.3168 | 2.758 | 0.098 | 2.767 | 0.267
1 | 2020-10-04 06:57 | 23.6 | 85.82% | 0.0223 | 21.3293 | 0.0264 | 9.9777 | 11.3293 | 9.9736 | 948.088 | 1028.09 | 992.7 | 1179.6 | 1 | К206991 | 2.5 | 1130 | 1 | 176.88 | 85.96% | 0.297 | 2.705 | 0.112 | 2.707 | 0.207
1 | 2020-10-04 06:57 | 23.7 | 86.18% | 0.0145 | 21.3482 | 0.0746 | 9.9855 | 11.3482 | 9.9254 | 955.072 | 1035.07 | 977.309 | 1178.63 | 1 | К206991 | 2.5 | 1130 | 1 | 177.27 | 86.15% | 0.297 | 2.696 | 0.126 | 2.705 | 0.205
1 | 2020-10-04 06:57 | 23.8 | 86.55% | 0.0161 | 21.3717 | 0.0953 | 9.9839 | 11.3717 | 9.9047 | 958.464 | 1038.46 | 985.15 | 1178.13 | 1 | К206991 | 2.5 | 1130 | 1 | 177.84 | 86.42% | 0.297 | 2.69 | 0.116 | 2.698 | 0.198
1 | 2020-10-04 06:57 | 23.9 | 86.91% | 0.0209 | 21.3655 | 0.0402 | 9.9791 | 11.3655 | 9.9598 | 961.01 | 1041.01 | 992.216 | 1178.92 | 1 | К206991 | 2.5 | 1130 | 1 | 178.81 | 86.89% | 0.3168 | 2.685 | 0.077 | 2.69 | 0.19
1 | 2020-10-04 06:57 | 24 | 87.27% | 0.0236 | 21.3608 | 0.0015 | 9.9764 | 11.3608 | 9.9985 | 961.511 | 1041.51 | 996.776 | 1179.05 | 1 | К206991 | 2.5 | 1130 | 1 | 179.38 | 87.17% | 0.3168 | 2.686 | 0.08 | 2.693 | 0.193
1 | 2020-10-04 06:57 | 24.1 | 87.64% | 0.0316 | 21.4129 | -0.0211 | 9.9684 | 11.4129 | 10.0211 | 961.223 | 1041.23 | 1001.76 | 1179.08 | 1 | К206991 | 2.5 | 1130 | 1 | 180.34 | 87.64% | 0.297 | 2.7 | 0.081 | 2.711 | 0.211
1 | 2020-10-04 06:57 | 24.2 | 88% | 0.0376 | 21.4312 | -0.009 | 9.9624 | 11.4312 | 10.009 | 961.804 | 1041.81 | 1004.57 | 1179.59 | 1 | К206991 | 2.5 | 1130 | 1 | 180.93 | 87.92% | 0.297 | 2.702 | 0.106 | 2.709 | 0.209
1 | 2020-10-04 06:57 | 24.3 | 88.36% | 0.0345 | 21.417 | 0.051 | 9.9655 | 11.417 | 9.949 | 961.775 | 1041.78 | 1004.21 | 1180.12 | 1 | К206991 | 2.5 | 1130 | 1 | 181.88 | 88.39% | 0.3168 | 2.722 | 0.101 | 2.726 | 0.226
1 | 2020-10-04 06:57 | 24.4 | 88.73% | 0.0236 | 21.412 | 0.0851 | 9.9764 | 11.412 | 9.9149 | 961.47 | 1041.47 | 989.631 | 1179.38 | 1 | К206991 | 2.5 | 1130 | 1 | 182.86 | 88.86% | 0.3168 | 2.709 | 0.099 | 2.714 | 0.214
1 | 2020-10-04 06:57 | 24.5 | 89.09% | 0.021 | 21.4294 | 0.3948 | 9.979 | 11.4294 | 9.6052 | 960.269 | 1040.27 | 983.294 | 1178.84 | 1 | К206991 | 2.5 | 1130 | 1 | 183.43 | 89.14% | 0.297 | 2.706 | 0.083 | 2.716 | 0.216
1 | 2020-10-04 06:57 | 24.6 | 89.45% | 0.0226 | 21.4273 | 1.3008 | 9.9774 | 11.4273 | 8.6992 | 959.182 | 1039.19 | 979.927 | 1179.15 | 1 | К206991 | 2.5 | 1130 | 1 | 183.81 | 89.32% | 0.297 | 2.718 | 0.076 | 2.734 | 0.234
1 | 2020-10-04 06:57 | 24.7 | 89.82% | 0.0215 | 21.4329 | 2.0133 | 9.9785 | 11.4329 | 7.9867 | 953.773 | 1033.78 | 988.822 | 1178.16 | 1 | К206991 | 2.5 | 1130 | 1 | 184.79 | 89.8% | 0.2574 | 2.745 | 0.097 | 2.756 | 0.256
1 | 2020-10-04 06:57 | 24.8 | 90.18% | 0.02 | 21.4362 | 2.7323 | 9.98 | 11.4362 | 7.2677 | 951.043 | 1031.04 | 998.844 | 1178.51 | 1 | К206991 | 2.5 | 1130 | 1 | 185.36 | 90.08% | 0.297 | 2.757 | 0.075 | 2.767 | 0.267
1 | 2020-10-04 06:57 | 24.9 | 90.55% | 0.0142 | 21.4179 | 3.2273 | 9.9858 | 11.4179 | 6.7727 | 950.554 | 1030.55 | 1006.31 | 1178.7 | 1 | К206991 | 2.5 | 1130 | 1 | 186.32 | 90.54% | 0.3168 | 2.734 | 0.1 | 2.742 | 0.242
1 | 2020-10-04 06:57 | 25 | 90.91% | 0.012 | 21.4397 | 4.4105 | 9.988 | 11.4397 | 5.5895 | 952.629 | 1032.63 | 1011.4 | 1178.7 | 1 | К206991 | 2.5 | 1130 | 1 | 186.9 | 90.83% | 0.297 | 2.718 | 0.092 | 2.728 | 0.228
1 | 2020-10-04 06:57 | 25.1 | 91.27% | 0.0144 | 21.4833 | 6.051 | 9.9856 | 11.4833 | 3.949 | 954.779 | 1034.78 | 1014.45 | 1179.03 | 1 | К206991 | 2.5 | 1130 | 1 | 187.86 | 91.29% | 0.2376 | 2.755 | 0.085 | 2.768 | 0.268
1 | 2020-10-04 06:57 | 25.2 | 91.64% | 0.0185 | 21.5457 | 8.4515 | 9.9815 | 11.5457 | 1.5485 | 955.251 | 1035.25 | 1018.1 | 1178.56 | 1 | К206991 | 2.5 | 1130 | 1 | 188.83 | 91.76% | 0.3168 | 2.867 | 0.298 | 2.822 | 0.322
1 | 2020-10-04 06:57 | 25.3 | 92% | 0.0237 | 21.5901 | 10.4417 | 9.9763 | 11.5901 | 0.4417 | 945.783 | 1025.78 | 1020.37 | 1180.62 | 1 | К206991 | 2.5 | 1130 | 1 | 189.4 | 92.04% | 0.3168 | 2.792 | 0.179 | 2.795 | 0.295
1 | 2020-10-04 06:57 | 25.4 | 92.36% | 0.0207 | 21.5377 | 12.2944 | 9.9793 | 11.5377 | 2.2944 | 934.781 | 1014.78 | 1021.56 | 1181.93 | 1 | К206991 | 2.5 | 1130 | 1 | 189.79 | 92.23% | 0.297 | 2.773 | 0.138 | 2.784 | 0.284
1 | 2020-10-04 06:57 | 25.5 | 92.73% | 0.0225 | 21.4992 | 14.3613 | 9.9775 | 11.4992 | 4.3613 | 936.338 | 1016.34 | 1017.32 | 1181.83 | 1 | К206991 | 2.5 | 1130 | 1 | 190.76 | 92.7% | 0.297 | 2.753 | 0.171 | 2.76 | 0.26
1 | 2020-10-04 06:57 | 25.6 | 93.09% | 0.0263 | 21.4659 | 16.5926 | 9.9737 | 11.4659 | 6.5926 | 923.117 | 1003.12 | 1008.09 | 1181.83 | 1 | К206991 | 2.5 | 1130 | 1 | 191.33 | 92.98% | 0.297 | 2.749 | 0.102 | 2.757 | 0.257
1 | 2020-10-04 06:57 | 25.7 | 93.45% | 0.0287 | 21.3953 | 18.3826 | 9.9713 | 11.3953 | 8.3826 | 922.623 | 1002.62 | 1002.38 | 1180.87 | 1 | К206991 | 2.5 | 1130 | 1 | 192.29 | 93.44% | 0.2772 | 2.774 | 0.093 | 2.786 | 0.286
1 | 2020-10-04 06:57 | 25.8 | 93.82% | 0.0319 | 21.387 | 19.7184 | 9.9681 | 11.387 | 9.7184 | 936.086 | 1016.08 | 999.553 | 1181.61 | 1 | К206991 | 2.5 | 1130 | 1 | 192.88 | 93.73% | 0.2772 | 2.781 | 0.078 | 2.796 | 0.296
1 | 2020-10-04 06:57 | 25.9 | 94.18% | 0.0302 | 21.3944 | 20.6457 | 9.9698 | 11.3944 | 10.6457 | 941.541 | 1021.54 | 992.587 | 1181.78 | 1 | К206991 | 2.5 | 1130 | 1 | 193.83 | 94.19% | 0.297 | 2.79 | 0.064 | 2.799 | 0.299
1 | 2020-10-04 06:57 | 26 | 94.55% | 0.0263 | 21.4026 | 21.1125 | 9.9737 | 11.4026 | 11.1125 | 944.507 | 1024.51 | 999.487 | 1181.82 | 1 | К206991 | 2.5 | 1130 | 1 | 194.42 | 94.48% | 0.297 | 2.799 | 0.094 | 2.807 | 0.307
1 | 2020-10-04 06:57 | 26.1 | 94.91% | 0.0278 | 21.3882 | 21.3979 | 9.9722 | 11.3882 | 11.3979 | 945.116 | 1025.12 | 1011.5 | 1183.62 | 1 | К206991 | 2.5 | 1130 | 1 | 195.38 | 94.95% | 0.297 | 2.793 | 0.115 | 2.798 | 0.298
1 | 2020-10-04 06:57 | 26.2 | 95.27% | 0.0235 | 21.359 | 21.4087 | 9.9765 | 11.359 | 11.4087 | 945.294 | 1025.29 | 1019.19 | 1184.13 | 1 | К206991 | 2.5 | 1130 | 1 | 195.76 | 95.13% | 0.297 | 2.782 | 0.109 | 2.788 | 0.288
1 | 2020-10-04 06:57 | 26.3 | 95.64% | 0.0218 | 21.3379 | 21.3175 | 9.9782 | 11.3379 | 11.3175 | 946.024 | 1026.02 | 1022.76 | 1185.5 | 1 | К206991 | 2.5 | 1130 | 1 | 196.92 | 95.69% | 0.297 | 2.775 | 0.096 | 2.783 | 0.283
1 | 2020-10-04 06:57 | 26.4 | 96% | 0.0254 | 21.322 | 21.2877 | 9.9746 | 11.322 | 11.2877 | 950.158 | 1030.16 | 1027.8 | 1187.13 | 1 | К206991 | 2.5 | 1130 | 1 | 197.31 | 95.88% | 0.297 | 2.779 | 0.094 | 2.787 | 0.287
1 | 2020-10-04 06:57 | 26.5 | 96.36% | 0.0277 | 21.3187 | 21.2926 | 9.9723 | 11.3187 | 11.2926 | 955.768 | 1035.77 | 1031.52 | 1187.24 | 1 | К206991 | 2.5 | 1130 | 1 | 198.26 | 96.35% | 0.297 | 2.808 | 0.109 | 2.822 | 0.322
1 | 2020-10-04 06:57 | 26.6 | 96.73% | 0.0285 | 21.3152 | 21.2939 | 9.9715 | 11.3152 | 11.2939 | 959.602 | 1039.6 | 1033.38 | 1187.09 | 1 | К206991 | 2.5 | 1130 | 1 | 198.85 | 96.63% | 0.297 | 2.823 | 0.104 | 2.836 | 0.336
1 | 2020-10-04 06:57 | 26.7 | 97.09% | 0.0275 | 21.3096 | 21.4107 | 9.9725 | 11.3096 | 11.4107 | 958.481 | 1038.48 | 1023.96 | 1187.68 | 1 | К206991 | 2.5 | 1130 | 1 | 199.81 | 97.1% | 0.297 | 2.85 | 0.084 | 2.861 | 0.361
1 | 2020-10-04 06:57 | 26.8 | 97.45% | 0.0224 | 21.3111 | 21.4566 | 9.9776 | 11.3111 | 11.4566 | 958.435 | 1038.43 | 1020.42 | 1187.96 | 1 | К206991 | 2.5 | 1130 | 1 | 200.4 | 97.39% | 0.2772 | 2.861 | 0.087 | 2.872 | 0.372
1 | 2020-10-04 06:57 | 26.9 | 97.82% | 0.0139 | 21.3134 | 21.4408 | 9.9861 | 11.3134 | 11.4408 | 954.429 | 1034.43 | 1024.57 | 1189.85 | 1 | К206991 | 2.5 | 1130 | 1 | 201.35 | 97.85% | 0.2772 | 2.898 | 0.125 | 2.905 | 0.405
1 | 2020-10-04 06:57 | 27 | 98.18% | 0.0051 | 21.3258 | 21.3693 | 9.9949 | 11.3258 | 11.3693 | 952.819 | 1032.82 | 1026.26 | 1192.91 | 1 | К206991 | 2.5 | 1130 | 1 | 201.94 | 98.13% | 0.2772 | 2.926 | 0.148 | 2.933 | 0.433
1 | 2020-10-04 06:57 | 27.1 | 98.55% | 0.005 | 21.3314 | 21.325 | 9.995 | 11.3314 | 11.325 | 950.635 | 1030.63 | 1029.05 | 1197.11 | 1 | К206991 | 2.5 | 1130 | 1 | 202.9 | 98.6% | 0.2574 | 2.966 | 0.12 | 2.976 | 0.476
1 | 2020-10-04 06:57 | 27.2 | 98.91% | 0.0116 | 21.322 | 21.2542 | 9.9884 | 11.322 | 11.2542 | 955.21 | 1035.21 | 1026.46 | 1208.91 | 1 | К206991 | 2.5 | 1130 | 1 | 203.28 | 98.79% | 0.2574 | 2.986 | 0.097 | 2.994 | 0.494
1 | 2020-10-04 06:57 | 27.3 | 99.27% | 0.0223 | 21.3593 | 21.3536 | 9.9777 | 11.3593 | 11.3536 | 957.602 | 1037.6 | 1028.86 | 1218.88 | 1 | К206991 | 2.5 | 1130 | 1 | 204.25 | 99.26% | 0.2772 | 3.014 | 0.09 | 3.024 | 0.524
1 | 2020-10-04 06:57 | 27.4 | 99.64% | 0.0308 | 21.4577 | 21.4707 | 9.9692 | 11.4577 | 11.4707 | 956.165 | 1036.16 | 1034.97 | 1227.54 | 1 | К206991 | 2.5 | 1130 | 1 | 204.83 | 99.54% | 0.2772 | 3.03 | 0.106 | 3.043 | 0.543
1 | 2020-10-04 06:57 | 27.5 | 100% | 0.0269 | 21.4921 | 20.9006 | 9.9731 | 11.4921 | 10.9006 | 957.251 | 1037.25 | 1034.66 | 1232.24 | 1 | К206991 | 2.5 | 1130 | 1 | 205.78 | 100% | 0.2574 | 3.058 | 0.125 | 3.073 | 0.573
2 | 2020-10-04 07:05 | 0.5 | 1.812% | 0.0194 | 21.6719 | -0.0113 | 9.9806 | 11.6719 | 10.0113 | 924.339 | 1004.33 | 924.337 | 1765.47 | 1 | К206991 | 2.5 | 1130 | 2 | 3.94 | 1.901% | 0.297 | 2.632 | 0.073 | 2.647 | 0.147
2 | 2020-10-04 07:05 | 0.6 | 2.174% | 0.0183 | 21.6743 | -0.0083 | 9.9817 | 11.6743 | 10.0083 | 937.479 | 1017.48 | 937.478 | 1764.92 | 1 | К206991 | 2.5 | 1130 | 2 | 4.33 | 2.089% | 0.2772 | 2.655 | 0.076 | 2.672 | 0.172
2 | 2020-10-04 07:05 | 0.7 | 2.536% | 0.0203 | 21.6692 | -0.003 | 9.9797 | 11.6692 | 10.003 | 948.009 | 1028.01 | 948.01 | 1759.01 | 1 | К206991 | 2.5 | 1130 | 2 | 5.29 | 2.552% | 0.297 | 2.683 | 0.054 | 2.697 | 0.197
2 | 2020-10-04 07:05 | 0.8 | 2.899% | 0.0219 | 21.659 | -0.0037 | 9.9781 | 11.659 | 10.0037 | 953.954 | 1033.96 | 953.954 | 1761.07 | 1 | К206991 | 2.5 | 1130 | 2 | 5.87 | 2.832% | 0.297 | 2.68 | 0.078 | 2.694 | 0.194
2 | 2020-10-04 07:05 | 0.9 | 3.261% | 0.0206 | 21.6563 | -0.0146 | 9.9794 | 11.6563 | 10.0146 | 959.388 | 1039.39 | 959.382 | 1574.07 | 1 | К206991 | 2.5 | 1130 | 2 | 6.83 | 3.295% | 0.297 | 2.654 | 0.074 | 2.666 | 0.166
2 | 2020-10-04 07:05 | 1 | 3.623% | 0.019 | 21.6551 | -0.0149 | 9.981 | 11.6551 | 10.0149 | 957.948 | 1037.94 | 957.945 | 1195.57 | 1 | К206991 | 2.5 | 1130 | 2 | 7.42 | 3.58% | 0.297 | 2.635 | 0.065 | 2.644 | 0.144
2 | 2020-10-04 07:05 | 1.1 | 3.986% | 0.02 | 21.6432 | -0.0106 | 9.98 | 11.6432 | 10.0106 | 956.845 | 1036.84 | 956.841 | 1193.4 | 1 | К206991 | 2.5 | 1130 | 2 | 8.37 | 4.038% | 0.297 | 2.597 | 0.064 | 2.608 | 0.108
2 | 2020-10-04 07:05 | 1.2 | 4.348% | 0.0173 | 21.6375 | -0.0093 | 9.9827 | 11.6375 | 10.0093 | 959.152 | 1039.15 | 959.152 | 1191.02 | 1 | К206991 | 2.5 | 1130 | 2 | 8.76 | 4.226% | 0.297 | 2.584 | 0.065 | 2.597 | 0.097
2 | 2020-10-04 07:05 | 1.3 | 4.71% | 0.0102 | 21.6459 | -0.0086 | 9.9898 | 11.6459 | 10.0086 | 963.213 | 1043.21 | 963.211 | 1188.51 | 1 | К206991 | 2.5 | 1130 | 2 | 9.92 | 4.786% | 0.297 | 2.583 | 0.049 | 2.594 | 0.094
2 | 2020-10-04 07:05 | 1.4 | 5.072% | 0.0116 | 21.6423 | -0.006 | 9.9884 | 11.6423 | 10.006 | 965.283 | 1045.28 | 965.285 | 1186.68 | 1 | К206991 | 2.5 | 1130 | 2 | 10.3 | 4.969% | 0.297 | 2.584 | 0.054 | 2.594 | 0.094
2 | 2020-10-04 07:05 | 1.5 | 5.435% | 0.0169 | 21.6336 | 0 | 9.9831 | 11.6336 | 10 | 965.446 | 1045.44 | 965.441 | 1187.19 | 1 | К206991 | 2.5 | 1130 | 2 | 11.26 | 5.432% | 0.297 | 2.571 | 0.038 | 2.571 | 0.071
2 | 2020-10-04 07:05 | 1.6 | 5.797% | 0.0223 | 21.6276 | 0.007 | 9.9777 | 11.6276 | 9.993 | 965.575 | 1045.57 | 965.57 | 1186.7 | 1 | К206991 | 2.5 | 1130 | 2 | 11.85 | 5.717% | 0.3168 | 2.557 | 0.042 | 2.56 | 0.06
2 | 2020-10-04 07:05 | 1.7 | 6.159% | 0.0306 | 21.633 | 0.0056 | 9.9694 | 11.633 | 9.9944 | 965.654 | 1045.65 | 965.651 | 1185.74 | 1 | К206991 | 2.5 | 1130 | 2 | 12.81 | 6.18% | 0.297 | 2.538 | 0.054 | 2.543 | 0.043
2 | 2020-10-04 07:05 | 1.8 | 6.522% | 0.0309 | 21.6387 | 0.0013 | 9.9691 | 11.6387 | 9.9987 | 965.834 | 1045.83 | 965.834 | 1185.72 | 1 | К206991 | 2.5 | 1130 | 2 | 13.39 | 6.46% | 0.297 | 2.543 | 0.046 | 2.549 | 0.049
2 | 2020-10-04 07:05 | 1.9 | 6.884% | 0.018 | 21.645 | -0.001 | 9.982 | 11.645 | 10.001 | 965.305 | 1045.31 | 965.305 | 1185.42 | 1 | К206991 | 2.5 | 1130 | 2 | 14.35 | 6.923% | 0.297 | 2.55 | 0.048 | 2.553 | 0.053
2 | 2020-10-04 07:05 | 2 | 7.246% | 0.0079 | 21.6482 | -0.003 | 9.9921 | 11.6482 | 10.003 | 964.94 | 1044.94 | 964.94 | 1185.78 | 1 | К206991 | 2.5 | 1130 | 2 | 14.94 | 7.207% | 0.297 | 2.547 | 0.05 | 2.552 | 0.052
2 | 2020-10-04 07:05 | 2.1 | 7.609% | 0.0096 | 21.647 | -0.0076 | 9.9904 | 11.647 | 10.0076 | 964.957 | 1044.95 | 964.953 | 1187.11 | 1 | К206991 | 2.5 | 1130 | 2 | 15.89 | 7.666% | 0.3168 | 2.543 | 0.065 | 2.546 | 0.046
2 | 2020-10-04 07:05 | 2.2 | 7.971% | 0.0117 | 21.647 | -0.0106 | 9.9883 | 11.647 | 10.0106 | 962.144 | 1042.15 | 962.141 | 1187.15 | 1 | К206991 | 2.5 | 1130 | 2 | 16.28 | 7.854% | 0.297 | 2.542 | 0.067 | 2.545 | 0.045
2 | 2020-10-04 07:05 | 2.3 | 8.333% | 0.0133 | 21.6444 | -0.0073 | 9.9867 | 11.6444 | 10.0073 | 961.672 | 1041.67 | 961.666 | 1184.65 | 1 | К206991 | 2.5 | 1130 | 2 | 17.44 | 8.413% | 0.297 | 2.562 | 0.057 | 2.565 | 0.065
2 | 2020-10-04 07:05 | 2.4 | 8.696% | 0.0171 | 21.6423 | -0.001 | 9.9829 | 11.6423 | 10.001 | 962.971 | 1042.97 | 962.967 | 1181.62 | 1 | К206991 | 2.5 | 1130 | 2 | 17.82 | 8.597% | 0.297 | 2.55 | 0.053 | 2.555 | 0.055
2 | 2020-10-04 07:05 | 2.5 | 9.058% | 0.0199 | 21.6473 | 0.0043 | 9.9801 | 11.6473 | 9.9957 | 962.825 | 1042.82 | 962.825 | 1178.18 | 1 | К206991 | 2.5 | 1130 | 2 | 18.78 | 9.06% | 0.3168 | 2.521 | 0.052 | 2.525 | 0.025
2 | 2020-10-04 07:05 | 2.6 | 9.42% | 0.0191 | 21.6584 | 0.0073 | 9.9809 | 11.6584 | 9.9927 | 963.089 | 1043.09 | 963.089 | 1176.81 | 1 | К206991 | 2.5 | 1130 | 2 | 19.37 | 9.344% | 0.297 | 2.513 | 0.052 | 2.516 | 0.016
2 | 2020-10-04 07:05 | 2.7 | 9.783% | 0.0148 | 21.6659 | 0.0063 | 9.9852 | 11.6659 | 9.9937 | 962.285 | 1042.28 | 962.283 | 1177.88 | 1 | К206991 | 2.5 | 1130 | 2 | 20.32 | 9.803% | 0.297 | 2.516 | 0.075 | 2.522 | 0.022
2 | 2020-10-04 07:05 | 2.8 | 10.14% | 0.0111 | 21.6632 | -0.0023 | 9.9889 | 11.6632 | 10.0023 | 960.277 | 1040.28 | 960.277 | 1178.57 | 1 | К206991 | 2.5 | 1130 | 2 | 20.91 | 10.09% | 0.297 | 2.518 | 0.064 | 2.524 | 0.024
2 | 2020-10-04 07:05 | 2.9 | 10.51% | 0.0081 | 21.6653 | -0.0066 | 9.9919 | 11.6653 | 10.0066 | 960.721 | 1040.72 | 960.717 | 1177.86 | 1 | К206991 | 2.5 | 1130 | 2 | 21.87 | 10.55% | 0.3168 | 2.507 | 0.062 | 2.514 | 0.014
2 | 2020-10-04 07:05 | 3 | 10.87% | 0.0079 | 21.6799 | -0.005 | 9.9921 | 11.6799 | 10.005 | 961.508 | 1041.5 | 961.503 | 1177.62 | 1 | К206991 | 2.5 | 1130 | 2 | 22.25 | 10.73% | 0.297 | 2.509 | 0.064 | 2.513 | 0.013
2 | 2020-10-04 07:05 | 3.1 | 11.23% | 0.0072 | 21.6967 | 0.0017 | 9.9928 | 11.6967 | 9.9983 | 961.683 | 1041.68 | 961.68 | 1178.46 | 1 | К206991 | 2.5 | 1130 | 2 | 23.41 | 11.29% | 0.3168 | 2.532 | 0.051 | 2.533 | 0.033
2 | 2020-10-04 07:05 | 3.2 | 11.59% | 0.0034 | 21.7098 | 0.005 | 9.9966 | 11.7098 | 9.995 | 962.482 | 1042.49 | 962.479 | 1178.61 | 1 | К206991 | 2.5 | 1130 | 2 | 23.8 | 11.48% | 0.3168 | 2.532 | 0.057 | 2.532 | 0.032
2 | 2020-10-04 07:05 | 3.3 | 11.96% | 0.0019 | 21.72 | 0.0083 | 9.9981 | 11.72 | 9.9917 | 964.822 | 1044.82 | 964.818 | 1178.09 | 1 | К206991 | 2.5 | 1130 | 2 | 24.75 | 11.94% | 0.297 | 2.535 | 0.066 | 2.538 | 0.038
2 | 2020-10-04 07:05 | 3.4 | 12.32% | 0.0067 | 21.723 | 0.0066 | 9.9933 | 11.723 | 9.9934 | 966.447 | 1046.45 | 966.444 | 1176.86 | 1 | К206991 | 2.5 | 1130 | 2 | 25.34 | 12.22% | 0.3168 | 2.535 | 0.073 | 2.542 | 0.042
2 | 2020-10-04 07:05 | 3.5 | 12.68% | 0.0127 | 21.7224 | 0.0036 | 9.9873 | 11.7224 | 9.9964 | 968.112 | 1048.11 | 968.111 | 1176.11 | 1 | К206991 | 2.5 | 1130 | 2 | 26.3 | 12.69% | 0.3168 | 2.515 | 0.081 | 2.518 | 0.018
2 | 2020-10-04 07:05 | 3.6 | 13.04% | 0.0103 | 21.7269 | 0.0036 | 9.9897 | 11.7269 | 9.9964 | 968.815 | 1048.81 | 968.809 | 1176.09 | 1 | К206991 | 2.5 | 1130 | 2 | 26.89 | 12.97% | 0.297 | 2.512 | 0.084 | 2.513 | 0.013
2 | 2020-10-04 07:05 | 3.7 | 13.41% | 0.0033 | 21.7275 | 0.007 | 9.9967 | 11.7275 | 9.993 | 969.366 | 1049.37 | 969.372 | 1176.09 | 1 | К206991 | 2.5 | 1130 | 2 | 27.84 | 13.43% | 0.3168 | 2.497 | 0.067 | 2.505 | 0.005
2 | 2020-10-04 07:05 | 3.8 | 13.77% | 0.0023 | 21.7266 | 0.0126 | 9.9977 | 11.7266 | 9.9874 | 970.188 | 1050.19 | 970.192 | 1176.07 | 1 | К206991 | 2.5 | 1130 | 2 | 28.43 | 13.72% | 0.3168 | 2.495 | 0.077 | 2.505 | 0.005
2 | 2020-10-04 07:05 | 3.9 | 14.13% | 0.0029 | 21.7185 | 0.0199 | 9.9971 | 11.7185 | 9.9801 | 969.833 | 1049.84 | 969.833 | 1176.23 | 1 | К206991 | 2.5 | 1130 | 2 | 29.39 | 14.18% | 0.3168 | 2.516 | 0.055 | 2.522 | 0.022
2 | 2020-10-04 07:05 | 4 | 14.49% | 0.0044 | 21.7161 | 0.0242 | 9.9956 | 11.7161 | 9.9758 | 968.748 | 1048.75 | 968.748 | 1177.33 | 1 | К206991 | 2.5 | 1130 | 2 | 29.77 | 14.36% | 0.3168 | 2.517 | 0.058 | 2.525 | 0.025
2 | 2020-10-04 07:05 | 4.1 | 14.86% | 0.0084 | 21.7224 | 0.0226 | 9.9916 | 11.7224 | 9.9774 | 968.281 | 1048.28 | 968.281 | 1178.42 | 1 | К206991 | 2.5 | 1130 | 2 | 30.93 | 14.92% | 0.3168 | 2.499 | 0.083 | 2.505 | 0.005
2 | 2020-10-04 07:05 | 4.2 | 15.22% | 0.0121 | 21.7188 | 0.0212 | 9.9879 | 11.7188 | 9.9788 | 967.42 | 1047.42 | 967.42 | 1178.59 | 1 | К206991 | 2.5 | 1130 | 2 | 31.32 | 15.11% | 0.3168 | 2.487 | 0.091 | 2.495 | 0.005
2 | 2020-10-04 07:05 | 4.3 | 15.58% | 0.0131 | 21.7134 | 0.0216 | 9.9869 | 11.7134 | 9.9784 | 967.915 | 1047.92 | 967.915 | 1179.07 | 1 | К206991 | 2.5 | 1130 | 2 | 32.27 | 15.57% | 0.3168 | 2.489 | 0.103 | 2.492 | 0.008
2 | 2020-10-04 07:05 | 4.4 | 15.94% | 0.0161 | 21.711 | 0.0219 | 9.9839 | 11.711 | 9.9781 | 967.831 | 1047.83 | 967.833 | 1179.06 | 1 | К206991 | 2.5 | 1130 | 2 | 32.86 | 15.85% | 0.3168 | 2.507 | 0.095 | 2.51 | 0.01
2 | 2020-10-04 07:05 | 4.5 | 16.3% | 0.0254 | 21.7122 | 0.0209 | 9.9746 | 11.7122 | 9.9791 | 965.862 | 1045.86 | 965.861 | 1177.12 | 1 | К206991 | 2.5 | 1130 | 2 | 33.82 | 16.32% | 0.297 | 2.537 | 0.088 | 2.537 | 0.037
2 | 2020-10-04 07:05 | 4.6 | 16.67% | 0.0265 | 21.7059 | 0.0056 | 9.9735 | 11.7059 | 9.9944 | 966.076 | 1046.08 | 966.071 | 1176.13 | 1 | К206991 | 2.5 | 1130 | 2 | 34.4 | 16.6% | 0.297 | 2.544 | 0.092 | 2.547 | 0.047
2 | 2020-10-04 07:05 | 4.7 | 17.03% | 0.0259 | 21.7009 | -0.0066 | 9.9741 | 11.7009 | 10.0066 | 965.705 | 1045.71 | 965.705 | 1175.64 | 1 | К206991 | 2.5 | 1130 | 2 | 35.36 | 17.06% | 0.3168 | 2.57 | 0.08 | 2.572 | 0.072
2 | 2020-10-04 07:05 | 4.8 | 17.39% | 0.0245 | 21.7024 | -0.0027 | 9.9755 | 11.7024 | 10.0027 | 966.706 | 1046.71 | 966.708 | 1174.39 | 1 | К206991 | 2.5 | 1130 | 2 | 35.95 | 17.34% | 0.3168 | 2.569 | 0.079 | 2.569 | 0.069
2 | 2020-10-04 07:05 | 4.9 | 17.75% | 0.0189 | 21.7077 | 0.002 | 9.9811 | 11.7077 | 9.998 | 966.695 | 1046.69 | 966.695 | 1173.79 | 1 | К206991 | 2.5 | 1130 | 2 | 36.9 | 17.8% | 0.3168 | 2.548 | 0.078 | 2.554 | 0.054
2 | 2020-10-04 07:05 | 5 | 18.12% | 0.0171 | 21.7021 | 0.006 | 9.9829 | 11.7021 | 9.994 | 966.982 | 1046.98 | 966.979 | 1175.58 | 1 | К206991 | 2.5 | 1130 | 2 | 37.86 | 18.26% | 0.297 | 2.536 | 0.091 | 2.543 | 0.043
2 | 2020-10-04 07:05 | 5.1 | 18.48% | 0.0168 | 21.6925 | 0.0063 | 9.9832 | 11.6925 | 9.9937 | 966.824 | 1046.82 | 966.824 | 1175.9 | 1 | К206991 | 2.5 | 1130 | 2 | 38.45 | 18.55% | 0.3168 | 2.531 | 0.095 | 2.538 | 0.038
2 | 2020-10-04 07:05 | 5.2 | 18.84% | 0.0152 | 21.6751 | 0.0066 | 9.9848 | 11.6751 | 9.9934 | 966.217 | 1046.21 | 966.214 | 1176.06 | 1 | К206991 | 2.5 | 1130 | 2 | 38.83 | 18.73% | 0.3168 | 2.529 | 0.094 | 2.539 | 0.039
2 | 2020-10-04 07:05 | 5.3 | 19.2% | 0.0142 | 21.6728 | 0.0083 | 9.9858 | 11.6728 | 9.9917 | 966.149 | 1046.15 | 966.146 | 1176.31 | 1 | К206991 | 2.5 | 1130 | 2 | 39.79 | 19.2% | 0.297 | 2.534 | 0.107 | 2.538 | 0.038
2 | 2020-10-04 07:05 | 5.4 | 19.57% | 0.0145 | 21.6716 | 0.0109 | 9.9855 | 11.6716 | 9.9891 | 966.993 | 1046.99 | 966.993 | 1177.52 | 1 | К206991 | 2.5 | 1130 | 2 | 40.38 | 19.48% | 0.2772 | 2.533 | 0.096 | 2.534 | 0.034
2 | 2020-10-04 07:05 | 5.5 | 19.93% | 0.0179 | 21.6725 | 0.0103 | 9.9821 | 11.6725 | 9.9897 | 966.363 | 1046.37 | 966.363 | 1177.99 | 1 | К206991 | 2.5 | 1130 | 2 | 41.33 | 19.94% | 0.3168 | 2.538 | 0.073 | 2.537 | 0.037
2 | 2020-10-04 07:05 | 5.6 | 20.29% | 0.02 | 21.6719 | 0.008 | 9.98 | 11.6719 | 9.992 | 964.22 | 1044.22 | 964.221 | 1176.77 | 1 | К206991 | 2.5 | 1130 | 2 | 41.92 | 20.22% | 0.3168 | 2.55 | 0.075 | 2.554 | 0.054
2 | 2020-10-04 07:05 | 5.7 | 20.65% | 0.0196 | 21.6716 | 0.0073 | 9.9804 | 11.6716 | 9.9927 | 964.529 | 1044.53 | 964.526 | 1176.04 | 1 | К206991 | 2.5 | 1130 | 2 | 42.88 | 20.69% | 0.3168 | 2.573 | 0.078 | 2.569 | 0.069
2 | 2020-10-04 07:05 | 5.8 | 21.01% | 0.0215 | 21.6545 | 0.0073 | 9.9785 | 11.6545 | 9.9927 | 965.153 | 1045.15 | 965.156 | 1176.04 | 1 | К206991 | 2.5 | 1130 | 2 | 43.84 | 21.15% | 0.3168 | 2.569 | 0.087 | 2.572 | 0.072
2 | 2020-10-04 07:05 | 5.9 | 21.38% | 0.0229 | 21.6384 | 0.0073 | 9.9771 | 11.6384 | 9.9927 | 967.302 | 1047.3 | 967.298 | 1176.01 | 1 | К206991 | 2.5 | 1130 | 2 | 44.42 | 21.43% | 0.3168 | 2.56 | 0.095 | 2.564 | 0.064
2 | 2020-10-04 07:05 | 6 | 21.74% | 0.0178 | 21.6279 | 0.01 | 9.9822 | 11.6279 | 9.99 | 968.062 | 1048.06 | 968.064 | 1175.49 | 1 | К206991 | 2.5 | 1130 | 2 | 44.81 | 21.62% | 0.297 | 2.56 | 0.091 | 2.569 | 0.069
2 | 2020-10-04 07:05 | 6.1 | 22.1% | 0.0036 | 21.6019 | 0.0113 | 9.9964 | 11.6019 | 9.9887 | 966.773 | 1046.77 | 966.769 | 1174.99 | 1 | К206991 | 2.5 | 1130 | 2 | 45.77 | 22.08% | 0.2772 | 2.572 | 0.095 | 2.579 | 0.079
2 | 2020-10-04 07:05 | 6.2 | 22.46% | 0.0005 | 21.5783 | 0.0106 | 9.9995 | 11.5783 | 9.9894 | 964.152 | 1044.15 | 964.153 | 1175.49 | 1 | К206991 | 2.5 | 1130 | 2 | 46.35 | 22.36% | 0.297 | 2.577 | 0.095 | 2.578 | 0.078
2 | 2020-10-04 07:05 | 6.3 | 22.83% | 0.0073 | 21.5568 | 0.0103 | 9.9927 | 11.5568 | 9.9897 | 965.198 | 1045.2 | 965.197 | 1176.15 | 1 | К206991 | 2.5 | 1130 | 2 | 47.31 | 22.82% | 0.2772 | 2.569 | 0.091 | 2.576 | 0.076
2 | 2020-10-04 07:05 | 6.4 | 23.19% | 0.0036 | 21.5565 | -0.0003 | 9.9964 | 11.5565 | 10.0003 | 966.717 | 1046.72 | 966.715 | 1177.17 | 1 | К206991 | 2.5 | 1130 | 2 | 47.9 | 23.11% | 0.2574 | 2.575 | 0.083 | 2.586 | 0.086
2 | 2020-10-04 07:05 | 6.5 | 23.55% | -0.0074 | 21.5894 | -0.0113 | 10.0074 | 11.5894 | 10.0113 | 967.325 | 1047.32 | 967.325 | 1177.72 | 1 | К206991 | 2.5 | 1130 | 2 | 48.85 | 23.57% | 0.2772 | 2.586 | 0.068 | 2.592 | 0.092
2 | 2020-10-04 07:05 | 6.6 | 23.91% | -0.0102 | 21.6046 | -0.004 | 10.0102 | 11.6046 | 10.004 | 967.409 | 1047.41 | 967.413 | 1176.39 | 1 | К206991 | 2.5 | 1130 | 2 | 49.44 | 23.85% | 0.3168 | 2.575 | 0.076 | 2.582 | 0.082
2 | 2020-10-04 07:05 | 6.7 | 24.28% | -0.01 | 21.6043 | 0 | 10.01 | 11.6043 | 10 | 967.111 | 1047.11 | 967.115 | 1176.14 | 1 | К206991 | 2.5 | 1130 | 2 | 50.4 | 24.31% | 0.2574 | 2.57 | 0.096 | 2.577 | 0.077
2 | 2020-10-04 07:05 | 6.8 | 24.64% | -0.0121 | 21.6073 | 0.0053 | 10.0121 | 11.6073 | 9.9947 | 966.453 | 1046.45 | 966.451 | 1176.87 | 1 | К206991 | 2.5 | 1130 | 2 | 51.35 | 24.77% | 0.2772 | 2.592 | 0.074 | 2.605 | 0.105
2 | 2020-10-04 07:05 | 6.9 | 25% | -0.0113 | 21.6148 | 0.0126 | 10.0113 | 11.6148 | 9.9874 | 965.603 | 1045.6 | 965.604 | 1176.61 | 1 | К206991 | 2.5 | 1130 | 2 | 51.94 | 25.06% | 0.297 | 2.599 | 0.076 | 2.604 | 0.104
2 | 2020-10-04 07:05 | 7 | 25.36% | -0.0041 | 21.6246 | 0.0163 | 10.0041 | 11.6246 | 9.9837 | 963.753 | 1043.76 | 963.753 | 1176.13 | 1 | К206991 | 2.5 | 1130 | 2 | 52.33 | 25.24% | 0.297 | 2.613 | 0.068 | 2.615 | 0.115
2 | 2020-10-04 07:05 | 7.1 | 25.72% | -0.0048 | 21.6324 | 0.0159 | 10.0048 | 11.6324 | 9.9841 | 962.2 | 1042.2 | 962.201 | 1177.2 | 1 | К206991 | 2.5 | 1130 | 2 | 53.28 | 25.7% | 0.2772 | 2.628 | 0.084 | 2.64 | 0.14
2 | 2020-10-04 07:05 | 7.2 | 26.09% | -0.0105 | 21.6405 | 0.0086 | 10.0105 | 11.6405 | 9.9914 | 960.08 | 1040.08 | 960.08 | 1177.14 | 1 | К206991 | 2.5 | 1130 | 2 | 54.26 | 26.18% | 0.297 | 2.636 | 0.093 | 2.638 | 0.138
2 | 2020-10-04 07:05 | 7.3 | 26.45% | -0.013 | 21.6533 | -0.0073 | 10.013 | 11.6533 | 10.0073 | 960.783 | 1040.78 | 960.785 | 1176.23 | 1 | К206991 | 2.5 | 1130 | 2 | 54.83 | 26.45% | 0.2772 | 2.647 | 0.085 | 2.654 | 0.154
2 | 2020-10-04 07:05 | 7.4 | 26.81% | -0.0073 | 21.6701 | -0.0173 | 10.0073 | 11.6701 | 10.0173 | 960.8 | 1040.8 | 960.799 | 1177.35 | 1 | К206991 | 2.5 | 1130 | 2 | 55.78 | 26.91% | 0.2376 | 2.619 | 0.097 | 2.63 | 0.13
2 | 2020-10-04 07:05 | 7.5 | 27.17% | -0.0041 | 21.6671 | -0.0189 | 10.0041 | 11.6671 | 10.0189 | 959.827 | 1039.83 | 959.829 | 1177.6 | 1 | К206991 | 2.5 | 1130 | 2 | 56.37 | 27.19% | 0.297 | 2.626 | 0.074 | 2.634 | 0.134
2 | 2020-10-04 07:05 | 7.6 | 27.54% | -0.0032 | 21.6596 | -0.0156 | 10.0032 | 11.6596 | 10.0156 | 959.101 | 1039.1 | 959.104 | 1176.39 | 1 | К206991 | 2.5 | 1130 | 2 | 56.76 | 27.38% | 0.3168 | 2.621 | 0.076 | 2.626 | 0.126
2 | 2020-10-04 07:05 | 7.7 | 27.9% | -0.0111 | 21.665 | -0.0123 | 10.0111 | 11.665 | 10.0123 | 959.613 | 1039.61 | 959.613 | 1176.36 | 1 | К206991 | 2.5 | 1130 | 2 | 57.92 | 27.94% | 0.297 | 2.594 | 0.098 | 2.603 | 0.103
2 | 2020-10-04 07:05 | 7.8 | 28.26% | -0.0178 | 21.6757 | -0.0027 | 10.0178 | 11.6757 | 10.0027 | 960.907 | 1040.91 | 960.907 | 1176.33 | 1 | К206991 | 2.5 | 1130 | 2 | 58.3 | 28.12% | 0.2772 | 2.617 | 0.091 | 2.624 | 0.124
2 | 2020-10-04 07:05 | 7.9 | 28.62% | -0.0181 | 21.6656 | 0.0385 | 10.0181 | 11.6656 | 9.9615 | 961.379 | 1041.37 | 961.375 | 1175.82 | 1 | К206991 | 2.5 | 1130 | 2 | 59.26 | 28.59% | 0.2574 | 2.61 | 0.087 | 2.621 | 0.121
2 | 2020-10-04 07:05 | 8 | 28.99% | -0.0086 | 21.6617 | 0.0431 | 10.0086 | 11.6617 | 9.9569 | 959.214 | 1039.21 | 959.213 | 1176.16 | 1 | К206991 | 2.5 | 1130 | 2 | 59.85 | 28.87% | 0.297 | 2.611 | 0.074 | 2.615 | 0.115
2 | 2020-10-04 07:05 | 8.1 | 29.35% | 0.0061 | 21.6737 | 0.0212 | 9.9939 | 11.6737 | 9.9788 | 958.229 | 1038.23 | 958.23 | 1176.33 | 1 | К206991 | 2.5 | 1130 | 2 | 60.8 | 29.33% | 0.2772 | 2.636 | 0.067 | 2.636 | 0.136
2 | 2020-10-04 07:05 | 8.2 | 29.71% | 0.0105 | 21.6775 | 0.01 | 9.9895 | 11.6775 | 9.99 | 957.155 | 1037.15 | 957.152 | 1176.01 | 1 | К206991 | 2.5 | 1130 | 2 | 61.78 | 29.8% | 0.2376 | 2.644 | 0.091 | 2.657 | 0.157
2 | 2020-10-04 07:05 | 8.3 | 30.07% | 0.0085 | 21.6973 | 0.0083 | 9.9915 | 11.6973 | 9.9917 | 958.493 | 1038.49 | 958.494 | 1176.32 | 1 | К206991 | 2.5 | 1130 | 2 | 62.35 | 30.08% | 0.2376 | 2.641 | 0.083 | 2.652 | 0.152
2 | 2020-10-04 07:05 | 8.4 | 30.43% | 0.0043 | 21.7128 | 0.0109 | 9.9957 | 11.7128 | 9.9891 | 957.554 | 1037.55 | 957.552 | 1177.54 | 1 | К206991 | 2.5 | 1130 | 2 | 62.92 | 30.35% | 0.2772 | 2.653 | 0.064 | 2.659 | 0.159
2 | 2020-10-04 07:05 | 8.5 | 30.8% | -0.0005 | 21.6967 | 0.0086 | 10.0005 | 11.6967 | 9.9914 | 958.302 | 1038.3 | 958.305 | 1178.28 | 1 | К206991 | 2.5 | 1130 | 2 | 63.89 | 30.82% | 0.297 | 2.624 | 0.08 | 2.628 | 0.128
2 | 2020-10-04 07:05 | 8.6 | 31.16% | -0.0046 | 21.6793 | -0.001 | 10.0046 | 11.6793 | 10.001 | 960.012 | 1040.01 | 960.012 | 1178.49 | 1 | К206991 | 2.5 | 1130 | 2 | 64.85 | 31.28% | 0.2772 | 2.622 | 0.075 | 2.628 | 0.128
2 | 2020-10-04 07:05 | 8.7 | 31.52% | -0.0089 | 21.6524 | 0 | 10.0089 | 11.6524 | 10 | 961.165 | 1041.16 | 961.165 | 1179.2 | 1 | К206991 | 2.5 | 1130 | 2 | 65.43 | 31.56% | 0.2376 | 2.618 | 0.114 | 2.623 | 0.123
2 | 2020-10-04 07:05 | 8.8 | 31.88% | -0.0126 | 21.6348 | 0.0073 | 10.0126 | 11.6348 | 9.9927 | 961.694 | 1041.7 | 961.693 | 1178.7 | 1 | К206991 | 2.5 | 1130 | 2 | 65.82 | 31.75% | 0.2376 | 2.624 | 0.099 | 2.627 | 0.127
2 | 2020-10-04 07:05 | 8.9 | 32.25% | -0.0149 | 21.6315 | 0.0143 | 10.0149 | 11.6315 | 9.9857 | 961.463 | 1041.46 | 961.463 | 1178.19 | 1 | К206991 | 2.5 | 1130 | 2 | 66.78 | 32.22% | 0.3168 | 2.643 | 0.072 | 2.646 | 0.146
2 | 2020-10-04 07:05 | 9 | 32.61% | -0.0154 | 21.6357 | 0.0166 | 10.0154 | 11.6357 | 9.9834 | 960.715 | 1040.71 | 960.717 | 1178.04 | 1 | К206991 | 2.5 | 1130 | 2 | 67.75 | 32.68% | 0.3168 | 2.596 | 0.075 | 2.6 | 0.1
2 | 2020-10-04 07:05 | 9.1 | 32.97% | -0.0153 | 21.6405 | 0.0106 | 10.0153 | 11.6405 | 9.9894 | 959.894 | 1039.89 | 959.89 | 1177.4 | 1 | К206991 | 2.5 | 1130 | 2 | 68.32 | 32.96% | 0.2772 | 2.576 | 0.968 | 2.605 | 0.105
2 | 2020-10-04 07:05 | 9.3 | 33.7% | -0.0202 | 21.6453 | 0.0163 | 10.0202 | 11.6453 | 9.9837 | 960.575 | 1040.58 | 960.575 | 1178.02 | 1 | К206991 | 2.5 | 1130 | 2 | 69.86 | 33.7% | 0.297 | 2.638 | 0.069 | 2.642 | 0.142
2 | 2020-10-04 07:05 | 9.4 | 34.06% | -0.0155 | 21.6482 | 0.0186 | 10.0155 | 11.6482 | 9.9814 | 960.67 | 1040.67 | 960.67 | 1178.18 | 1 | К206991 | 2.5 | 1130 | 2 | 70.82 | 34.16% | 0.3168 | 2.631 | 0.084 | 2.633 | 0.133
2 | 2020-10-04 07:05 | 9.5 | 34.42% | -0.0107 | 21.6587 | 0.0086 | 10.0107 | 11.6587 | 9.9914 | 959.663 | 1039.66 | 959.66 | 1178.19 | 1 | К206991 | 2.5 | 1130 | 2 | 71.41 | 34.45% | 0.3168 | 2.619 | 0.075 | 2.622 | 0.122
2 | 2020-10-04 07:05 | 9.6 | 34.78% | -0.0061 | 21.6635 | 0.001 | 10.0061 | 11.6635 | 9.999 | 958.932 | 1038.94 | 958.935 | 1178.36 | 1 | К206991 | 2.5 | 1130 | 2 | 72.37 | 34.91% | 0.2574 | 2.635 | 0.082 | 2.642 | 0.142
2 | 2020-10-04 07:05 | 9.7 | 35.14% | 0.0016 | 21.6671 | 0.0033 | 9.9984 | 11.6671 | 9.9967 | 958.33 | 1038.33 | 958.325 | 1178.7 | 1 | К206991 | 2.5 | 1130 | 2 | 72.75 | 35.1% | 0.2376 | 2.646 | 0.109 | 2.657 | 0.157
2 | 2020-10-04 07:05 | 9.8 | 35.51% | 0.0055 | 21.6805 | 0.0096 | 9.9945 | 11.6805 | 9.9904 | 959.242 | 1039.25 | 959.24 | 1178.44 | 1 | К206991 | 2.5 | 1130 | 2 | 73.91 | 35.66% | 0.3168 | 2.692 | 0.074 | 2.689 | 0.189
2 | 2020-10-04 07:05 | 9.9 | 35.87% | 0.0089 | 21.6934 | 0.0103 | 9.9911 | 11.6934 | 9.9897 | 959.675 | 1039.67 | 959.674 | 1178.18 | 1 | К206991 | 2.5 | 1130 | 2 | 74.3 | 35.84% | 0.3168 | 2.654 | 0.122 | 2.66 | 0.16
2 | 2020-10-04 07:05 | 10 | 36.23% | 0.0117 | 21.6435 | -0.0037 | 9.9883 | 11.6435 | 10.0037 | 959.95 | 1039.95 | 959.945 | 1177.67 | 1 | К206991 | 2.5 | 1130 | 2 | 75.25 | 36.3% | 0.297 | 2.623 | 0.119 | 2.632 | 0.132
2 | 2020-10-04 07:05 | 10.1 | 36.59% | 0.0064 | 21.6001 | -0.0116 | 9.9936 | 11.6001 | 10.0116 | 959.624 | 1039.62 | 959.626 | 1177.69 | 1 | К206991 | 2.5 | 1130 | 2 | 75.84 | 36.59% | 0.2772 | 2.624 | 0.117 | 2.642 | 0.142
2 | 2020-10-04 07:05 | 10.2 | 36.96% | 0.0047 | 21.6145 | -0.0156 | 9.9953 | 11.6145 | 10.0156 | 960.068 | 1040.07 | 960.067 | 1178.16 | 1 | К206991 | 2.5 | 1130 | 2 | 76.41 | 36.86% | 0.3168 | 2.631 | 0.094 | 2.641 | 0.141
2 | 2020-10-04 07:05 | 10.3 | 37.32% | 0.0047 | 21.6468 | -0.0159 | 9.9953 | 11.6468 | 10.0159 | 961.385 | 1041.39 | 961.388 | 1178.14 | 1 | К206991 | 2.5 | 1130 | 2 | 77.38 | 37.33% | 0.297 | 2.602 | 0.11 | 2.609 | 0.109
2 | 2020-10-04 07:05 | 10.4 | 37.68% | 0.0043 | 21.6539 | -0.0156 | 9.9957 | 11.6539 | 10.0156 | 962.183 | 1042.18 | 962.181 | 1179.1 | 1 | К206991 | 2.5 | 1130 | 2 | 78.34 | 37.79% | 0.2772 | 2.58 | 0.082 | 2.587 | 0.087
2 | 2020-10-04 07:05 | 10.5 | 38.04% | 0.0028 | 21.6285 | -0.0129 | 9.9972 | 11.6285 | 10.0129 | 962.971 | 1042.97 | 962.974 | 1180.31 | 1 | К206991 | 2.5 | 1130 | 2 | 78.93 | 38.08% | 0.2772 | 2.577 | 0.095 | 2.587 | 0.087
2 | 2020-10-04 07:05 | 10.6 | 38.41% | 0.0016 | 21.607 | -0.0083 | 9.9984 | 11.607 | 10.0083 | 956.654 | 1036.65 | 956.658 | 1180.46 | 1 | К206991 | 2.5 | 1130 | 2 | 79.31 | 38.26% | 0.2772 | 2.585 | 0.098 | 2.592 | 0.092
2 | 2020-10-04 07:05 | 10.7 | 38.77% | -0.0132 | 21.6243 | -0.0053 | 10.0132 | 11.6243 | 10.0053 | 959.309 | 1039.31 | 959.308 | 1179.15 | 1 | К206991 | 2.5 | 1130 | 2 | 80.27 | 38.72% | 0.3168 | 2.601 | 0.077 | 2.603 | 0.103
2 | 2020-10-04 07:05 | 10.8 | 39.13% | -0.0191 | 21.6279 | -0.002 | 10.0191 | 11.6279 | 10.002 | 961.205 | 1041.21 | 961.205 | 1178.37 | 1 | К206991 | 2.5 | 1130 | 2 | 80.86 | 39.01% | 0.297 | 2.604 | 0.073 | 2.61 | 0.11
2 | 2020-10-04 07:05 | 10.9 | 39.49% | -0.0142 | 21.581 | 0.004 | 10.0142 | 11.581 | 9.996 | 960.957 | 1040.95 | 960.954 | 1179.59 | 1 | К206991 | 2.5 | 1130 | 2 | 81.81 | 39.47% | 0.2574 | 2.628 | 0.091 | 2.636 | 0.136
2 | 2020-10-04 07:05 | 11 | 39.86% | -0.0116 | 21.5251 | 0.0053 | 10.0116 | 11.5251 | 9.9947 | 958.612 | 1038.61 | 958.61 | 1179.61 | 1 | К206991 | 2.5 | 1130 | 2 | 82.77 | 39.93% | 0.3168 | 2.635 | 0.082 | 2.637 | 0.137
2 | 2020-10-04 07:05 | 11.1 | 40.22% | -0.01 | 21.4946 | 0.0046 | 10.01 | 11.4946 | 9.9954 | 958.42 | 1038.42 | 958.42 | 1178.41 | 1 | К206991 | 2.5 | 1130 | 2 | 83.36 | 40.21% | 0.2772 | 2.628 | 0.074 | 2.631 | 0.131
2 | 2020-10-04 07:05 | 11.2 | 40.58% | -0.008 | 21.4982 | 0.005 | 10.008 | 11.4982 | 9.995 | 960.142 | 1040.15 | 960.141 | 1178.14 | 1 | К206991 | 2.5 | 1130 | 2 | 84.31 | 40.67% | 0.3168 | 2.618 | 0.064 | 2.621 | 0.121
2 | 2020-10-04 07:05 | 11.3 | 40.94% | -0.0023 | 21.508 | 0.0066 | 10.0023 | 11.508 | 9.9934 | 957.397 | 1037.39 | 957.396 | 1178.3 | 1 | К206991 | 2.5 | 1130 | 2 | 84.9 | 40.96% | 0.297 | 2.61 | 0.075 | 2.612 | 0.112
2 | 2020-10-04 07:05 | 11.4 | 41.3% | 0.0028 | 21.5355 | 0.0066 | 9.9972 | 11.5355 | 9.9934 | 955.422 | 1035.42 | 955.424 | 1179.68 | 1 | К206991 | 2.5 | 1130 | 2 | 85.86 | 41.42% | 0.3168 | 2.618 | 0.066 | 2.617 | 0.117
2 | 2020-10-04 07:05 | 11.5 | 41.67% | 0.0071 | 21.5968 | 0.0053 | 9.9929 | 11.5968 | 9.9947 | 957.554 | 1037.55 | 957.552 | 1180.62 | 1 | К206991 | 2.5 | 1130 | 2 | 86.45 | 41.7% | 0.3168 | 2.614 | 0.074 | 2.618 | 0.118
2 | 2020-10-04 07:05 | 11.6 | 42.03% | 0.0144 | 21.6142 | 0.0073 | 9.9856 | 11.6142 | 9.9927 | 955.124 | 1035.12 | 955.126 | 1180.61 | 1 | К206991 | 2.5 | 1130 | 2 | 87.4 | 42.16% | 0.297 | 2.587 | 0.078 | 2.592 | 0.092
2 | 2020-10-04 07:05 | 11.7 | 42.39% | 0.0154 | 21.5965 | 0.0086 | 9.9846 | 11.5965 | 9.9914 | 952.171 | 1032.17 | 952.171 | 1179.73 | 1 | К206991 | 2.5 | 1130 | 2 | 87.79 | 42.35% | 0.2772 | 2.581 | 0.118 | 2.589 | 0.089
2 | 2020-10-04 07:05 | 11.8 | 42.75% | 0.0135 | 21.5723 | 0.0159 | 9.9865 | 11.5723 | 9.9841 | 952.908 | 1032.91 | 952.91 | 1178.72 | 1 | К206991 | 2.5 | 1130 | 2 | 88.76 | 42.82% | 0.297 | 2.595 | 0.1 | 2.604 | 0.104
2 | 2020-10-04 07:05 | 11.9 | 43.12% | 0.0159 | 21.5825 | 0.0199 | 9.9841 | 11.5825 | 9.9801 | 956.407 | 1036.41 | 956.407 | 1179.67 | 1 | К206991 | 2.5 | 1130 | 2 | 89.33 | 43.09% | 0.2772 | 2.609 | 0.098 | 2.62 | 0.12
2 | 2020-10-04 07:05 | 12 | 43.48% | 0.0163 | 21.6509 | 0.0153 | 9.9837 | 11.6509 | 9.9847 | 959.652 | 1039.65 | 959.653 | 1179.61 | 1 | К206991 | 2.5 | 1130 | 2 | 90.29 | 43.56% | 0.2574 | 2.637 | 0.082 | 2.647 | 0.147
2 | 2020-10-04 07:05 | 12.1 | 43.84% | 0.0181 | 21.6991 | 0.0056 | 9.9819 | 11.6991 | 9.9944 | 962.6 | 1042.6 | 962.601 | 1178.27 | 1 | К206991 | 2.5 | 1130 | 2 | 90.88 | 43.84% | 0.297 | 2.656 | 0.051 | 2.659 | 0.159
2 | 2020-10-04 07:05 | 12.2 | 44.2% | 0.0209 | 21.6853 | 0.003 | 9.9791 | 11.6853 | 9.997 | 964.608 | 1044.61 | 964.607 | 1178.06 | 1 | К206991 | 2.5 | 1130 | 2 | 91.83 | 44.3% | 0.297 | 2.658 | 0.041 | 2.663 | 0.163
2 | 2020-10-04 07:05 | 12.3 | 44.57% | 0.0253 | 21.6575 | 0.002 | 9.9747 | 11.6575 | 9.998 | 963.421 | 1043.42 | 963.415 | 1178.06 | 1 | К206991 | 2.5 | 1130 | 2 | 92.42 | 44.58% | 0.2376 | 2.669 | 1.004 | 2.698 | 0.198
2 | 2020-10-04 07:05 | 12.4 | 44.93% | 0.0267 | 21.5858 | 0.002 | 9.9733 | 11.5858 | 9.998 | 954.37 | 1034.37 | 954.367 | 1178.15 | 1 | К206991 | 2.5 | 1130 | 2 | 93.38 | 45.05% | 0.3168 | 2.661 | 0.057 | 2.664 | 0.164
2 | 2020-10-04 07:05 | 12.5 | 45.29% | 0.0257 | 21.5639 | 0.0046 | 9.9743 | 11.5639 | 9.9954 | 951.451 | 1031.45 | 951.453 | 1178.27 | 1 | К206991 | 2.5 | 1130 | 2 | 93.76 | 45.23% | 0.3168 | 2.644 | 0.072 | 2.646 | 0.146
2 | 2020-10-04 07:05 | 12.6 | 45.65% | 0.0245 | 21.5487 | 0.0046 | 9.9755 | 11.5487 | 9.9954 | 956.514 | 1036.51 | 956.509 | 1178.18 | 1 | К206991 | 2.5 | 1130 | 2 | 94.35 | 45.52% | 0.297 | 2.631 | 0.083 | 2.63 | 0.13
2 | 2020-10-04 07:05 | 12.7 | 46.01% | 0.023 | 21.5409 | 0.0013 | 9.977 | 11.5409 | 9.9987 | 958.938 | 1038.94 | 958.935 | 1178.15 | 1 | К206991 | 2.5 | 1130 | 2 | 95.31 | 45.98% | 0.297 | 2.617 | 0.091 | 2.619 | 0.119
2 | 2020-10-04 07:05 | 12.8 | 46.38% | 0.0133 | 21.5388 | 0 | 9.9867 | 11.5388 | 10 | 961.193 | 1041.19 | 961.192 | 1179.1 | 1 | К206991 | 2.5 | 1130 | 2 | 96.26 | 46.44% | 0.297 | 2.613 | 0.083 | 2.611 | 0.111
2 | 2020-10-04 07:05 | 12.9 | 46.74% | 0.0063 | 21.5379 | 0.0007 | 9.9937 | 11.5379 | 9.9993 | 963.792 | 1043.79 | 963.794 | 1180.36 | 1 | К206991 | 2.5 | 1130 | 2 | 96.85 | 46.72% | 0.3168 | 2.606 | 0.077 | 2.605 | 0.105
2 | 2020-10-04 07:05 | 13 | 47.1% | 0.0067 | 21.5421 | 0 | 9.9933 | 11.5421 | 10 | 964.951 | 1044.95 | 964.946 | 1179.77 | 1 | К206991 | 2.5 | 1130 | 2 | 97.81 | 47.19% | 0.3168 | 2.615 | 0.075 | 2.607 | 0.107
2 | 2020-10-04 07:05 | 13.1 | 47.46% | 0.0066 | 21.5636 | -0.0027 | 9.9934 | 11.5636 | 10.0027 | 965.362 | 1045.36 | 965.36 | 1178.53 | 1 | К206991 | 2.5 | 1130 | 2 | 98.39 | 47.46% | 0.3168 | 2.627 | 0.067 | 2.62 | 0.12
2 | 2020-10-04 07:05 | 13.2 | 47.83% | 0.0091 | 21.5816 | -0.0116 | 9.9909 | 11.5816 | 10.0116 | 966.245 | 1046.24 | 966.248 | 1178.2 | 1 | К206991 | 2.5 | 1130 | 2 | 99.35 | 47.93% | 0.3168 | 2.631 | 0.068 | 2.626 | 0.126
2 | 2020-10-04 07:05 | 13.3 | 48.19% | 0.0134 | 21.5908 | -0.0156 | 9.9866 | 11.5908 | 10.0156 | 968.168 | 1048.17 | 968.166 | 1179.49 | 1 | К206991 | 2.5 | 1130 | 2 | 99.94 | 48.21% | 0.3168 | 2.636 | 0.054 | 2.629 | 0.129
2 | 2020-10-04 07:05 | 13.4 | 48.55% | 0.0152 | 21.5903 | -0.0156 | 9.9848 | 11.5903 | 10.0156 | 968.129 | 1048.13 | 968.125 | 1179.72 | 1 | К206991 | 2.5 | 1130 | 2 | 100.9 | 48.68% | 0.3168 | 2.624 | 0.063 | 2.622 | 0.122
2 | 2020-10-04 07:05 | 13.5 | 48.91% | 0.0111 | 21.5906 | -0.0143 | 9.9889 | 11.5906 | 10.0143 | 967.921 | 1047.92 | 967.915 | 1178.5 | 1 | К206991 | 2.5 | 1130 | 2 | 101.28 | 48.86% | 0.3168 | 2.62 | 0.062 | 2.618 | 0.118
2 | 2020-10-04 07:05 | 13.6 | 49.28% | 0.0066 | 21.5729 | -0.004 | 9.9934 | 11.5729 | 10.004 | 967.01 | 1047.01 | 967.007 | 1178.02 | 1 | К206991 | 2.5 | 1130 | 2 | 101.85 | 49.13% | 0.297 | 2.615 | 0.064 | 2.613 | 0.113
2 | 2020-10-04 07:05 | 13.7 | 49.64% | 0.0013 | 21.5269 | 0.0073 | 9.9987 | 11.5269 | 9.9927 | 965.378 | 1045.38 | 965.38 | 1178.21 | 1 | К206991 | 2.5 | 1130 | 2 | 102.83 | 49.61% | 0.3168 | 2.608 | 0.069 | 2.61 | 0.11
2 | 2020-10-04 07:05 | 13.8 | 50% | 0.0004 | 21.5212 | 0.009 | 9.9996 | 11.5212 | 9.991 | 966.385 | 1046.39 | 966.39 | 1179.28 | 1 | К206991 | 2.5 | 1130 | 2 | 103.78 | 50.07% | 0.3168 | 2.616 | 0.077 | 2.615 | 0.115
2 | 2020-10-04 07:05 | 13.9 | 50.36% | 0.0089 | 21.5358 | 0.0292 | 9.9911 | 11.5358 | 9.9708 | 965.108 | 1045.11 | 965.109 | 1180.34 | 1 | К206991 | 2.5 | 1130 | 2 | 104.37 | 50.35% | 0.3168 | 2.618 | 0.07 | 2.62 | 0.12
2 | 2020-10-04 07:05 | 14 | 50.72% | 0.0101 | 21.54 | 0.0733 | 9.9899 | 11.54 | 9.9267 | 961.649 | 1041.65 | 961.646 | 1180.38 | 1 | К206991 | 2.5 | 1130 | 2 | 105.33 | 50.81% | 0.3168 | 2.63 | 0.057 | 2.63 | 0.13
2 | 2020-10-04 07:05 | 14.1 | 51.09% | 0.007 | 21.5299 | 0.0392 | 9.993 | 11.5299 | 9.9608 | 959.782 | 1039.78 | 959.782 | 1179.1 | 1 | К206991 | 2.5 | 1130 | 2 | 105.91 | 51.09% | 0.3168 | 2.622 | 0.061 | 2.622 | 0.122
2 | 2020-10-04 07:05 | 14.2 | 51.45% | 0.0053 | 21.517 | 0.0378 | 9.9947 | 11.517 | 9.9622 | 951.35 | 1031.35 | 951.344 | 1178.74 | 1 | К206991 | 2.5 | 1130 | 2 | 106.87 | 51.56% | 0.3168 | 2.604 | 0.067 | 2.607 | 0.107
2 | 2020-10-04 07:05 | 14.3 | 51.81% | 0.0041 | 21.5203 | 0.084 | 9.9959 | 11.5203 | 9.916 | 955.625 | 1035.62 | 955.628 | 1179.96 | 1 | К206991 | 2.5 | 1130 | 2 | 107.26 | 51.74% | 0.3168 | 2.605 | 0.07 | 2.606 | 0.106
2 | 2020-10-04 07:05 | 14.4 | 52.17% | 0.0059 | 21.5048 | 0.0956 | 9.9941 | 11.5048 | 9.9044 | 953.808 | 1033.81 | 953.811 | 1179.68 | 1 | К206991 | 2.5 | 1130 | 2 | 108.41 | 52.3% | 0.3168 | 2.624 | 0.067 | 2.619 | 0.119
2 | 2020-10-04 07:05 | 14.5 | 52.54% | 0.0116 | 21.4647 | 0.0634 | 9.9884 | 11.4647 | 9.9366 | 956.165 | 1036.17 | 956.163 | 1178.41 | 1 | К206991 | 2.5 | 1130 | 2 | 108.8 | 52.49% | 0.297 | 2.625 | 0.074 | 2.62 | 0.12
2 | 2020-10-04 07:05 | 14.6 | 52.9% | 0.0094 | 21.4539 | 0.0803 | 9.9906 | 11.4539 | 9.9197 | 960.777 | 1040.78 | 960.771 | 1179.14 | 1 | К206991 | 2.5 | 1130 | 2 | 109.76 | 52.95% | 0.297 | 2.634 | 0.078 | 2.633 | 0.133
2 | 2020-10-04 07:05 | 14.7 | 53.26% | 0.0003 | 21.4527 | 0.1088 | 9.9997 | 11.4527 | 9.8912 | 963.207 | 1043.21 | 963.205 | 1180.42 | 1 | К206991 | 2.5 | 1130 | 2 | 110.34 | 53.23% | 0.297 | 2.639 | 0.081 | 2.64 | 0.14
2 | 2020-10-04 07:05 | 14.8 | 53.62% | -0.004 | 21.4563 | 0.1251 | 10.004 | 11.4563 | 9.8749 | 964.034 | 1044.03 | 964.031 | 1179.82 | 1 | К206991 | 2.5 | 1130 | 2 | 111.3 | 53.69% | 0.297 | 2.656 | 0.059 | 2.657 | 0.157
2 | 2020-10-04 07:05 | 14.9 | 53.99% | -0.0073 | 21.4602 | 0.0677 | 10.0073 | 11.4602 | 9.9323 | 964.844 | 1044.84 | 964.845 | 1178.34 | 1 | К206991 | 2.5 | 1130 | 2 | 111.89 | 53.98% | 0.3168 | 2.652 | 0.059 | 2.654 | 0.154
2 | 2020-10-04 07:05 | 15 | 54.35% | -0.0105 | 21.4599 | 0.0475 | 10.0105 | 11.4599 | 9.9525 | 965.947 | 1045.95 | 965.949 | 1179.08 | 1 | К206991 | 2.5 | 1130 | 2 | 112.84 | 54.44% | 0.3168 | 2.627 | 0.054 | 2.626 | 0.126
2 | 2020-10-04 07:05 | 15.1 | 54.71% | -0.0155 | 21.4533 | 0.0259 | 10.0155 | 11.4533 | 9.9741 | 966.605 | 1046.6 | 966.6 | 1180.37 | 1 | К206991 | 2.5 | 1130 | 2 | 113.43 | 54.72% | 0.3168 | 2.615 | 0.059 | 2.613 | 0.113
2 | 2020-10-04 07:05 | 15.2 | 55.07% | -0.0173 | 21.4429 | 0.0305 | 10.0173 | 11.4429 | 9.9695 | 968.618 | 1048.62 | 968.62 | 1180.35 | 1 | К206991 | 2.5 | 1130 | 2 | 114.39 | 55.18% | 0.3168 | 2.609 | 0.052 | 2.607 | 0.107
2 | 2020-10-04 07:05 | 15.3 | 55.43% | -0.0128 | 21.43 | 0.0846 | 10.0128 | 11.43 | 9.9154 | 968.95 | 1048.95 | 968.952 | 1179.04 | 1 | К206991 | 2.5 | 1130 | 2 | 114.77 | 55.37% | 0.3168 | 2.605 | 0.048 | 2.605 | 0.105
2 | 2020-10-04 07:05 | 15.4 | 55.8% | -0.0084 | 21.427 | 0.0969 | 10.0084 | 11.427 | 9.9031 | 968.466 | 1048.47 | 968.464 | 1178.8 | 1 | К206991 | 2.5 | 1130 | 2 | 115.93 | 55.93% | 0.3168 | 2.619 | 0.045 | 2.616 | 0.116
2 | 2020-10-04 07:05 | 15.5 | 56.16% | 0.006 | 21.4336 | 0.0627 | 9.994 | 11.4336 | 9.9373 | 968.731 | 1048.73 | 968.735 | 1180.04 | 1 | К206991 | 2.5 | 1130 | 2 | 116.32 | 56.11% | 0.3168 | 2.622 | 0.035 | 2.619 | 0.119
2 | 2020-10-04 07:05 | 15.6 | 56.52% | 0.0149 | 21.4288 | 0.0305 | 9.9851 | 11.4288 | 9.9695 | 968.888 | 1048.89 | 968.891 | 1179.06 | 1 | К206991 | 2.5 | 1130 | 2 | 117.27 | 56.57% | 0.3168 | 2.629 | 0.046 | 2.628 | 0.128
2 | 2020-10-04 07:05 | 15.7 | 56.88% | 0.0118 | 21.4228 | 0.0252 | 9.9882 | 11.4228 | 9.9748 | 969.513 | 1049.51 | 969.514 | 1178.58 | 1 | К206991 | 2.5 | 1130 | 2 | 117.86 | 56.86% | 0.3168 | 2.645 | 0.07 | 2.641 | 0.141
2 | 2020-10-04 07:05 | 15.8 | 57.25% | 0.0092 | 21.4653 | 0.0292 | 9.9908 | 11.4653 | 9.9708 | 969.591 | 1049.59 | 969.589 | 1180.05 | 1 | К206991 | 2.5 | 1130 | 2 | 118.82 | 57.32% | 0.3168 | 2.638 | 0.065 | 2.633 | 0.133
2 | 2020-10-04 07:05 | 15.9 | 57.61% | 0.0136 | 21.5018 | 0.0561 | 9.9864 | 11.5018 | 9.9439 | 969.254 | 1049.26 | 969.25 | 1179.57 | 1 | К206991 | 2.5 | 1130 | 2 | 119.41 | 57.61% | 0.3168 | 2.637 | 0.073 | 2.635 | 0.135
2 | 2020-10-04 07:05 | 16 | 57.97% | 0.0223 | 21.4868 | 0.1291 | 9.9777 | 11.4868 | 9.8709 | 968.765 | 1048.77 | 968.762 | 1178.77 | 1 | К206991 | 2.5 | 1130 | 2 | 120.36 | 58.06% | 0.3168 | 2.633 | 0.079 | 2.633 | 0.133
2 | 2020-10-04 07:05 | 16.1 | 58.33% | 0.0236 | 21.4826 | 0.1314 | 9.9764 | 11.4826 | 9.8686 | 968.433 | 1048.43 | 968.437 | 1179.61 | 1 | К206991 | 2.5 | 1130 | 2 | 120.95 | 58.35% | 0.3168 | 2.627 | 0.072 | 2.627 | 0.127
2 | 2020-10-04 07:05 | 16.2 | 58.7% | 0.0199 | 21.4776 | 0.1075 | 9.9801 | 11.4776 | 9.8925 | 967.758 | 1047.76 | 967.759 | 1179.14 | 1 | К206991 | 2.5 | 1130 | 2 | 121.91 | 58.81% | 0.297 | 2.619 | 0.07 | 2.622 | 0.122
2 | 2020-10-04 07:05 | 16.3 | 59.06% | 0.0165 | 21.4758 | 0.1324 | 9.9835 | 11.4758 | 9.8676 | 967.313 | 1047.31 | 967.312 | 1178.17 | 1 | К206991 | 2.5 | 1130 | 2 | 122.29 | 58.99% | 0.3168 | 2.62 | 0.058 | 2.626 | 0.126
2 | 2020-10-04 07:05 | 16.4 | 59.42% | 0.0181 | 21.4788 | 0.1201 | 9.9819 | 11.4788 | 9.8799 | 966.531 | 1046.53 | 966.532 | 1178.17 | 1 | К206991 | 2.5 | 1130 | 2 | 123.45 | 59.55% | 0.3168 | 2.642 | 0.072 | 2.648 | 0.148
2 | 2020-10-04 07:05 | 16.5 | 59.78% | 0.0172 | 21.4805 | 0.0567 | 9.9828 | 11.4805 | 9.9433 | 965.272 | 1045.27 | 965.272 | 1177.71 | 1 | К206991 | 2.5 | 1130 | 2 | 123.84 | 59.74% | 0.3168 | 2.656 | 0.098 | 2.66 | 0.16
2 | 2020-10-04 07:05 | 16.6 | 60.14% | 0.0118 | 21.4773 | 0.0292 | 9.9882 | 11.4773 | 9.9708 | 965.378 | 1045.38 | 965.38 | 1176.74 | 1 | К206991 | 2.5 | 1130 | 2 | 124.79 | 60.2% | 0.3168 | 2.622 | 0.104 | 2.62 | 0.12
2 | 2020-10-04 07:05 | 16.7 | 60.51% | 0.0099 | 21.4722 | 0.0269 | 9.9901 | 11.4722 | 9.9731 | 966.34 | 1046.34 | 966.342 | 1177.73 | 1 | К206991 | 2.5 | 1130 | 2 | 125.38 | 60.49% | 0.3168 | 2.607 | 0.092 | 2.607 | 0.107
2 | 2020-10-04 07:05 | 16.8 | 60.87% | 0.01 | 21.4713 | 0.0717 | 9.99 | 11.4713 | 9.9283 | 967.257 | 1047.26 | 967.257 | 1178.71 | 1 | К206991 | 2.5 | 1130 | 2 | 126.34 | 60.95% | 0.3168 | 2.59 | 0.11 | 2.591 | 0.091
2 | 2020-10-04 07:05 | 16.9 | 61.23% | 0.0055 | 21.4761 | 0.1726 | 9.9945 | 11.4761 | 9.8274 | 967.043 | 1047.04 | 967.04 | 1180.18 | 1 | К206991 | 2.5 | 1130 | 2 | 126.92 | 61.23% | 0.3168 | 2.591 | 0.118 | 2.592 | 0.092
2 | 2020-10-04 07:05 | 17 | 61.59% | -0.0028 | 21.4716 | 0.139 | 10.0028 | 11.4716 | 9.861 | 966.554 | 1046.55 | 966.552 | 1179.71 | 1 | К206991 | 2.5 | 1130 | 2 | 127.88 | 61.69% | 0.3168 | 2.622 | 0.1 | 2.619 | 0.119
2 | 2020-10-04 07:05 | 17.1 | 61.96% | -0.016 | 21.4749 | 0.082 | 10.016 | 11.4749 | 9.918 | 966.509 | 1046.51 | 966.505 | 1178.42 | 1 | К206991 | 2.5 | 1130 | 2 | 128.27 | 61.88% | 0.3168 | 2.626 | 0.088 | 2.624 | 0.124
2 | 2020-10-04 07:05 | 17.2 | 62.32% | -0.0197 | 21.494 | 0.0332 | 10.0197 | 11.494 | 9.9668 | 966.29 | 1046.29 | 966.288 | 1179.07 | 1 | К206991 | 2.5 | 1130 | 2 | 129.42 | 62.43% | 0.3168 | 2.627 | 0.103 | 2.629 | 0.129
2 | 2020-10-04 07:05 | 17.3 | 62.68% | -0.0176 | 21.5086 | 0.0348 | 10.0176 | 11.5086 | 9.9652 | 964.462 | 1044.46 | 964.458 | 1179.13 | 1 | К206991 | 2.5 | 1130 | 2 | 129.81 | 62.62% | 0.3168 | 2.634 | 0.104 | 2.635 | 0.135
2 | 2020-10-04 07:05 | 17.4 | 63.04% | -0.0149 | 21.5131 | 0.0992 | 10.0149 | 11.5131 | 9.9008 | 965.654 | 1045.65 | 965.651 | 1178.31 | 1 | К206991 | 2.5 | 1130 | 2 | 130.77 | 63.09% | 0.3168 | 2.653 | 0.13 | 2.649 | 0.149
2 | 2020-10-04 07:05 | 17.5 | 63.41% | -0.0084 | 21.5027 | 0.1152 | 10.0084 | 11.5027 | 9.8848 | 965.272 | 1045.27 | 965.272 | 1177.99 | 1 | К206991 | 2.5 | 1130 | 2 | 131.35 | 63.37% | 0.3168 | 2.651 | 0.133 | 2.646 | 0.146
2 | 2020-10-04 07:05 | 17.6 | 63.77% | -0.008 | 21.4964 | 0.0667 | 10.008 | 11.4964 | 9.9333 | 964.473 | 1044.47 | 964.472 | 1177.86 | 1 | К206991 | 2.5 | 1130 | 2 | 132.31 | 63.83% | 0.3168 | 2.638 | 0.125 | 2.636 | 0.136
2 | 2020-10-04 07:05 | 17.7 | 64.13% | -0.0117 | 21.488 | 0.0438 | 10.0117 | 11.488 | 9.9562 | 962.842 | 1042.84 | 962.845 | 1178.55 | 1 | К206991 | 2.5 | 1130 | 2 | 132.9 | 64.11% | 0.3168 | 2.627 | 0.104 | 2.621 | 0.121
2 | 2020-10-04 07:05 | 17.8 | 64.49% | 0.0006 | 21.4793 | 0.0448 | 9.9994 | 11.4793 | 9.9552 | 961.07 | 1041.07 | 961.07 | 1179.41 | 1 | К206991 | 2.5 | 1130 | 2 | 133.86 | 64.58% | 0.3168 | 2.613 | 0.102 | 2.608 | 0.108
2 | 2020-10-04 07:05 | 17.9 | 64.86% | 0.0094 | 21.4725 | 0.0471 | 9.9906 | 11.4725 | 9.9529 | 961.334 | 1041.33 | 961.334 | 1178.95 | 1 | К206991 | 2.5 | 1130 | 2 | 134.44 | 64.86% | 0.3168 | 2.61 | 0.102 | 2.606 | 0.106
2 | 2020-10-04 07:05 | 18 | 65.22% | 0.0095 | 21.4677 | 0.0448 | 9.9905 | 11.4677 | 9.9552 | 961.604 | 1041.6 | 961.605 | 1178.45 | 1 | К206991 | 2.5 | 1130 | 2 | 135.4 | 65.32% | 0.3168 | 2.621 | 0.094 | 2.62 | 0.12
2 | 2020-10-04 07:05 | 18.1 | 65.58% | 0.0078 | 21.4632 | 0.0405 | 9.9922 | 11.4632 | 9.9595 | 959.663 | 1039.67 | 959.667 | 1178.22 | 1 | К206991 | 2.5 | 1130 | 2 | 135.79 | 65.51% | 0.3168 | 2.638 | 0.109 | 2.638 | 0.138
2 | 2020-10-04 07:05 | 18.2 | 65.94% | 0.005 | 21.4354 | 0.0438 | 9.995 | 11.4354 | 9.9562 | 960.462 | 1040.46 | 960.46 | 1177.52 | 1 | К206991 | 2.5 | 1130 | 2 | 136.94 | 66.06% | 0.3168 | 2.666 | 0.142 | 2.667 | 0.167
2 | 2020-10-04 07:05 | 18.3 | 66.3% | -0.0001 | 21.4237 | 0.0601 | 10.0001 | 11.4237 | 9.9399 | 961.553 | 1041.55 | 961.551 | 1178.02 | 1 | К206991 | 2.5 | 1130 | 2 | 137.33 | 66.25% | 0.3168 | 2.665 | 0.134 | 2.67 | 0.17
2 | 2020-10-04 07:05 | 18.4 | 66.67% | -0.0064 | 21.456 | 0.0913 | 10.0064 | 11.456 | 9.9087 | 961.778 | 1041.78 | 961.781 | 1178.5 | 1 | К206991 | 2.5 | 1130 | 2 | 138.29 | 66.71% | 0.3168 | 2.658 | 0.134 | 2.66 | 0.16
2 | 2020-10-04 07:05 | 18.5 | 67.03% | -0.0133 | 21.4785 | 0.0767 | 10.0133 | 11.4785 | 9.9233 | 961.306 | 1041.31 | 961.307 | 1178.51 | 1 | К206991 | 2.5 | 1130 | 2 | 138.87 | 66.99% | 0.3168 | 2.653 | 0.136 | 2.656 | 0.156
2 | 2020-10-04 07:05 | 18.6 | 67.39% | -0.0141 | 21.4704 | 0.0567 | 10.0141 | 11.4704 | 9.9433 | 961.857 | 1041.86 | 961.856 | 1178.55 | 1 | К206991 | 2.5 | 1130 | 2 | 139.83 | 67.46% | 0.3168 | 2.656 | 0.151 | 2.658 | 0.158
2 | 2020-10-04 07:05 | 18.7 | 67.75% | -0.0097 | 21.4509 | 0.0508 | 10.0097 | 11.4509 | 9.9492 | 962.302 | 1042.3 | 962.303 | 1178.72 | 1 | К206991 | 2.5 | 1130 | 2 | 140.42 | 67.74% | 0.3168 | 2.653 | 0.14 | 2.655 | 0.155
2 | 2020-10-04 07:05 | 18.8 | 68.12% | -0.0006 | 21.4381 | 0.0372 | 10.0006 | 11.4381 | 9.9628 | 962.054 | 1042.05 | 962.052 | 1180.05 | 1 | К206991 | 2.5 | 1130 | 2 | 141.37 | 68.2% | 0.3168 | 2.643 | 0.137 | 2.638 | 0.138
2 | 2020-10-04 07:05 | 18.9 | 68.48% | 0.0085 | 21.4351 | 0.0723 | 9.9915 | 11.4351 | 9.9277 | 962.178 | 1042.18 | 962.174 | 1180.06 | 1 | К206991 | 2.5 | 1130 | 2 | 141.76 | 68.39% | 0.3168 | 2.646 | 0.139 | 2.64 | 0.14
2 | 2020-10-04 07:05 | 19 | 68.84% | 0.018 | 21.404 | 0.1513 | 9.982 | 11.404 | 9.8487 | 962.988 | 1042.99 | 962.988 | 1179.1 | 1 | К206991 | 2.5 | 1130 | 2 | 142.92 | 68.95% | 0.3168 | 2.661 | 0.163 | 2.654 | 0.154
2 | 2020-10-04 07:05 | 19.1 | 69.2% | 0.0158 | 21.3798 | 0.1165 | 9.9842 | 11.3798 | 9.8835 | 964.034 | 1044.03 | 964.038 | 1179.11 | 1 | К206991 | 2.5 | 1130 | 2 | 143.3 | 69.13% | 0.3168 | 2.657 | 0.182 | 2.654 | 0.154
2 | 2020-10-04 07:05 | 19.2 | 69.57% | 0.0126 | 21.381 | 0.073 | 9.9874 | 11.381 | 9.927 | 964.321 | 1044.32 | 964.316 | 1178.48 | 1 | К206991 | 2.5 | 1130 | 2 | 144.26 | 69.59% | 0.3168 | 2.632 | 0.149 | 2.625 | 0.125
2 | 2020-10-04 07:05 | 19.3 | 69.93% | 0.0016 | 21.3933 | 0.0843 | 9.9984 | 11.3933 | 9.9157 | 963.967 | 1043.97 | 963.97 | 1178.18 | 1 | К206991 | 2.5 | 1130 | 2 | 144.85 | 69.88% | 0.3168 | 2.626 | 0.146 | 2.62 | 0.12
2 | 2020-10-04 07:05 | 19.4 | 70.29% | -0.0196 | 21.4674 | 0.0933 | 10.0196 | 11.4674 | 9.9067 | 963.702 | 1043.7 | 963.699 | 1178.38 | 1 | К206991 | 2.5 | 1130 | 2 | 145.8 | 70.34% | 0.3168 | 2.634 | 0.151 | 2.633 | 0.133
2 | 2020-10-04 07:05 | 19.5 | 70.65% | -0.0186 | 21.5669 | 0.1035 | 10.0186 | 11.5669 | 9.8965 | 963.826 | 1043.82 | 963.821 | 1177.43 | 1 | К206991 | 2.5 | 1130 | 2 | 146.39 | 70.62% | 0.3168 | 2.649 | 0.149 | 2.65 | 0.15
2 | 2020-10-04 07:05 | 19.6 | 71.01% | -0.0102 | 21.6611 | 0.0972 | 10.0102 | 11.6611 | 9.9028 | 963.218 | 1043.22 | 963.218 | 1177.95 | 1 | К206991 | 2.5 | 1130 | 2 | 147.35 | 71.08% | 0.3168 | 2.679 | 0.15 | 2.674 | 0.174
2 | 2020-10-04 07:05 | 19.7 | 71.38% | 0.0019 | 21.6925 | 0.072 | 9.9981 | 11.6925 | 9.928 | 961.413 | 1041.41 | 970.063 | 1179.31 | 1 | К206991 | 2.5 | 1130 | 2 | 147.94 | 71.37% | 0.3168 | 2.675 | 0.15 | 2.67 | 0.17
2 | 2020-10-04 07:05 | 19.8 | 71.74% | 0.005 | 21.6184 | 0.0538 | 9.995 | 11.6184 | 9.9462 | 957.02 | 1037.02 | 978.121 | 1180 | 1 | К206991 | 2.5 | 1130 | 2 | 148.89 | 71.83% | 0.3168 | 2.67 | 0.145 | 2.661 | 0.161
2 | 2020-10-04 07:05 | 19.9 | 72.1% | 0.0058 | 21.4922 | 0.0322 | 9.9942 | 11.4922 | 9.9678 | 943.604 | 1023.6 | 984.973 | 1180.43 | 1 | К206991 | 2.5 | 1130 | 2 | 149.28 | 72.02% | 0.3168 | 2.682 | 0.158 | 2.674 | 0.174
2 | 2020-10-04 07:05 | 20 | 72.46% | 0.0044 | 21.4058 | 0.0146 | 9.9956 | 11.4058 | 9.9854 | 932.315 | 1012.31 | 989.107 | 1180.59 | 1 | К206991 | 2.5 | 1130 | 2 | 150.44 | 72.57% | 0.3168 | 2.663 | 0.159 | 2.659 | 0.159
2 | 2020-10-04 07:05 | 20.1 | 72.83% | 0.0033 | 21.3879 | 0.0119 | 9.9967 | 11.3879 | 9.9881 | 933.018 | 1013.02 | 991.974 | 1180.16 | 1 | К206991 | 2.5 | 1130 | 2 | 150.82 | 72.76% | 0.3168 | 2.652 | 0.151 | 2.65 | 0.15
2 | 2020-10-04 07:05 | 20.2 | 73.19% | 0.0037 | 21.3915 | 0.0123 | 9.9963 | 11.3915 | 9.9877 | 946.338 | 1026.34 | 993.96 | 1178.12 | 1 | К206991 | 2.5 | 1130 | 2 | 151.78 | 73.22% | 0.3168 | 2.653 | 0.154 | 2.652 | 0.152
2 | 2020-10-04 07:05 | 20.3 | 73.55% | 0.0014 | 21.3962 | 0.0066 | 9.9986 | 11.3962 | 9.9934 | 954.714 | 1034.72 | 994.915 | 1177.71 | 1 | К206991 | 2.5 | 1130 | 2 | 152.37 | 73.51% | 0.3168 | 2.648 | 0.135 | 2.646 | 0.146
2 | 2020-10-04 07:05 | 20.4 | 73.91% | 0.0021 | 21.3944 | -0.0003 | 9.9979 | 11.3944 | 10.0003 | 959.669 | 1039.67 | 995.464 | 1178.02 | 1 | К206991 | 2.5 | 1130 | 2 | 153.32 | 73.96% | 0.3168 | 2.643 | 0.133 | 2.64 | 0.14
2 | 2020-10-04 07:05 | 20.5 | 74.28% | 0.0052 | 21.3756 | -0.0023 | 9.9948 | 11.3756 | 10.0023 | 963.376 | 1043.37 | 984.973 | 1177.58 | 1 | К206991 | 2.5 | 1130 | 2 | 153.91 | 74.25% | 0.3168 | 2.639 | 0.142 | 2.635 | 0.135
2 | 2020-10-04 07:05 | 20.6 | 74.64% | 0.0075 | 21.3655 | -0.001 | 9.9925 | 11.3655 | 10.001 | 965.187 | 1045.18 | 992.862 | 1178.79 | 1 | К206991 | 2.5 | 1130 | 2 | 154.87 | 74.71% | 0.3168 | 2.645 | 0.162 | 2.634 | 0.134
2 | 2020-10-04 07:05 | 20.7 | 75% | 0.0072 | 21.372 | 0.0299 | 9.9928 | 11.372 | 9.9701 | 965.53 | 1045.53 | 998.392 | 1179.05 | 1 | К206991 | 2.5 | 1130 | 2 | 155.25 | 74.9% | 0.3168 | 2.667 | 0.175 | 2.659 | 0.159
2 | 2020-10-04 07:05 | 20.8 | 75.36% | 0.0024 | 21.3759 | 0.0906 | 9.9976 | 11.3759 | 9.9094 | 965.817 | 1045.82 | 1002.79 | 1180.06 | 1 | К206991 | 2.5 | 1130 | 2 | 156.41 | 75.45% | 0.3168 | 2.676 | 0.182 | 2.676 | 0.176
2 | 2020-10-04 07:05 | 20.9 | 75.72% | -0.0023 | 21.3852 | 0.1205 | 10.0023 | 11.3852 | 9.8795 | 965.75 | 1045.75 | 1006.99 | 1180.42 | 1 | К206991 | 2.5 | 1130 | 2 | 156.8 | 75.64% | 0.3168 | 2.679 | 0.174 | 2.675 | 0.175
2 | 2020-10-04 07:05 | 21 | 76.09% | -0.0059 | 21.4172 | 0.3909 | 10.0059 | 11.4172 | 9.6091 | 965.429 | 1045.43 | 1009.34 | 1179.29 | 1 | К206991 | 2.5 | 1130 | 2 | 157.75 | 76.1% | 0.3168 | 2.674 | 0.165 | 2.672 | 0.172
2 | 2020-10-04 07:05 | 21.1 | 76.45% | -0.0164 | 21.4261 | 1.3929 | 10.0164 | 11.4261 | 8.6071 | 965.418 | 1045.42 | 1009.96 | 1179.17 | 1 | К206991 | 2.5 | 1130 | 2 | 158.34 | 76.39% | 0.3168 | 2.662 | 0.156 | 2.662 | 0.162
2 | 2020-10-04 07:05 | 21.2 | 76.81% | -0.0219 | 21.4225 | 2.05 | 10.0219 | 11.4225 | 7.95 | 965.62 | 1045.62 | 1012.27 | 1178.24 | 1 | К206991 | 2.5 | 1130 | 2 | 159.3 | 76.85% | 0.3168 | 2.661 | 0.155 | 2.663 | 0.163
2 | 2020-10-04 07:05 | 21.3 | 77.17% | -0.0171 | 21.4187 | 2.7393 | 10.0171 | 11.4187 | 7.2607 | 965.761 | 1045.76 | 1016.28 | 1177.28 | 1 | К206991 | 2.5 | 1130 | 2 | 159.88 | 77.13% | 0.3168 | 2.665 | 0.147 | 2.663 | 0.163
2 | 2020-10-04 07:05 | 21.4 | 77.54% | -0.01 | 21.4124 | 3.6031 | 10.01 | 11.4124 | 6.3969 | 964.844 | 1044.84 | 1019.19 | 1177.33 | 1 | К206991 | 2.5 | 1130 | 2 | 160.84 | 77.59% | 0.3168 | 2.665 | 0.137 | 2.662 | 0.162
2 | 2020-10-04 07:05 | 21.5 | 77.9% | -0.0075 | 21.3906 | 3.999 | 10.0075 | 11.3906 | 6.001 | 964.467 | 1044.47 | 1021.82 | 1177.36 | 1 | К206991 | 2.5 | 1130 | 2 | 161.43 | 77.88% | 0.3168 | 2.675 | 0.147 | 2.668 | 0.168
2 | 2020-10-04 07:05 | 21.6 | 78.26% | -0.0081 | 21.3765 | 5.218 | 10.0081 | 11.3765 | 4.782 | 964.878 | 1044.88 | 1024.63 | 1178.85 | 1 | К206991 | 2.5 | 1130 | 2 | 162.38 | 78.33% | 0.3168 | 2.667 | 0.174 | 2.668 | 0.168
2 | 2020-10-04 07:05 | 21.7 | 78.62% | -0.0102 | 21.3768 | 6.574 | 10.0102 | 11.3768 | 3.426 | 964.861 | 1044.86 | 1025.83 | 1179.37 | 1 | К206991 | 2.5 | 1130 | 2 | 162.77 | 78.52% | 0.3168 | 2.655 | 0.166 | 2.654 | 0.154
2 | 2020-10-04 07:05 | 21.8 | 78.99% | -0.0112 | 21.3819 | 7.6161 | 10.0112 | 11.3819 | 2.3839 | 966.948 | 1046.95 | 1025.96 | 1179.43 | 1 | К206991 | 2.5 | 1130 | 2 | 163.93 | 79.08% | 0.3168 | 2.632 | 0.158 | 2.632 | 0.132
2 | 2020-10-04 07:05 | 21.9 | 79.35% | -0.0128 | 21.3837 | 9.296 | 10.0128 | 11.3837 | 0.704 | 967.212 | 1047.21 | 1027.12 | 1179.93 | 1 | К206991 | 2.5 | 1130 | 2 | 164.31 | 79.27% | 0.3168 | 2.63 | 0.147 | 2.63 | 0.13
2 | 2020-10-04 07:05 | 22 | 79.71% | -0.0118 | 21.3944 | 10.497 | 10.0118 | 11.3944 | 0.497 | 966.458 | 1046.46 | 1027.87 | 1179.99 | 1 | К206991 | 2.5 | 1130 | 2 | 165.27 | 79.73% | 0.3168 | 2.654 | 0.137 | 2.655 | 0.155
2 | 2020-10-04 07:05 | 22.1 | 80.07% | -0.0096 | 21.4154 | 12.5855 | 10.0096 | 11.4154 | 2.5855 | 965.66 | 1045.66 | 1028.5 | 1179.06 | 1 | К206991 | 2.5 | 1130 | 2 | 165.86 | 80.01% | 0.3168 | 2.664 | 0.144 | 2.663 | 0.163
2 | 2020-10-04 07:05 | 22.2 | 80.43% | -0.0095 | 21.4133 | 14.5628 | 10.0095 | 11.4133 | 4.5628 | 965.879 | 1045.88 | 1029.07 | 1177.61 | 1 | К206991 | 2.5 | 1130 | 2 | 166.82 | 80.48% | 0.297 | 2.673 | 0.155 | 2.67 | 0.17
2 | 2020-10-04 07:05 | 22.3 | 80.8% | -0.0082 | 21.4016 | 16.1999 | 10.0082 | 11.4016 | 6.1999 | 966.627 | 1046.63 | 1030.12 | 1177.17 | 1 | К206991 | 2.5 | 1130 | 2 | 167.4 | 80.76% | 0.3168 | 2.674 | 0.148 | 2.675 | 0.175
2 | 2020-10-04 07:05 | 22.4 | 81.16% | -0.012 | 21.4037 | 18.1174 | 10.012 | 11.4037 | 8.1174 | 966.807 | 1046.81 | 1029.47 | 1177.06 | 1 | К206991 | 2.5 | 1130 | 2 | 168.36 | 81.22% | 0.3168 | 2.686 | 0.14 | 2.683 | 0.183
2 | 2020-10-04 07:05 | 22.5 | 81.52% | -0.0136 | 21.404 | 19.4001 | 10.0136 | 11.404 | 9.4001 | 967.651 | 1047.65 | 1030.18 | 1176.79 | 1 | К206991 | 2.5 | 1130 | 2 | 168.93 | 81.49% | 0.3168 | 2.678 | 0.136 | 2.674 | 0.174
2 | 2020-10-04 07:05 | 22.6 | 81.88% | -0.0085 | 21.3726 | 20.3181 | 10.0085 | 11.3726 | 10.3181 | 969.052 | 1049.05 | 1032.54 | 1177.65 | 1 | К206991 | 2.5 | 1130 | 2 | 169.9 | 81.96% | 0.3168 | 2.658 | 0.135 | 2.659 | 0.159
2 | 2020-10-04 07:05 | 22.7 | 82.25% | -0.0074 | 21.3622 | 20.9629 | 10.0074 | 11.3622 | 10.9629 | 969.653 | 1049.65 | 1033.57 | 1178.85 | 1 | К206991 | 2.5 | 1130 | 2 | 170.29 | 82.15% | 0.3168 | 2.645 | 0.147 | 2.645 | 0.145
2 | 2020-10-04 07:05 | 22.8 | 82.61% | -0.0111 | 21.3831 | 21.2131 | 10.0111 | 11.3831 | 11.2131 | 969.591 | 1049.59 | 1034.33 | 1178.41 | 1 | К206991 | 2.5 | 1130 | 2 | 171.45 | 82.71% | 0.3168 | 2.643 | 0.149 | 2.646 | 0.146
2 | 2020-10-04 07:05 | 22.9 | 82.97% | -0.0127 | 21.3867 | 21.3246 | 10.0127 | 11.3867 | 11.3246 | 969.698 | 1049.69 | 1034.13 | 1179.28 | 1 | К206991 | 2.5 | 1130 | 2 | 171.83 | 82.89% | 0.3168 | 2.636 | 0.136 | 2.64 | 0.14
2 | 2020-10-04 07:05 | 23 | 83.33% | -0.0149 | 21.3861 | 21.4225 | 10.0149 | 11.3861 | 11.4225 | 970.137 | 1050.14 | 1034.32 | 1179.01 | 1 | К206991 | 2.5 | 1130 | 2 | 172.79 | 83.36% | 0.3168 | 2.645 | 0.15 | 2.648 | 0.148
2 | 2020-10-04 07:05 | 23.1 | 83.7% | -0.0161 | 21.3687 | 21.4988 | 10.0161 | 11.3687 | 11.4988 | 970.109 | 1050.11 | 1033.78 | 1178.6 | 1 | К206991 | 2.5 | 1130 | 2 | 173.38 | 83.64% | 0.3168 | 2.65 | 0.147 | 2.65 | 0.15
2 | 2020-10-04 07:05 | 23.2 | 84.06% | -0.0104 | 21.3484 | 21.4959 | 10.0104 | 11.3484 | 11.4959 | 969.445 | 1049.45 | 1034.86 | 1177.67 | 1 | К206991 | 2.5 | 1130 | 2 | 174.33 | 84.1% | 0.3168 | 2.677 | 0.144 | 2.679 | 0.179
2 | 2020-10-04 07:05 | 23.3 | 84.42% | -0.0037 | 21.3383 | 21.4537 | 10.0037 | 11.3383 | 11.4537 | 968.967 | 1048.97 | 1036.06 | 1176.74 | 1 | К206991 | 2.5 | 1130 | 2 | 174.9 | 84.37% | 0.297 | 2.704 | 0.179 | 2.709 | 0.209
2 | 2020-10-04 07:05 | 23.4 | 84.78% | -0.0045 | 21.3403 | 21.4215 | 10.0045 | 11.3403 | 11.4215 | 967.87 | 1047.87 | 1036.79 | 1177.05 | 1 | К206991 | 2.5 | 1130 | 2 | 175.88 | 84.85% | 0.3168 | 2.703 | 0.149 | 2.703 | 0.203
2 | 2020-10-04 07:05 | 23.5 | 85.14% | -0.0045 | 21.3463 | 21.4175 | 10.0045 | 11.3463 | 11.4175 | 968.067 | 1048.06 | 1037.22 | 1176.87 | 1 | К206991 | 2.5 | 1130 | 2 | 176.26 | 85.03% | 0.3168 | 2.699 | 0.138 | 2.7 | 0.2
2 | 2020-10-04 07:05 | 23.6 | 85.51% | -0.0004 | 21.3505 | 21.4242 | 10.0004 | 11.3505 | 11.4242 | 968.354 | 1048.35 | 1037.82 | 1177.18 | 1 | К206991 | 2.5 | 1130 | 2 | 177.42 | 85.59% | 0.3168 | 2.691 | 0.144 | 2.69 | 0.19
2 | 2020-10-04 07:05 | 23.7 | 85.87% | 0.0091 | 21.3601 | 21.4368 | 9.9909 | 11.3601 | 11.4368 | 967.493 | 1047.49 | 1037.35 | 1178.46 | 1 | К206991 | 2.5 | 1130 | 2 | 177.81 | 85.78% | 0.3168 | 2.686 | 0.122 | 2.684 | 0.184
2 | 2020-10-04 07:05 | 23.8 | 86.23% | 0.017 | 21.369 | 21.4129 | 9.983 | 11.369 | 11.4129 | 966.048 | 1046.05 | 1034.83 | 1178.81 | 1 | К206991 | 2.5 | 1130 | 2 | 178.76 | 86.24% | 0.3168 | 2.674 | 0.147 | 2.676 | 0.176
2 | 2020-10-04 07:05 | 23.9 | 86.59% | 0.0211 | 21.372 | 21.3624 | 9.9789 | 11.372 | 11.3624 | 964.304 | 1044.31 | 1036.12 | 1179.18 | 1 | К206991 | 2.5 | 1130 | 2 | 179.35 | 86.52% | 0.3168 | 2.678 | 0.146 | 2.681 | 0.181
2 | 2020-10-04 07:05 | 24 | 86.96% | 0.0146 | 21.3729 | 21.455 | 9.9854 | 11.3729 | 11.455 | 965.26 | 1045.26 | 1038.59 | 1178.26 | 1 | К206991 | 2.5 | 1130 | 2 | 180.31 | 86.98% | 0.3168 | 2.676 | 0.134 | 2.676 | 0.176
2 | 2020-10-04 07:05 | 24.1 | 87.32% | 0.008 | 21.3837 | 21.4743 | 9.992 | 11.3837 | 11.4743 | 966.301 | 1046.3 | 1039.97 | 1177.32 | 1 | К206991 | 2.5 | 1130 | 2 | 180.88 | 87.26% | 0.3168 | 2.694 | 0.142 | 2.695 | 0.195
2 | 2020-10-04 07:05 | 24.2 | 87.68% | 0.0048 | 21.3765 | 21.4647 | 9.9952 | 11.3765 | 11.4647 | 966.925 | 1046.92 | 1040.82 | 1177.24 | 1 | К206991 | 2.5 | 1130 | 2 | 181.85 | 87.73% | 0.3168 | 2.685 | 0.158 | 2.685 | 0.185
2 | 2020-10-04 07:05 | 24.3 | 88.04% | 0.002 | 21.3759 | 21.4537 | 9.998 | 11.3759 | 11.4537 | 967.252 | 1047.26 | 1040.82 | 1177.15 | 1 | К206991 | 2.5 | 1130 | 2 | 182.42 | 88% | 0.3168 | 2.667 | 0.147 | 2.669 | 0.169
2 | 2020-10-04 07:05 | 24.4 | 88.41% | 0.0017 | 21.3894 | 21.4444 | 9.9983 | 11.3894 | 11.4444 | 966.695 | 1046.69 | 1040.76 | 1177.87 | 1 | К206991 | 2.5 | 1130 | 2 | 183.4 | 88.48% | 0.3168 | 2.669 | 0.146 | 2.67 | 0.17
2 | 2020-10-04 07:05 | 24.5 | 88.77% | 0.0034 | 21.4109 | 21.4511 | 9.9966 | 11.4109 | 11.4511 | 966.548 | 1046.55 | 1040.67 | 1177.12 | 1 | К206991 | 2.5 | 1130 | 2 | 183.78 | 88.66% | 0.3168 | 2.675 | 0.14 | 2.678 | 0.178
2 | 2020-10-04 07:05 | 24.6 | 89.13% | 0.0018 | 21.4124 | 21.4925 | 9.9982 | 11.4124 | 11.4925 | 966.436 | 1046.44 | 1040.3 | 1178.16 | 1 | К206991 | 2.5 | 1130 | 2 | 184.94 | 89.22% | 0.3168 | 2.692 | 0.127 | 2.696 | 0.196
2 | 2020-10-04 07:05 | 24.7 | 89.49% | -0.0003 | 21.41 | 21.3688 | 10.0003 | 11.41 | 11.3688 | 966.734 | 1046.73 | 1039.75 | 1178.22 | 1 | К206991 | 2.5 | 1130 | 2 | 185.33 | 89.41% | 0.3168 | 2.695 | 0.125 | 2.693 | 0.193
2 | 2020-10-04 07:05 | 24.8 | 89.86% | 0.0009 | 21.4267 | 21.1949 | 9.9991 | 11.4267 | 11.1949 | 966.222 | 1046.22 | 1039.44 | 1178.48 | 1 | К206991 | 2.5 | 1130 | 2 | 186.28 | 89.86% | 0.3168 | 2.685 | 0.116 | 2.689 | 0.189
2 | 2020-10-04 07:05 | 24.9 | 90.22% | 0.0102 | 21.4453 | 21.3246 | 9.9898 | 11.4453 | 11.3246 | 965.463 | 1045.46 | 1038.97 | 1178.39 | 1 | К206991 | 2.5 | 1130 | 2 | 186.87 | 90.15% | 0.3168 | 2.692 | 0.128 | 2.696 | 0.196
2 | 2020-10-04 07:05 | 25 | 90.58% | 0.0178 | 21.4342 | 21.3887 | 9.9822 | 11.4342 | 11.3887 | 963.472 | 1043.47 | 1036.87 | 1178.51 | 1 | К206991 | 2.5 | 1130 | 2 | 187.83 | 90.61% | 0.3168 | 2.704 | 0.148 | 2.704 | 0.204
2 | 2020-10-04 07:05 | 25.1 | 90.94% | 0.0142 | 21.4246 | 21.4109 | 9.9858 | 11.4246 | 11.4109 | 963.01 | 1043.01 | 1037.8 | 1178.1 | 1 | К206991 | 2.5 | 1130 | 2 | 188.4 | 90.89% | 0.3168 | 2.695 | 0.148 | 2.698 | 0.198
2 | 2020-10-04 07:05 | 25.2 | 91.3% | 0.0111 | 21.4205 | 21.4129 | 9.9889 | 11.4205 | 11.4129 | 962.555 | 1042.56 | 1038.59 | 1177.73 | 1 | К206991 | 2.5 | 1130 | 2 | 189.37 | 91.36% | 0.3168 | 2.687 | 0.146 | 2.692 | 0.192
2 | 2020-10-04 07:05 | 25.3 | 91.67% | 0.0086 | 21.4196 | 21.4195 | 9.9914 | 11.4196 | 11.4195 | 962.695 | 1042.7 | 1039.23 | 1177.99 | 1 | К206991 | 2.5 | 1130 | 2 | 189.76 | 91.54% | 0.3168 | 2.673 | 0.134 | 2.682 | 0.182
2 | 2020-10-04 07:05 | 25.4 | 92.03% | -0.0064 | 21.4231 | 21.4667 | 10.0064 | 11.4231 | 11.4667 | 963.308 | 1043.31 | 1039.88 | 1179.35 | 1 | К206991 | 2.5 | 1130 | 2 | 190.91 | 92.1% | 0.3168 | 2.674 | 0.164 | 2.682 | 0.182
2 | 2020-10-04 07:05 | 25.5 | 92.39% | 0.0013 | 21.4225 | 21.4793 | 9.9987 | 11.4225 | 11.4793 | 962.6 | 1042.6 | 1039.9 | 1179.45 | 1 | К206991 | 2.5 | 1130 | 2 | 191.3 | 92.29% | 0.3168 | 2.677 | 0.136 | 2.68 | 0.18
2 | 2020-10-04 07:05 | 25.6 | 92.75% | 0.0058 | 21.4166 | 21.4902 | 9.9942 | 11.4166 | 11.4902 | 962.408 | 1042.41 | 1039.58 | 1179.7 | 1 | К206991 | 2.5 | 1130 | 2 | 192.26 | 92.75% | 0.3168 | 2.682 | 0.123 | 2.687 | 0.187
2 | 2020-10-04 07:05 | 25.7 | 93.12% | 0.0046 | 21.4184 | 21.4942 | 9.9954 | 11.4184 | 11.4942 | 962.808 | 1042.81 | 1039 | 1180.58 | 1 | К206991 | 2.5 | 1130 | 2 | 192.84 | 93.03% | 0.297 | 2.705 | 0.127 | 2.709 | 0.209
2 | 2020-10-04 07:05 | 25.8 | 93.48% | -0.0075 | 21.4267 | 21.4942 | 10.0075 | 11.4267 | 11.4942 | 962.752 | 1042.75 | 1039.05 | 1180.34 | 1 | К206991 | 2.5 | 1130 | 2 | 193.8 | 93.49% | 0.297 | 2.768 | 0.164 | 2.78 | 0.28
2 | 2020-10-04 07:05 | 25.9 | 93.84% | -0.0109 | 21.4306 | 21.4972 | 10.0109 | 11.4306 | 11.4972 | 962.926 | 1042.92 | 1039.5 | 1180.9 | 1 | К206991 | 2.5 | 1130 | 2 | 194.37 | 93.77% | 0.3168 | 2.779 | 0.164 | 2.791 | 0.291
2 | 2020-10-04 07:05 | 26 | 94.2% | 0.0014 | 21.4369 | 21.5191 | 9.9986 | 11.4369 | 11.5191 | 962.217 | 1042.21 | 1040.07 | 1180.81 | 1 | К206991 | 2.5 | 1130 | 2 | 195.34 | 94.24% | 0.297 | 2.782 | 0.174 | 2.793 | 0.293
2 | 2020-10-04 07:05 | 26.1 | 94.57% | 0.0086 | 21.4551 | 21.6004 | 9.9914 | 11.4551 | 11.6004 | 960.367 | 1040.37 | 1040.4 | 1180.46 | 1 | К206991 | 2.5 | 1130 | 2 | 195.91 | 94.51% | 0.3168 | 2.78 | 0.158 | 2.792 | 0.292
2 | 2020-10-04 07:05 | 26.2 | 94.93% | 0.015 | 21.4632 | 21.6946 | 9.985 | 11.4632 | 11.6946 | 960.13 | 1040.13 | 1040.49 | 1180.39 | 1 | К206991 | 2.5 | 1130 | 2 | 196.89 | 94.98% | 0.3168 | 2.775 | 0.127 | 2.785 | 0.285
2 | 2020-10-04 07:05 | 26.3 | 95.29% | 0.021 | 21.4486 | 21.7298 | 9.979 | 11.4486 | 11.7298 | 961.503 | 1041.5 | 1041.17 | 1181.59 | 1 | К206991 | 2.5 | 1130 | 2 | 197.27 | 95.17% | 0.3168 | 2.776 | 0.127 | 2.781 | 0.281
2 | 2020-10-04 07:05 | 26.4 | 95.65% | 0.0268 | 21.4429 | 21.6402 | 9.9732 | 11.4429 | 11.6402 | 960.895 | 1040.9 | 1041.18 | 1183.47 | 1 | К206991 | 2.5 | 1130 | 2 | 198.43 | 95.73% | 0.297 | 2.773 | 0.141 | 2.784 | 0.284
2 | 2020-10-04 07:05 | 26.5 | 96.01% | 0.0281 | 21.448 | 21.5685 | 9.9719 | 11.448 | 11.5685 | 959.208 | 1039.21 | 1040.91 | 1183.6 | 1 | К206991 | 2.5 | 1130 | 2 | 198.82 | 95.91% | 0.297 | 2.779 | 0.147 | 2.79 | 0.29
2 | 2020-10-04 07:05 | 26.6 | 96.38% | 0.0244 | 21.4441 | 21.5188 | 9.9756 | 11.4441 | 11.5188 | 960.805 | 1040.81 | 1042.41 | 1184.33 | 1 | К206991 | 2.5 | 1130 | 2 | 199.77 | 96.37% | 0.297 | 2.79 | 0.143 | 2.801 | 0.301
2 | 2020-10-04 07:05 | 26.7 | 96.74% | 0.0244 | 21.4468 | 21.4859 | 9.9756 | 11.4468 | 11.4859 | 961.643 | 1041.65 | 1042.93 | 1184.88 | 1 | К206991 | 2.5 | 1130 | 2 | 200.36 | 96.66% | 0.297 | 2.795 | 0.145 | 2.802 | 0.302
2 | 2020-10-04 07:05 | 26.8 | 97.1% | 0.0234 | 21.459 | 21.4763 | 9.9766 | 11.459 | 11.4763 | 962.172 | 1042.17 | 1043.25 | 1183.95 | 1 | К206991 | 2.5 | 1130 | 2 | 201.32 | 97.12% | 0.297 | 2.793 | 0.131 | 2.805 | 0.305
2 | 2020-10-04 07:05 | 26.9 | 97.46% | 0.0191 | 21.4614 | 21.4862 | 9.9809 | 11.4614 | 11.4862 | 962.268 | 1042.27 | 1042.8 | 1185.19 | 1 | К206991 | 2.5 | 1130 | 2 | 201.89 | 97.39% | 0.297 | 2.792 | 0.125 | 2.804 | 0.304
2 | 2020-10-04 07:05 | 27 | 97.83% | 0.0157 | 21.4572 | 21.4972 | 9.9843 | 11.4572 | 11.4972 | 963.258 | 1043.26 | 1044.88 | 1189.7 | 1 | К206991 | 2.5 | 1130 | 2 | 202.86 | 97.86% | 0.297 | 2.822 | 0.126 | 2.83 | 0.33
2 | 2020-10-04 07:05 | 27.1 | 98.19% | 0.0065 | 21.4569 | 21.4842 | 9.9935 | 11.4569 | 11.4842 | 963.331 | 1043.33 | 1043.89 | 1195.38 | 1 | К206991 | 2.5 | 1130 | 2 | 203.43 | 98.14% | 0.2772 | 2.843 | 0.127 | 2.853 | 0.353
2 | 2020-10-04 07:05 | 27.2 | 98.55% | 0.0035 | 21.4554 | 21.4514 | 9.9965 | 11.4554 | 11.4514 | 963.455 | 1043.45 | 1043.49 | 1204.24 | 1 | К206991 | 2.5 | 1130 | 2 | 204.41 | 98.61% | 0.2772 | 2.902 | 0.109 | 2.911 | 0.411
2 | 2020-10-04 07:05 | 27.3 | 98.91% | 0.0109 | 21.4578 | 21.4982 | 9.9891 | 11.4578 | 11.4982 | 961.868 | 1041.87 | 1044.7 | 1215.14 | 1 | К206991 | 2.5 | 1130 | 2 | 205.36 | 99.07% | 0.2772 | 2.966 | 0.085 | 2.974 | 0.474
2 | 2020-10-04 07:05 | 27.4 | 99.28% | 0.0186 | 21.5361 | 21.6737 | 9.9814 | 11.5361 | 11.6737 | 961.379 | 1041.38 | 1045.7 | 1225.74 | 1 | К206991 | 2.5 | 1130 | 2 | 205.95 | 99.35% | 0.2772 | 2.998 | 0.075 | 3.006 | 0.506
2 | 2020-10-04 07:05 | 27.5 | 99.64% | 0.022 | 21.6043 | 21.6844 | 9.978 | 11.6043 | 11.6844 | 961.615 | 1041.62 | 1043.46 | 1229.67 | 1 | К206991 | 2.5 | 1130 | 2 | 206.34 | 99.54% | 0.2772 | 3.018 | 0.108 | 3.03 | 0.53
2 | 2020-10-04 07:05 | 27.6 | 100% | 0.0156 | 21.6034 | 21.2705 | 9.9844 | 11.6034 | 11.2705 | 960.805 | 1040.8 | 1040.82 | 1230.74 | 1 | К206991 | 2.5 | 1130 | 2 | 207.29 | 100% | 0.2772 | 3.034 | 0.115 | 3.042 | 0.542
3 | 2020-10-04 07:15 | 0.5 | 1.812% | 0.0827 | 21.4158 | 0.0068 | 9.9173 | 11.4158 | 9.9932 | 968.006 | 1048.01 | 968.008 | 1958.25 | 1 | К206991 | 2.5 | 1130 | 3 | 3.76 | 1.822% | 0.2772 | 2.658 | 0.106 | 2.675 | 0.175
3 | 2020-10-04 07:15 | 0.6 | 2.174% | 0.0742 | 21.439 | 0.0113 | 9.9258 | 11.439 | 9.9887 | 987.051 | 1067.05 | 987.052 | 1956.31 | 1 | К206991 | 2.5 | 1130 | 3 | 4.35 | 2.108% | 0.2772 | 2.662 | 0.099 | 2.677 | 0.177
3 | 2020-10-04 07:15 | 0.7 | 2.536% | 0.0608 | 21.4609 | 0.0112 | 9.9392 | 11.4609 | 9.9888 | 996.092 | 1076.09 | 996.09 | 1940.41 | 1 | К206991 | 2.5 | 1130 | 3 | 5.3 | 2.568% | 0.2772 | 2.672 | 0.093 | 2.687 | 0.187
3 | 2020-10-04 07:15 | 0.8 | 2.899% | 0.0305 | 21.4498 | 0.0211 | 9.9695 | 11.4498 | 9.9789 | 1001.67 | 1081.67 | 1001.67 | 1914.73 | 1 | К206991 | 2.5 | 1130 | 3 | 5.89 | 2.854% | 0.2772 | 2.663 | 0.087 | 2.673 | 0.173
3 | 2020-10-04 07:15 | 0.9 | 3.261% | 0.0176 | 21.3745 | 0.0299 | 9.9824 | 11.3745 | 9.9701 | 1004.02 | 1084.02 | 1004.02 | 1668.24 | 1 | К206991 | 2.5 | 1130 | 3 | 6.85 | 3.319% | 0.297 | 2.66 | 0.083 | 2.665 | 0.165
3 | 2020-10-04 07:15 | 1 | 3.623% | 0.014 | 21.3672 | 0.026 | 9.986 | 11.3672 | 9.974 | 1002.86 | 1082.86 | 1002.86 | 1193.68 | 1 | К206991 | 2.5 | 1130 | 3 | 7.43 | 3.601% | 0.297 | 2.653 | 0.076 | 2.655 | 0.155
3 | 2020-10-04 07:15 | 1.1 | 3.986% | 0.0161 | 21.3758 | 0.0201 | 9.9839 | 11.3758 | 9.9799 | 1000.67 | 1080.67 | 1000.66 | 1194.21 | 1 | К206991 | 2.5 | 1130 | 3 | 8.39 | 4.066% | 0.297 | 2.631 | 0.068 | 2.636 | 0.136
3 | 2020-10-04 07:15 | 1.2 | 4.348% | 0.0259 | 21.3821 | 0.013 | 9.9741 | 11.3821 | 9.987 | 998.506 | 1078.51 | 998.506 | 1192.27 | 1 | К206991 | 2.5 | 1130 | 3 | 8.78 | 4.255% | 0.297 | 2.63 | 0.075 | 2.638 | 0.138
3 | 2020-10-04 07:15 | 1.3 | 4.71% | 0.0352 | 21.3918 | 0.0141 | 9.9648 | 11.3918 | 9.9859 | 999.462 | 1079.46 | 999.462 | 1190.58 | 1 | К206991 | 2.5 | 1130 | 3 | 9.94 | 4.817% | 0.297 | 2.615 | 0.054 | 2.616 | 0.116
3 | 2020-10-04 07:15 | 1.4 | 5.072% | 0.0404 | 21.4037 | 0.0202 | 9.9596 | 11.4037 | 9.9798 | 1001.84 | 1081.84 | 1001.84 | 1190.28 | 1 | К206991 | 2.5 | 1130 | 3 | 10.32 | 5.001% | 0.297 | 2.601 | 0.06 | 2.598 | 0.098
3 | 2020-10-04 07:15 | 1.5 | 5.435% | 0.0387 | 21.408 | 0.0219 | 9.9613 | 11.408 | 9.9781 | 1001.05 | 1081.06 | 1001.05 | 1189.15 | 1 | К206991 | 2.5 | 1130 | 3 | 11.28 | 5.466% | 0.297 | 2.565 | 0.063 | 2.566 | 0.066
3 | 2020-10-04 07:15 | 1.6 | 5.797% | 0.0377 | 21.4142 | 0.0182 | 9.9623 | 11.4142 | 9.9818 | 1003.61 | 1083.62 | 1003.62 | 1186.51 | 1 | К206991 | 2.5 | 1130 | 3 | 11.87 | 5.752% | 0.297 | 2.55 | 0.078 | 2.554 | 0.054
3 | 2020-10-04 07:15 | 1.7 | 6.159% | 0.0401 | 21.4307 | 0.0178 | 9.9599 | 11.4307 | 9.9822 | 1002.28 | 1082.28 | 1002.28 | 1185.34 | 1 | К206991 | 2.5 | 1130 | 3 | 12.82 | 6.212% | 0.297 | 2.54 | 0.066 | 2.545 | 0.045
3 | 2020-10-04 07:15 | 1.8 | 6.522% | 0.0377 | 21.4452 | 0.0195 | 9.9623 | 11.4452 | 9.9805 | 1000.35 | 1080.35 | 1000.36 | 1185.38 | 1 | К206991 | 2.5 | 1130 | 3 | 13.41 | 6.498% | 0.297 | 2.533 | 0.077 | 2.537 | 0.037
3 | 2020-10-04 07:15 | 1.9 | 6.884% | 0.0342 | 21.4504 | 0.0205 | 9.9658 | 11.4504 | 9.9795 | 998.431 | 1078.43 | 998.432 | 1185.4 | 1 | К206991 | 2.5 | 1130 | 3 | 14.37 | 6.964% | 0.297 | 2.526 | 0.055 | 2.529 | 0.029
3 | 2020-10-04 07:15 | 2 | 7.246% | 0.0327 | 21.4571 | 0.0173 | 9.9673 | 11.4571 | 9.9827 | 997.393 | 1077.39 | 997.39 | 1185.43 | 1 | К206991 | 2.5 | 1130 | 3 | 14.75 | 7.148% | 0.297 | 2.531 | 0.053 | 2.537 | 0.037
3 | 2020-10-04 07:15 | 2.1 | 7.609% | 0.0272 | 21.4776 | 0.0131 | 9.9728 | 11.4776 | 9.9869 | 997.331 | 1077.33 | 997.329 | 1185.43 | 1 | К206991 | 2.5 | 1130 | 3 | 15.91 | 7.71% | 0.3168 | 2.544 | 0.048 | 2.549 | 0.049
3 | 2020-10-04 07:15 | 2.2 | 7.971% | 0.0277 | 21.5011 | 0.0191 | 9.9723 | 11.5011 | 9.9809 | 995.413 | 1075.41 | 995.418 | 1185.44 | 1 | К206991 | 2.5 | 1130 | 3 | 16.3 | 7.899% | 0.3168 | 2.541 | 0.06 | 2.548 | 0.048
3 | 2020-10-04 07:15 | 2.3 | 8.333% | 0.0433 | 21.5276 | 0.0224 | 9.9567 | 11.5276 | 9.9776 | 989.283 | 1069.28 | 989.283 | 1185.35 | 1 | К206991 | 2.5 | 1130 | 3 | 17.25 | 8.359% | 0.297 | 2.547 | 0.055 | 2.552 | 0.052
3 | 2020-10-04 07:15 | 2.4 | 8.696% | 0.0497 | 21.5883 | 0.0193 | 9.9503 | 11.5883 | 9.9807 | 984.63 | 1064.63 | 984.635 | 1184.11 | 1 | К206991 | 2.5 | 1130 | 3 | 17.84 | 8.645% | 0.297 | 2.543 | 0.075 | 2.553 | 0.053
3 | 2020-10-04 07:15 | 2.5 | 9.058% | 0.0521 | 21.6604 | 0.0137 | 9.9479 | 11.6604 | 9.9863 | 982.97 | 1062.97 | 982.97 | 1181.86 | 1 | К206991 | 2.5 | 1130 | 3 | 18.8 | 9.11% | 0.297 | 2.523 | 0.087 | 2.533 | 0.033
3 | 2020-10-04 07:15 | 2.6 | 9.42% | 0.0337 | 21.5916 | 0.0094 | 9.9663 | 11.5916 | 9.9906 | 973.369 | 1053.36 | 973.365 | 1180.63 | 1 | К206991 | 2.5 | 1130 | 3 | 19.38 | 9.391% | 0.3168 | 2.512 | 0.092 | 2.521 | 0.021
3 | 2020-10-04 07:15 | 2.7 | 9.783% | 0.0167 | 21.5149 | 0.0106 | 9.9833 | 11.5149 | 9.9894 | 969.786 | 1049.79 | 969.789 | 1179.72 | 1 | К206991 | 2.5 | 1130 | 3 | 20.34 | 9.857% | 0.297 | 2.516 | 0.089 | 2.522 | 0.022
3 | 2020-10-04 07:15 | 2.8 | 10.14% | 0.0137 | 21.4919 | 0.014 | 9.9863 | 11.4919 | 9.986 | 976.683 | 1056.68 | 976.682 | 1178.54 | 1 | К206991 | 2.5 | 1130 | 3 | 20.93 | 10.14% | 0.297 | 2.533 | 0.073 | 2.535 | 0.035
3 | 2020-10-04 07:15 | 2.9 | 10.51% | 0.0116 | 21.4571 | 0.016 | 9.9884 | 11.4571 | 9.984 | 980.329 | 1060.33 | 980.332 | 1178.3 | 1 | К206991 | 2.5 | 1130 | 3 | 21.88 | 10.6% | 0.3168 | 2.543 | 0.07 | 2.545 | 0.045
3 | 2020-10-04 07:15 | 3 | 10.87% | 0.0114 | 21.442 | 0.0165 | 9.9886 | 11.442 | 9.9835 | 981.474 | 1061.48 | 981.472 | 1178.3 | 1 | К206991 | 2.5 | 1130 | 3 | 22.27 | 10.79% | 0.3168 | 2.529 | 0.081 | 2.535 | 0.035
3 | 2020-10-04 07:15 | 3.1 | 11.23% | 0.0165 | 21.4433 | 0.0127 | 9.9835 | 11.4433 | 9.9873 | 982.461 | 1062.46 | 982.458 | 1178.26 | 1 | К206991 | 2.5 | 1130 | 3 | 22.84 | 11.07% | 0.3168 | 2.52 | 0.09 | 2.525 | 0.025
3 | 2020-10-04 07:15 | 3.2 | 11.59% | 0.0404 | 21.4385 | 0.0007 | 9.9596 | 11.4385 | 9.9993 | 981.386 | 1061.39 | 981.386 | 1178.27 | 1 | К206991 | 2.5 | 1130 | 3 | 23.81 | 11.54% | 0.297 | 2.503 | 0.101 | 2.509 | 0.009
3 | 2020-10-04 07:15 | 3.3 | 11.96% | 0.0542 | 21.419 | -0.0098 | 9.9458 | 11.419 | 10.0098 | 980.832 | 1060.83 | 980.831 | 1178.3 | 1 | К206991 | 2.5 | 1130 | 3 | 24.38 | 11.81% | 0.3168 | 2.51 | 0.102 | 2.512 | 0.012
3 | 2020-10-04 07:15 | 3.4 | 12.32% | 0.0472 | 21.415 | -0.0091 | 9.9528 | 11.415 | 10.0091 | 981.631 | 1061.63 | 981.626 | 1178.27 | 1 | К206991 | 2.5 | 1130 | 3 | 25.36 | 12.29% | 0.3168 | 2.512 | 0.105 | 2.516 | 0.016
3 | 2020-10-04 07:15 | 3.5 | 12.68% | 0.0291 | 21.4066 | -0.0046 | 9.9709 | 11.4066 | 10.0046 | 981.713 | 1061.72 | 981.713 | 1178.27 | 1 | К206991 | 2.5 | 1130 | 3 | 26.31 | 12.75% | 0.3168 | 2.51 | 0.113 | 2.514 | 0.014
3 | 2020-10-04 07:15 | 3.6 | 13.04% | 0.0174 | 21.388 | -0.0004 | 9.9826 | 11.388 | 10.0004 | 982.146 | 1062.15 | 982.144 | 1178.27 | 1 | К206991 | 2.5 | 1130 | 3 | 26.9 | 13.04% | 0.297 | 2.516 | 0.113 | 2.515 | 0.015
3 | 2020-10-04 07:15 | 3.7 | 13.41% | 0.0167 | 21.3729 | 0.0005 | 9.9833 | 11.3729 | 9.9995 | 983.297 | 1063.29 | 983.297 | 1177.52 | 1 | К206991 | 2.5 | 1130 | 3 | 27.86 | 13.5% | 0.297 | 2.522 | 0.097 | 2.524 | 0.024
3 | 2020-10-04 07:15 | 3.8 | 13.77% | 0.0184 | 21.3761 | 0.0005 | 9.9816 | 11.3761 | 9.9995 | 984.655 | 1064.66 | 984.659 | 1176.91 | 1 | К206991 | 2.5 | 1130 | 3 | 28.45 | 13.79% | 0.3168 | 2.523 | 0.079 | 2.53 | 0.03
3 | 2020-10-04 07:15 | 3.9 | 14.13% | 0.0131 | 21.3942 | 0.0003 | 9.9869 | 11.3942 | 9.9997 | 986.774 | 1066.78 | 986.774 | 1176.55 | 1 | К206991 | 2.5 | 1130 | 3 | 29.4 | 14.25% | 0.3168 | 2.498 | 0.104 | 2.506 | 0.006
3 | 2020-10-04 07:15 | 4 | 14.49% | 0.0084 | 21.4174 | -0.001 | 9.9916 | 11.4174 | 10.001 | 983.743 | 1063.74 | 983.741 | 1175.98 | 1 | К206991 | 2.5 | 1130 | 3 | 29.79 | 14.44% | 0.297 | 2.497 | 0.114 | 2.503 | 0.003
3 | 2020-10-04 07:15 | 4.1 | 14.86% | 0.0063 | 21.4733 | -0.0034 | 9.9937 | 11.4733 | 10.0034 | 980.77 | 1060.76 | 980.769 | 1176.28 | 1 | К206991 | 2.5 | 1130 | 3 | 30.36 | 14.71% | 0.3168 | 2.497 | 0.116 | 2.503 | 0.003
3 | 2020-10-04 07:15 | 4.2 | 15.22% | 0.0018 | 21.5025 | 0.0008 | 9.9982 | 11.5025 | 9.9992 | 973.325 | 1053.32 | 973.322 | 1177.83 | 1 | К206991 | 2.5 | 1130 | 3 | 31.33 | 15.18% | 0.297 | 2.502 | 0.101 | 2.516 | 0.016
3 | 2020-10-04 07:15 | 4.3 | 15.58% | -0.001 | 21.5657 | 0.0055 | 10.001 | 11.5657 | 9.9945 | 969.056 | 1049.05 | 969.056 | 1178.48 | 1 | К206991 | 2.5 | 1130 | 3 | 32.29 | 15.65% | 0.3168 | 2.501 | 0.091 | 2.514 | 0.014
3 | 2020-10-04 07:15 | 4.4 | 15.94% | 0.0003 | 21.6629 | 0.0082 | 9.9997 | 11.6629 | 9.9918 | 973.023 | 1053.02 | 973.026 | 1178.42 | 1 | К206991 | 2.5 | 1130 | 3 | 32.88 | 15.93% | 0.3168 | 2.498 | 0.098 | 2.512 | 0.012
3 | 2020-10-04 07:15 | 4.5 | 16.3% | 0.0064 | 21.6742 | 0.0094 | 9.9936 | 11.6742 | 9.9906 | 962.058 | 1042.06 | 962.058 | 1178.46 | 1 | К206991 | 2.5 | 1130 | 3 | 33.83 | 16.39% | 0.3168 | 2.504 | 0.114 | 2.513 | 0.013
3 | 2020-10-04 07:15 | 4.6 | 16.67% | 0.0122 | 21.6332 | 0.0105 | 9.9878 | 11.6332 | 9.9895 | 954.57 | 1034.57 | 954.568 | 1178.67 | 1 | К206991 | 2.5 | 1130 | 3 | 34.42 | 16.68% | 0.3168 | 2.527 | 0.112 | 2.536 | 0.036
3 | 2020-10-04 07:15 | 4.7 | 17.03% | 0.0134 | 21.6118 | 0.0103 | 9.9866 | 11.6118 | 9.9897 | 957.965 | 1037.97 | 957.965 | 1178.66 | 1 | К206991 | 2.5 | 1130 | 3 | 35.38 | 17.14% | 0.3168 | 2.541 | 0.101 | 2.547 | 0.047
3 | 2020-10-04 07:15 | 4.8 | 17.39% | 0.0104 | 21.5989 | 0.008 | 9.9896 | 11.5989 | 9.992 | 970.565 | 1050.56 | 970.566 | 1178.48 | 1 | К206991 | 2.5 | 1130 | 3 | 35.76 | 17.33% | 0.3168 | 2.537 | 0.1 | 2.542 | 0.042
3 | 2020-10-04 07:15 | 4.9 | 17.75% | 0.0062 | 21.5859 | 0.0036 | 9.9938 | 11.5859 | 9.9964 | 974.25 | 1054.25 | 974.247 | 1178.39 | 1 | К206991 | 2.5 | 1130 | 3 | 36.92 | 17.89% | 0.3168 | 2.535 | 0.099 | 2.541 | 0.041
3 | 2020-10-04 07:15 | 5 | 18.12% | 0.0049 | 21.5813 | -0.0016 | 9.9951 | 11.5813 | 10.0016 | 971.647 | 1051.65 | 971.651 | 1178.4 | 1 | К206991 | 2.5 | 1130 | 3 | 37.31 | 18.08% | 0.297 | 2.526 | 0.102 | 2.53 | 0.03
3 | 2020-10-04 07:15 | 5.1 | 18.48% | 0.0105 | 21.5719 | -0.008 | 9.9895 | 11.5719 | 10.008 | 972.728 | 1052.73 | 972.73 | 1178.42 | 1 | К206991 | 2.5 | 1130 | 3 | 38.26 | 18.54% | 0.3168 | 2.52 | 0.113 | 2.519 | 0.019
3 | 2020-10-04 07:15 | 5.2 | 18.84% | 0.0138 | 21.5605 | -0.0049 | 9.9862 | 11.5605 | 10.0049 | 976.544 | 1056.55 | 976.546 | 1178.35 | 1 | К206991 | 2.5 | 1130 | 3 | 38.85 | 18.83% | 0.297 | 2.522 | 0.116 | 2.525 | 0.025
3 | 2020-10-04 07:15 | 5.3 | 19.2% | 0.016 | 21.5295 | 0.0043 | 9.984 | 11.5295 | 9.9957 | 978.701 | 1058.7 | 978.704 | 1178.32 | 1 | К206991 | 2.5 | 1130 | 3 | 39.81 | 19.29% | 0.3168 | 2.527 | 0.118 | 2.529 | 0.029
3 | 2020-10-04 07:15 | 5.4 | 19.57% | 0.0151 | 21.4763 | 0.0129 | 9.9849 | 11.4763 | 9.9871 | 978.399 | 1058.4 | 978.396 | 1178.32 | 1 | К206991 | 2.5 | 1130 | 3 | 40.39 | 19.57% | 0.3168 | 2.545 | 0.104 | 2.549 | 0.049
3 | 2020-10-04 07:15 | 5.5 | 19.93% | 0.013 | 21.4809 | 0.0114 | 9.987 | 11.4809 | 9.9886 | 979.556 | 1059.56 | 979.561 | 1178.07 | 1 | К206991 | 2.5 | 1130 | 3 | 41.35 | 20.04% | 0.297 | 2.544 | 0.107 | 2.548 | 0.048
3 | 2020-10-04 07:15 | 5.6 | 20.29% | 0.0108 | 21.4801 | 0.0067 | 9.9892 | 11.4801 | 9.9933 | 978.368 | 1058.36 | 978.365 | 1178 | 1 | К206991 | 2.5 | 1130 | 3 | 41.92 | 20.31% | 0.297 | 2.551 | 0.113 | 2.559 | 0.059
3 | 2020-10-04 07:15 | 5.7 | 20.65% | 0.0042 | 21.4676 | 0.0036 | 9.9958 | 11.4676 | 9.9964 | 976.815 | 1056.82 | 976.811 | 1178.7 | 1 | К206991 | 2.5 | 1130 | 3 | 42.9 | 20.79% | 0.297 | 2.554 | 0.104 | 2.558 | 0.058
3 | 2020-10-04 07:15 | 5.8 | 21.01% | 0.0013 | 21.4668 | 0.0016 | 9.9987 | 11.4668 | 9.9984 | 975.57 | 1055.57 | 975.566 | 1178.16 | 1 | К206991 | 2.5 | 1130 | 3 | 43.28 | 20.97% | 0.297 | 2.554 | 0.113 | 2.558 | 0.058
3 | 2020-10-04 07:15 | 5.9 | 21.38% | 0.0032 | 21.4695 | -0.0083 | 9.9968 | 11.4695 | 10.0083 | 972.212 | 1052.21 | 972.212 | 1177.96 | 1 | К206991 | 2.5 | 1130 | 3 | 43.85 | 21.25% | 0.297 | 2.552 | 0.109 | 2.566 | 0.066
3 | 2020-10-04 07:15 | 6 | 21.74% | -0.0012 | 21.4744 | -0.0192 | 10.0012 | 11.4744 | 10.0192 | 975.048 | 1055.05 | 975.048 | 1178.43 | 1 | К206991 | 2.5 | 1130 | 3 | 44.83 | 21.72% | 0.297 | 2.558 | 0.106 | 2.568 | 0.068
3 | 2020-10-04 07:15 | 6.1 | 22.1% | -0.0078 | 21.4757 | -0.0155 | 10.0078 | 11.4757 | 10.0155 | 980.204 | 1060.2 | 980.202 | 1178.39 | 1 | К206991 | 2.5 | 1130 | 3 | 45.78 | 22.18% | 0.2772 | 2.552 | 0.107 | 2.561 | 0.061
3 | 2020-10-04 07:15 | 6.2 | 22.46% | -0.0074 | 21.4606 | -0.0082 | 10.0074 | 11.4606 | 10.0082 | 983.85 | 1063.85 | 983.852 | 1178.32 | 1 | К206991 | 2.5 | 1130 | 3 | 46.37 | 22.47% | 0.3168 | 2.553 | 0.105 | 2.558 | 0.058
3 | 2020-10-04 07:15 | 6.3 | 22.83% | -0.0023 | 21.4463 | -0.0045 | 10.0023 | 11.4463 | 10.0045 | 986.623 | 1066.62 | 986.62 | 1178.27 | 1 | К206991 | 2.5 | 1130 | 3 | 47.33 | 22.94% | 0.297 | 2.551 | 0.088 | 2.557 | 0.057
3 | 2020-10-04 07:15 | 6.4 | 23.19% | 0.0036 | 21.4666 | -0.0026 | 9.9964 | 11.4666 | 10.0026 | 985.529 | 1065.53 | 985.529 | 1178.26 | 1 | К206991 | 2.5 | 1130 | 3 | 47.91 | 23.22% | 0.3168 | 2.539 | 0.097 | 2.544 | 0.044
3 | 2020-10-04 07:15 | 6.5 | 23.55% | 0.017 | 21.493 | -0.0065 | 9.983 | 11.493 | 10.0065 | 983.454 | 1063.45 | 983.451 | 1178.3 | 1 | К206991 | 2.5 | 1130 | 3 | 48.87 | 23.68% | 0.297 | 2.537 | 0.11 | 2.549 | 0.049
3 | 2020-10-04 07:15 | 6.6 | 23.91% | 0.0126 | 21.4957 | -0.0086 | 9.9874 | 11.4957 | 10.0086 | 982.316 | 1062.32 | 982.317 | 1178.32 | 1 | К206991 | 2.5 | 1130 | 3 | 49.26 | 23.87% | 0.297 | 2.541 | 0.115 | 2.554 | 0.054
3 | 2020-10-04 07:15 | 6.7 | 24.28% | -0.018 | 21.5009 | -0.0047 | 10.018 | 11.5009 | 10.0047 | 983.108 | 1063.11 | 983.106 | 1178.31 | 1 | К206991 | 2.5 | 1130 | 3 | 49.83 | 24.15% | 0.297 | 2.538 | 0.116 | 2.552 | 0.052
3 | 2020-10-04 07:15 | 6.8 | 24.64% | -0.0224 | 21.503 | -0.0009 | 10.0224 | 11.503 | 10.0009 | 983.228 | 1063.23 | 983.229 | 1178.81 | 1 | К206991 | 2.5 | 1130 | 3 | 50.8 | 24.62% | 0.3168 | 2.541 | 0.116 | 2.553 | 0.053
3 | 2020-10-04 07:15 | 6.9 | 25% | -0.0129 | 21.489 | 0 | 10.0129 | 11.489 | 10 | 980.524 | 1060.52 | 980.523 | 1178.51 | 1 | К206991 | 2.5 | 1130 | 3 | 51.76 | 25.08% | 0.2574 | 2.551 | 0.128 | 2.563 | 0.063
3 | 2020-10-04 07:15 | 7 | 25.36% | -0.0048 | 21.4706 | 0.0019 | 10.0048 | 11.4706 | 9.9981 | 980.87 | 1060.87 | 980.868 | 1177.85 | 1 | К206991 | 2.5 | 1130 | 3 | 52.34 | 25.36% | 0.2772 | 2.563 | 0.101 | 2.575 | 0.075
3 | 2020-10-04 07:15 | 7.1 | 25.72% | -0.0019 | 21.4622 | 0.0044 | 10.0019 | 11.4622 | 9.9956 | 979.82 | 1059.83 | 979.82 | 1177.57 | 1 | К206991 | 2.5 | 1130 | 3 | 53.3 | 25.83% | 0.3168 | 2.586 | 0.095 | 2.59 | 0.09
3 | 2020-10-04 07:15 | 7.2 | 26.09% | 0.0006 | 21.4641 | 0.0069 | 9.9994 | 11.4641 | 9.9931 | 980.21 | 1060.21 | 980.214 | 1178.08 | 1 | К206991 | 2.5 | 1130 | 3 | 53.89 | 26.11% | 0.3168 | 2.585 | 0.102 | 2.588 | 0.088
3 | 2020-10-04 07:15 | 7.3 | 26.45% | 0.0022 | 21.4428 | 0.0069 | 9.9978 | 11.4428 | 9.9931 | 979.418 | 1059.42 | 979.413 | 1178.42 | 1 | К206991 | 2.5 | 1130 | 3 | 54.84 | 26.57% | 0.2772 | 2.6 | 0.109 | 2.606 | 0.106
3 | 2020-10-04 07:15 | 7.4 | 26.81% | 0.0053 | 21.4139 | 0.0051 | 9.9947 | 11.4139 | 9.9949 | 981.587 | 1061.59 | 981.589 | 1178.4 | 1 | К206991 | 2.5 | 1130 | 3 | 55.42 | 26.86% | 0.2574 | 2.605 | 0.105 | 2.613 | 0.113
3 | 2020-10-04 07:15 | 7.5 | 27.17% | 0.0113 | 21.3999 | -0.0042 | 9.9887 | 11.3999 | 10.0042 | 982.826 | 1062.83 | 982.828 | 1178.38 | 1 | К206991 | 2.5 | 1130 | 3 | 55.8 | 27.04% | 0.2772 | 2.614 | 0.086 | 2.618 | 0.118
3 | 2020-10-04 07:15 | 7.6 | 27.54% | 0.0122 | 21.3926 | -0.0083 | 9.9878 | 11.3926 | 10.0083 | 984.284 | 1064.29 | 984.283 | 1178.36 | 1 | К206991 | 2.5 | 1130 | 3 | 56.77 | 27.51% | 0.3168 | 2.592 | 0.112 | 2.597 | 0.097
3 | 2020-10-04 07:15 | 7.7 | 27.9% | 0.0092 | 21.3858 | -0.0057 | 9.9908 | 11.3858 | 10.0057 | 984.856 | 1064.86 | 984.857 | 1178.35 | 1 | К206991 | 2.5 | 1130 | 3 | 57.34 | 27.79% | 0.2772 | 2.588 | 0.099 | 2.596 | 0.096
3 | 2020-10-04 07:15 | 7.8 | 28.26% | 0.0074 | 21.3785 | 0.0053 | 9.9926 | 11.3785 | 9.9947 | 983.844 | 1063.84 | 983.846 | 1178.35 | 1 | К206991 | 2.5 | 1130 | 3 | 58.32 | 28.26% | 0.2178 | 2.606 | 0.084 | 2.623 | 0.123
3 | 2020-10-04 07:15 | 7.9 | 28.62% | -0.0001 | 21.3823 | 0.0117 | 10.0001 | 11.3823 | 9.9883 | 983.674 | 1063.68 | 983.673 | 1178.36 | 1 | К206991 | 2.5 | 1130 | 3 | 59.27 | 28.72% | 0.297 | 2.649 | 0.069 | 2.653 | 0.153
3 | 2020-10-04 07:15 | 8 | 28.99% | -0.0043 | 21.3799 | 0.0059 | 10.0043 | 11.3799 | 9.9941 | 983.844 | 1063.84 | 983.846 | 1178.36 | 1 | К206991 | 2.5 | 1130 | 3 | 59.86 | 29.01% | 0.3168 | 2.637 | 0.073 | 2.646 | 0.146
3 | 2020-10-04 07:15 | 8.1 | 29.35% | 0.001 | 21.3767 | 0.0051 | 9.999 | 11.3767 | 9.9949 | 983.655 | 1063.66 | 983.655 | 1178.19 | 1 | К206991 | 2.5 | 1130 | 3 | 60.43 | 29.28% | 0.297 | 2.611 | 0.069 | 2.62 | 0.12
3 | 2020-10-04 07:15 | 8.2 | 29.71% | 0.0155 | 21.3775 | 0.0047 | 9.9845 | 11.3775 | 9.9953 | 983.907 | 1063.91 | 983.907 | 1176.91 | 1 | К206991 | 2.5 | 1130 | 3 | 61.41 | 29.76% | 0.2178 | 2.621 | 0.096 | 2.64 | 0.14
3 | 2020-10-04 07:15 | 8.3 | 30.07% | 0.0226 | 21.3788 | -0.0036 | 9.9774 | 11.3788 | 10.0036 | 984.599 | 1064.6 | 984.598 | 1176.17 | 1 | К206991 | 2.5 | 1130 | 3 | 62.36 | 30.22% | 0.297 | 2.652 | 0.064 | 2.66 | 0.16
3 | 2020-10-04 07:15 | 8.4 | 30.43% | 0.0187 | 21.4204 | -0.0037 | 9.9813 | 11.4204 | 10.0037 | 983.681 | 1063.68 | 983.685 | 1176.76 | 1 | К206991 | 2.5 | 1130 | 3 | 62.93 | 30.5% | 0.3168 | 2.639 | 0.094 | 2.645 | 0.145
3 | 2020-10-04 07:15 | 8.5 | 30.8% | 0.0076 | 21.4849 | -0.0021 | 9.9924 | 11.4849 | 10.0021 | 983.894 | 1063.9 | 983.895 | 1177.6 | 1 | К206991 | 2.5 | 1130 | 3 | 63.32 | 30.68% | 0.3168 | 2.626 | 0.101 | 2.636 | 0.136
3 | 2020-10-04 07:15 | 8.6 | 31.16% | -0.0005 | 21.4779 | -0.0053 | 10.0005 | 11.4779 | 10.0053 | 984.278 | 1064.28 | 984.277 | 1178.26 | 1 | К206991 | 2.5 | 1130 | 3 | 64.29 | 31.15% | 0.2574 | 2.645 | 0.076 | 2.651 | 0.151
3 | 2020-10-04 07:15 | 8.7 | 31.52% | 0 | 21.4595 | -0.0051 | 10 | 11.4595 | 10.0051 | 982.379 | 1062.38 | 982.378 | 1178.43 | 1 | К206991 | 2.5 | 1130 | 3 | 64.86 | 31.43% | 0.3168 | 2.646 | 0.073 | 2.649 | 0.149
3 | 2020-10-04 07:15 | 8.8 | 31.88% | 0.003 | 21.4552 | -0.0034 | 9.997 | 11.4552 | 10.0034 | 982.687 | 1062.68 | 982.687 | 1178.44 | 1 | К206991 | 2.5 | 1130 | 3 | 65.84 | 31.91% | 0.297 | 2.633 | 0.091 | 2.644 | 0.144
3 | 2020-10-04 07:15 | 8.9 | 32.25% | 0.0049 | 21.4836 | -0.0022 | 9.9951 | 11.4836 | 10.0022 | 982.228 | 1062.23 | 982.23 | 1178.44 | 1 | К206991 | 2.5 | 1130 | 3 | 66.41 | 32.18% | 0.2376 | 2.637 | 0.116 | 2.651 | 0.151
3 | 2020-10-04 07:15 | 9 | 32.61% | 0.0153 | 21.4949 | -0.0049 | 9.9847 | 11.4949 | 10.0049 | 980.229 | 1060.23 | 980.227 | 1178.47 | 1 | К206991 | 2.5 | 1130 | 3 | 67.38 | 32.65% | 0.2772 | 2.656 | 0.115 | 2.661 | 0.161
3 | 2020-10-04 07:15 | 9.1 | 32.97% | 0.0374 | 21.496 | -0.0057 | 9.9626 | 11.496 | 10.0057 | 979.003 | 1059 | 979.006 | 1178.48 | 1 | К206991 | 2.5 | 1130 | 3 | 67.77 | 32.84% | 0.3168 | 2.65 | 0.07 | 2.658 | 0.158
3 | 2020-10-04 07:15 | 9.2 | 33.33% | 0.0368 | 21.5019 | -0.0013 | 9.9632 | 11.5019 | 10.0013 | 978.393 | 1058.39 | 978.39 | 1178.5 | 1 | К206991 | 2.5 | 1130 | 3 | 68.91 | 33.39% | 0.297 | 2.612 | 0.094 | 2.618 | 0.118
3 | 2020-10-04 07:15 | 9.3 | 33.7% | 0.0303 | 21.5125 | 0.0033 | 9.9697 | 11.5125 | 9.9967 | 978.764 | 1058.76 | 978.766 | 1178.5 | 1 | К206991 | 2.5 | 1130 | 3 | 69.29 | 33.58% | 0.297 | 2.608 | 0.101 | 2.617 | 0.117
3 | 2020-10-04 07:15 | 9.4 | 34.06% | 0.0286 | 21.5222 | 0.0075 | 9.9714 | 11.5222 | 9.9925 | 979.896 | 1059.89 | 979.894 | 1178.24 | 1 | К206991 | 2.5 | 1130 | 3 | 69.88 | 33.86% | 0.2376 | 2.637 | 0.094 | 2.647 | 0.147
3 | 2020-10-04 07:15 | 9.5 | 34.42% | 0.0211 | 21.5241 | 0.0128 | 9.9789 | 11.5241 | 9.9872 | 980.078 | 1060.08 | 980.079 | 1177.02 | 1 | К206991 | 2.5 | 1130 | 3 | 70.84 | 34.33% | 0.2574 | 2.73 | 0.152 | 2.704 | 0.204
3 | 2020-10-04 07:15 | 9.6 | 34.78% | 0.0104 | 21.5279 | 0.0161 | 9.9896 | 11.5279 | 9.9839 | 979.374 | 1059.38 | 979.376 | 1176.23 | 1 | К206991 | 2.5 | 1130 | 3 | 71.81 | 34.8% | 0.297 | 2.734 | 0.255 | 2.751 | 0.251
3 | 2020-10-04 07:15 | 9.7 | 35.14% | 0.0118 | 21.5351 | 0.0166 | 9.9882 | 11.5351 | 9.9834 | 978.682 | 1058.68 | 978.679 | 1177.31 | 1 | К206991 | 2.5 | 1130 | 3 | 72.38 | 35.07% | 0.3168 | 2.711 | 0.203 | 2.74 | 0.24
3 | 2020-10-04 07:15 | 9.8 | 35.51% | 0.012 | 21.536 | 0.0163 | 9.988 | 11.536 | 9.9837 | 977.242 | 1057.24 | 977.243 | 1178.42 | 1 | К206991 | 2.5 | 1130 | 3 | 73.35 | 35.54% | 0.2574 | 2.692 | 0.155 | 2.703 | 0.203
3 | 2020-10-04 07:15 | 9.9 | 35.87% | 0.0122 | 21.5276 | 0.0154 | 9.9878 | 11.5276 | 9.9846 | 977.173 | 1057.17 | 977.175 | 1178.59 | 1 | К206991 | 2.5 | 1130 | 3 | 74.31 | 36.01% | 0.2376 | 2.683 | 0.125 | 2.689 | 0.189
3 | 2020-10-04 07:15 | 10 | 36.23% | 0.0143 | 21.51 | 0.0145 | 9.9857 | 11.51 | 9.9855 | 979.424 | 1059.42 | 979.425 | 1178.56 | 1 | К206991 | 2.5 | 1130 | 3 | 74.88 | 36.29% | 0.297 | 2.689 | 0.125 | 2.693 | 0.193
3 | 2020-10-04 07:15 | 10.1 | 36.59% | 0.0146 | 21.5087 | 0.0107 | 9.9854 | 11.5087 | 9.9893 | 980.964 | 1060.96 | 980.967 | 1178.54 | 1 | К206991 | 2.5 | 1130 | 3 | 75.27 | 36.48% | 0.3168 | 2.67 | 0.128 | 2.668 | 0.168
3 | 2020-10-04 07:15 | 10.2 | 36.96% | 0.0123 | 21.5095 | 0.0098 | 9.9877 | 11.5095 | 9.9902 | 981.618 | 1061.61 | 981.614 | 1178.52 | 1 | К206991 | 2.5 | 1130 | 3 | 76.43 | 37.04% | 0.2772 | 2.64 | 0.104 | 2.644 | 0.144
3 | 2020-10-04 07:15 | 10.3 | 37.32% | 0.0129 | 21.5006 | 0.0184 | 9.9871 | 11.5006 | 9.9816 | 982.121 | 1062.12 | 982.119 | 1178.52 | 1 | К206991 | 2.5 | 1130 | 3 | 76.81 | 37.22% | 0.2376 | 2.636 | 0.089 | 2.646 | 0.146
3 | 2020-10-04 07:15 | 10.4 | 37.68% | 0.0117 | 21.4844 | 0.0184 | 9.9883 | 11.4844 | 9.9816 | 983.002 | 1063 | 983.001 | 1178.5 | 1 | К206991 | 2.5 | 1130 | 3 | 77.79 | 37.7% | 0.2574 | 2.624 | 0.076 | 2.635 | 0.135
3 | 2020-10-04 07:15 | 10.5 | 38.04% | 0.0023 | 21.4803 | 0.012 | 9.9977 | 11.4803 | 9.988 | 981.876 | 1061.88 | 981.873 | 1178.51 | 1 | К206991 | 2.5 | 1130 | 3 | 78.36 | 37.97% | 0.2772 | 2.627 | 0.08 | 2.641 | 0.141
3 | 2020-10-04 07:15 | 10.6 | 38.41% | -0.0045 | 21.4768 | 0.0079 | 10.0045 | 11.4768 | 9.9921 | 981.813 | 1061.81 | 981.817 | 1178.52 | 1 | К206991 | 2.5 | 1130 | 3 | 79.33 | 38.44% | 0.3168 | 2.6 | 0.071 | 2.606 | 0.106
3 | 2020-10-04 07:15 | 10.7 | 38.77% | -0.0042 | 21.4733 | -0.0009 | 10.0042 | 11.4733 | 10.0009 | 983.417 | 1061.04 | 981.041 | 1179.02 | 1 | К206991 | 2.5 | 1130 | 3 | 79.9 | 38.72% | 0.297 | 2.591 | 0.077 | 2.599 | 0.099
3 | 2020-10-04 07:15 | 10.8 | 39.13% | -0.0062 | 21.4795 | -0.0082 | 10.0062 | 11.4795 | 10.0082 | 983.794 | 1060.19 | 980.196 | 1180.27 | 1 | К206991 | 2.5 | 1130 | 3 | 80.29 | 38.91% | 0.2772 | 2.599 | 0.083 | 2.608 | 0.108
3 | 2020-10-04 07:15 | 10.9 | 39.49% | -0.0073 | 21.4987 | -0.0081 | 10.0073 | 11.4987 | 10.0081 | 984.58 | 1059.86 | 979.857 | 1181.01 | 1 | К206991 | 2.5 | 1130 | 3 | 81.83 | 39.65% | 0.2376 | 2.627 | 0.065 | 2.638 | 0.138
3 | 2020-10-04 07:15 | 11 | 39.86% | 0.0069 | 21.5497 | -0.0057 | 9.9931 | 11.5497 | 10.0057 | 983.498 | 1054.63 | 974.629 | 1180.88 | 1 | К206991 | 2.5 | 1130 | 3 | 82.4 | 39.93% | 0.297 | 2.656 | 0.067 | 2.66 | 0.16
3 | 2020-10-04 07:15 | 11.1 | 40.22% | 0.037 | 21.5627 | -0.004 | 9.963 | 11.5627 | 10.004 | 981.908 | 1049.9 | 969.9 | 1179.63 | 1 | К206991 | 2.5 | 1130 | 3 | 82.79 | 40.12% | 0.3168 | 2.644 | 0.096 | 2.648 | 0.148
3 | 2020-10-04 07:15 | 11.2 | 40.58% | 0.0384 | 21.5527 | 0.0021 | 9.9616 | 11.5527 | 9.9979 | 980.964 | 1052.41 | 972.409 | 1178.63 | 1 | К206991 | 2.5 | 1130 | 3 | 83.76 | 40.59% | 0.297 | 2.624 | 0.101 | 2.628 | 0.128
3 | 2020-10-04 07:15 | 11.3 | 40.94% | 0.0306 | 21.5214 | 0.0079 | 9.9694 | 11.5214 | 9.9921 | 979.078 | 1053.47 | 973.47 | 1178.6 | 1 | К206991 | 2.5 | 1130 | 3 | 84.33 | 40.87% | 0.2574 | 2.637 | 0.091 | 2.645 | 0.145
3 | 2020-10-04 07:15 | 11.4 | 41.3% | 0.0181 | 21.56 | -0.0097 | 9.9819 | 11.56 | 10.0097 | 978.67 | 1053.47 | 973.476 | 1178.62 | 1 | К206991 | 2.5 | 1130 | 3 | 85.3 | 41.34% | 0.2772 | 2.659 | 0.084 | 2.669 | 0.169
3 | 2020-10-04 07:15 | 11.5 | 41.67% | 0.0161 | 21.5813 | -0.0244 | 9.9839 | 11.5813 | 10.0244 | 978.135 | 1054.76 | 974.764 | 1178.6 | 1 | К206991 | 2.5 | 1130 | 3 | 85.87 | 41.61% | 0.3168 | 2.653 | 0.088 | 2.66 | 0.16
3 | 2020-10-04 07:15 | 11.6 | 42.03% | 0.0158 | 21.5144 | -0.0206 | 9.9842 | 11.5144 | 10.0206 | 978.795 | 1057.31 | 977.317 | 1178.59 | 1 | К206991 | 2.5 | 1130 | 3 | 86.85 | 42.09% | 0.2772 | 2.629 | 0.091 | 2.642 | 0.142
3 | 2020-10-04 07:15 | 11.7 | 42.39% | 0.0181 | 21.4428 | -0.0113 | 9.9819 | 11.4428 | 10.0113 | 979.38 | 1054.17 | 974.173 | 1178.6 | 1 | К206991 | 2.5 | 1130 | 3 | 87.42 | 42.36% | 0.2574 | 2.624 | 0.112 | 2.644 | 0.144
3 | 2020-10-04 07:15 | 11.8 | 42.75% | 0.0177 | 21.4058 | -0.0005 | 9.9823 | 11.4058 | 10.0005 | 978.839 | 1050.88 | 970.887 | 1178.63 | 1 | К206991 | 2.5 | 1130 | 3 | 88.38 | 42.83% | 0.2772 | 2.619 | 0.085 | 2.632 | 0.132
3 | 2020-10-04 07:15 | 11.9 | 43.12% | 0.0141 | 21.3772 | -0.0045 | 9.9859 | 11.3772 | 10.0045 | 976.991 | 1053.87 | 973.864 | 1178.63 | 1 | К206991 | 2.5 | 1130 | 3 | 88.76 | 43.01% | 0.3168 | 2.623 | 0.1 | 2.626 | 0.126
3 | 2020-10-04 07:15 | 12 | 43.48% | 0.0178 | 21.375 | -0.0153 | 9.9822 | 11.375 | 10.0153 | 977.865 | 1057.86 | 977.865 | 1178.75 | 1 | К206991 | 2.5 | 1130 | 3 | 89.92 | 43.57% | 0.2574 | 2.603 | 0.1 | 2.609 | 0.109
3 | 2020-10-04 07:15 | 12.1 | 43.84% | 0.022 | 21.371 | -0.0187 | 9.978 | 11.371 | 10.0187 | 979.5 | 1059.5 | 979.499 | 1180.02 | 1 | К206991 | 2.5 | 1130 | 3 | 90.31 | 43.76% | 0.2376 | 2.612 | 0.095 | 2.618 | 0.118
3 | 2020-10-04 07:15 | 12.2 | 44.2% | 0.0211 | 21.3677 | -0.0195 | 9.9789 | 11.3677 | 10.0195 | 980.625 | 1060.63 | 980.621 | 1180.63 | 1 | К206991 | 2.5 | 1130 | 3 | 91.28 | 44.23% | 0.297 | 2.656 | 0.082 | 2.655 | 0.155
3 | 2020-10-04 07:15 | 12.3 | 44.57% | 0.0203 | 21.3977 | -0.0156 | 9.9797 | 11.3977 | 10.0156 | 981.266 | 1061.27 | 981.269 | 1179.71 | 1 | К206991 | 2.5 | 1130 | 3 | 91.85 | 44.51% | 0.3168 | 2.649 | 0.091 | 2.653 | 0.153
3 | 2020-10-04 07:15 | 12.4 | 44.93% | 0.0149 | 21.4979 | -0.0057 | 9.9851 | 11.4979 | 10.0057 | 981.782 | 1061.78 | 981.78 | 1178.78 | 1 | К206991 | 2.5 | 1130 | 3 | 92.82 | 44.98% | 0.297 | 2.641 | 0.094 | 2.648 | 0.148
3 | 2020-10-04 07:15 | 12.5 | 45.29% | 0.0056 | 21.5608 | 0.0066 | 9.9944 | 11.5608 | 9.9934 | 979.367 | 1059.37 | 979.37 | 1178.46 | 1 | К206991 | 2.5 | 1130 | 3 | 93.39 | 45.26% | 0.297 | 2.645 | 0.102 | 2.651 | 0.151
3 | 2020-10-04 07:15 | 12.6 | 45.65% | 0.0052 | 21.6083 | 0.0075 | 9.9948 | 11.6083 | 9.9925 | 966 | 1046 | 965.998 | 1178.62 | 1 | К206991 | 2.5 | 1130 | 3 | 94.37 | 45.73% | 0.3168 | 2.629 | 0.122 | 2.635 | 0.135
3 | 2020-10-04 07:15 | 12.7 | 46.01% | 0.0063 | 21.6045 | 0.0071 | 9.9937 | 11.6045 | 9.9929 | 956.815 | 1036.81 | 956.818 | 1179.02 | 1 | К206991 | 2.5 | 1130 | 3 | 94.94 | 46.01% | 0.3168 | 2.621 | 0.123 | 2.627 | 0.127
3 | 2020-10-04 07:15 | 12.8 | 46.38% | 0.0059 | 21.5138 | 0.0118 | 9.9941 | 11.5138 | 9.9882 | 954.696 | 1034.68 | 954.679 | 1180.27 | 1 | К206991 | 2.5 | 1130 | 3 | 95.89 | 46.47% | 0.297 | 2.627 | 0.101 | 2.633 | 0.133
3 | 2020-10-04 07:15 | 12.9 | 46.74% | 0.0059 | 21.4328 | 0.0165 | 9.9941 | 11.4328 | 9.9835 | 953.464 | 1032.01 | 952.009 | 1181.33 | 1 | К206991 | 2.5 | 1130 | 3 | 96.28 | 46.66% | 0.3168 | 2.634 | 0.099 | 2.637 | 0.137
3 | 2020-10-04 07:15 | 13 | 47.1% | 0.0089 | 21.4331 | 0.0166 | 9.9911 | 11.4331 | 9.9834 | 955.193 | 1035.19 | 955.19 | 1181.27 | 1 | К206991 | 2.5 | 1130 | 3 | 97.25 | 47.13% | 0.3168 | 2.645 | 0.083 | 2.648 | 0.148
3 | 2020-10-04 07:15 | 13.1 | 47.46% | 0.0107 | 21.4331 | 0.011 | 9.9893 | 11.4331 | 9.989 | 965.466 | 1045.46 | 965.467 | 1181.17 | 1 | К206991 | 2.5 | 1130 | 3 | 97.82 | 47.4% | 0.3168 | 2.637 | 0.077 | 2.638 | 0.138
3 | 2020-10-04 07:15 | 13.2 | 47.83% | 0.0139 | 21.4344 | 0.0053 | 9.9861 | 11.4344 | 9.9947 | 971.936 | 1051.93 | 971.935 | 1180.3 | 1 | К206991 | 2.5 | 1130 | 3 | 98.8 | 47.88% | 0.297 | 2.609 | 0.089 | 2.609 | 0.109
3 | 2020-10-04 07:15 | 13.3 | 48.19% | 0.0155 | 21.4277 | 0.006 | 9.9845 | 11.4277 | 9.994 | 974.639 | 1054.64 | 974.641 | 1178.99 | 1 | К206991 | 2.5 | 1130 | 3 | 99.37 | 48.15% | 0.297 | 2.604 | 0.075 | 2.605 | 0.105
3 | 2020-10-04 07:15 | 13.4 | 48.55% | 0.0173 | 21.3958 | 0.0087 | 9.9827 | 11.3958 | 9.9913 | 973.891 | 1053.89 | 973.889 | 1178.47 | 1 | К206991 | 2.5 | 1130 | 3 | 100.34 | 48.62% | 0.3168 | 2.611 | 0.084 | 2.608 | 0.108
3 | 2020-10-04 07:15 | 13.5 | 48.91% | 0.0196 | 21.4239 | 0.0115 | 9.9804 | 11.4239 | 9.9885 | 966.667 | 1046.67 | 966.664 | 1178.6 | 1 | К206991 | 2.5 | 1130 | 3 | 100.91 | 48.9% | 0.3168 | 2.622 | 0.067 | 2.621 | 0.121
3 | 2020-10-04 07:15 | 13.6 | 49.28% | 0.0206 | 21.4782 | 0.0126 | 9.9794 | 11.4782 | 9.9874 | 971.603 | 1051.6 | 971.602 | 1178.56 | 1 | К206991 | 2.5 | 1130 | 3 | 101.87 | 49.37% | 0.3168 | 2.626 | 0.062 | 2.619 | 0.119
3 | 2020-10-04 07:15 | 13.7 | 49.64% | 0.0221 | 21.5365 | 0.007 | 9.9779 | 11.5365 | 9.993 | 968.559 | 1048.56 | 968.562 | 1178.54 | 1 | К206991 | 2.5 | 1130 | 3 | 102.25 | 49.55% | 0.297 | 2.621 | 0.077 | 2.615 | 0.115
3 | 2020-10-04 07:15 | 13.8 | 50% | 0.0196 | 21.54 | 0.0048 | 9.9804 | 11.54 | 9.9952 | 963.989 | 1043.99 | 963.994 | 1178.64 | 1 | К206991 | 2.5 | 1130 | 3 | 103.41 | 50.11% | 0.297 | 2.633 | 0.081 | 2.628 | 0.128
3 | 2020-10-04 07:15 | 13.9 | 50.36% | 0.0134 | 21.5181 | 0.0063 | 9.9866 | 11.5181 | 9.9937 | 965.158 | 1045.15 | 965.153 | 1179.6 | 1 | К206991 | 2.5 | 1130 | 3 | 103.8 | 50.3% | 0.3168 | 2.643 | 0.058 | 2.635 | 0.135
3 | 2020-10-04 07:15 | 14 | 50.72% | 0.019 | 21.5292 | 0.0116 | 9.981 | 11.5292 | 9.9884 | 963.762 | 1043.76 | 963.76 | 1180.93 | 1 | К206991 | 2.5 | 1130 | 3 | 104.77 | 50.77% | 0.3168 | 2.62 | 0.087 | 2.611 | 0.111
3 | 2020-10-04 07:15 | 14.1 | 51.09% | 0.0347 | 21.567 | 0.0455 | 9.9653 | 11.567 | 9.9545 | 969.106 | 1049.1 | 969.105 | 1181.01 | 1 | К206991 | 2.5 | 1130 | 3 | 105.34 | 51.05% | 0.3168 | 2.615 | 0.088 | 2.609 | 0.109
3 | 2020-10-04 07:15 | 14.2 | 51.45% | 0.039 | 21.5924 | 0.0861 | 9.961 | 11.5924 | 9.9139 | 964.793 | 1044.8 | 964.795 | 1181.04 | 1 | К206991 | 2.5 | 1130 | 3 | 106.32 | 51.52% | 0.3168 | 2.608 | 0.083 | 2.604 | 0.104
3 | 2020-10-04 07:15 | 14.3 | 51.81% | 0.0392 | 21.5959 | 0.0818 | 9.9608 | 11.5959 | 9.9182 | 956.947 | 1036.95 | 956.947 | 1181.12 | 1 | К206991 | 2.5 | 1130 | 3 | 106.89 | 51.8% | 0.3168 | 2.601 | 0.085 | 2.598 | 0.098
3 | 2020-10-04 07:15 | 14.4 | 52.17% | 0.0412 | 21.5495 | 0.0771 | 9.9588 | 11.5495 | 9.9229 | 948.779 | 1028.78 | 948.779 | 1180.78 | 1 | К206991 | 2.5 | 1130 | 3 | 107.86 | 52.27% | 0.3168 | 2.605 | 0.071 | 2.601 | 0.101
3 | 2020-10-04 07:15 | 14.5 | 52.54% | 0.0359 | 21.4145 | 0.0725 | 9.9641 | 11.4145 | 9.9275 | 955.771 | 1035.77 | 955.77 | 1180.92 | 1 | К206991 | 2.5 | 1130 | 3 | 108.43 | 52.54% | 0.3168 | 2.6 | 0.07 | 2.597 | 0.097
3 | 2020-10-04 07:15 | 14.6 | 52.9% | 0.031 | 21.3866 | 0.0632 | 9.969 | 11.3866 | 9.9368 | 954.023 | 1034.02 | 954.019 | 1181.18 | 1 | К206991 | 2.5 | 1130 | 3 | 109.39 | 53.01% | 0.3168 | 2.609 | 0.066 | 2.609 | 0.109
3 | 2020-10-04 07:15 | 14.7 | 53.26% | 0.0304 | 21.4539 | 0.0521 | 9.9696 | 11.4539 | 9.9479 | 959.512 | 1039.51 | 959.512 | 1180.55 | 1 | К206991 | 2.5 | 1130 | 3 | 109.77 | 53.19% | 0.297 | 2.621 | 0.053 | 2.621 | 0.121
3 | 2020-10-04 07:15 | 14.8 | 53.62% | 0.0263 | 21.4836 | 0.0417 | 9.9737 | 11.4836 | 9.9583 | 972.973 | 1052.98 | 972.977 | 1179.71 | 1 | К206991 | 2.5 | 1130 | 3 | 110.93 | 53.76% | 0.3168 | 2.633 | 0.042 | 2.631 | 0.131
3 | 2020-10-04 07:15 | 14.9 | 53.99% | 0.0125 | 21.3902 | 0.0178 | 9.9875 | 11.3902 | 9.9822 | 978.927 | 1058.93 | 978.926 | 1180.38 | 1 | К206991 | 2.5 | 1130 | 3 | 111.32 | 53.94% | 0.3168 | 2.643 | 0.047 | 2.642 | 0.142
3 | 2020-10-04 07:15 | 15 | 54.35% | 0.0071 | 21.3542 | 0.0155 | 9.9929 | 11.3542 | 9.9845 | 970.754 | 1050.75 | 970.751 | 1180.93 | 1 | К206991 | 2.5 | 1130 | 3 | 112.29 | 54.41% | 0.3168 | 2.637 | 0.07 | 2.633 | 0.133
3 | 2020-10-04 07:15 | 15.1 | 54.71% | 0.0079 | 21.3507 | 0.0181 | 9.9921 | 11.3507 | 9.9819 | 974.771 | 1054.77 | 974.771 | 1180.94 | 1 | К206991 | 2.5 | 1130 | 3 | 112.86 | 54.69% | 0.3168 | 2.633 | 0.073 | 2.629 | 0.129
3 | 2020-10-04 07:15 | 15.2 | 55.07% | 0.0067 | 21.351 | 0.0146 | 9.9933 | 11.351 | 9.9854 | 976.23 | 1056.23 | 976.232 | 1180.88 | 1 | К206991 | 2.5 | 1130 | 3 | 113.83 | 55.16% | 0.3168 | 2.618 | 0.063 | 2.619 | 0.119
3 | 2020-10-04 07:15 | 15.3 | 55.43% | 0.0079 | 21.3507 | 0.0072 | 9.9921 | 11.3507 | 9.9928 | 971.213 | 1051.22 | 971.213 | 1180.96 | 1 | К206991 | 2.5 | 1130 | 3 | 114.4 | 55.44% | 0.3168 | 2.613 | 0.058 | 2.614 | 0.114
3 | 2020-10-04 07:15 | 15.4 | 55.8% | 0.0166 | 21.3497 | 0.0055 | 9.9834 | 11.3497 | 9.9945 | 975.947 | 1055.95 | 975.948 | 1180.93 | 1 | К206991 | 2.5 | 1130 | 3 | 115.36 | 55.9% | 0.3168 | 2.623 | 0.041 | 2.623 | 0.123
3 | 2020-10-04 07:15 | 15.5 | 56.16% | 0.022 | 21.3513 | 0.0016 | 9.978 | 11.3513 | 9.9984 | 980.191 | 1060.19 | 980.19 | 1180.85 | 1 | К206991 | 2.5 | 1130 | 3 | 115.95 | 56.19% | 0.3168 | 2.632 | 0.053 | 2.631 | 0.131
3 | 2020-10-04 07:15 | 15.6 | 56.52% | 0.023 | 21.3667 | 0.0011 | 9.977 | 11.3667 | 9.9989 | 978.362 | 1058.36 | 978.365 | 1180.84 | 1 | К206991 | 2.5 | 1130 | 3 | 116.9 | 56.65% | 0.3168 | 2.637 | 0.075 | 2.634 | 0.134
3 | 2020-10-04 07:15 | 15.7 | 56.88% | 0.0259 | 21.4199 | 0.0062 | 9.9741 | 11.4199 | 9.9938 | 976.111 | 1056.11 | 976.108 | 1180.9 | 1 | К206991 | 2.5 | 1130 | 3 | 117.29 | 56.84% | 0.297 | 2.627 | 0.074 | 2.629 | 0.129
3 | 2020-10-04 07:15 | 15.8 | 57.25% | 0.0269 | 21.418 | 0.014 | 9.9731 | 11.418 | 9.986 | 979.349 | 1059.35 | 979.351 | 1180.86 | 1 | К206991 | 2.5 | 1130 | 3 | 118.26 | 57.31% | 0.3168 | 2.602 | 0.062 | 2.605 | 0.105
3 | 2020-10-04 07:15 | 15.9 | 57.61% | 0.024 | 21.4001 | 0.0124 | 9.976 | 11.4001 | 9.9876 | 981.581 | 1061.58 | 981.583 | 1180.82 | 1 | К206991 | 2.5 | 1130 | 3 | 118.83 | 57.58% | 0.297 | 2.601 | 0.069 | 2.606 | 0.106
3 | 2020-10-04 07:15 | 16 | 57.97% | 0.0164 | 21.4658 | 0.006 | 9.9836 | 11.4658 | 9.994 | 973.262 | 1053.26 | 973.26 | 1180.89 | 1 | К206991 | 2.5 | 1130 | 3 | 119.42 | 57.87% | 0.3168 | 2.619 | 0.088 | 2.626 | 0.126
3 | 2020-10-04 07:15 | 16.1 | 58.33% | 0.0084 | 21.5991 | 0.0023 | 9.9916 | 11.5991 | 9.9977 | 972.841 | 1052.84 | 972.841 | 1180.93 | 1 | К206991 | 2.5 | 1130 | 3 | 120.38 | 58.33% | 0.297 | 2.639 | 0.072 | 2.647 | 0.147
3 | 2020-10-04 07:15 | 16.2 | 58.7% | 0.0108 | 21.5349 | 0.0046 | 9.9892 | 11.5349 | 9.9954 | 968.792 | 1048.79 | 968.797 | 1180.97 | 1 | К206991 | 2.5 | 1130 | 3 | 121.34 | 58.8% | 0.3168 | 2.646 | 0.072 | 2.655 | 0.155
3 | 2020-10-04 07:15 | 16.3 | 59.06% | 0.0201 | 21.4261 | 0.0089 | 9.9799 | 11.4261 | 9.9911 | 959.738 | 1039.74 | 959.74 | 1181.1 | 1 | К206991 | 2.5 | 1130 | 3 | 121.92 | 59.08% | 0.3168 | 2.648 | 0.073 | 2.653 | 0.153
3 | 2020-10-04 07:15 | 16.4 | 59.42% | 0.022 | 21.415 | 0.0173 | 9.978 | 11.415 | 9.9827 | 957.927 | 1037.93 | 957.928 | 1180.85 | 1 | К206991 | 2.5 | 1130 | 3 | 122.88 | 59.55% | 0.3168 | 2.663 | 0.106 | 2.666 | 0.166
3 | 2020-10-04 07:15 | 16.5 | 59.78% | 0.0153 | 21.4042 | 0.0155 | 9.9847 | 11.4042 | 9.9845 | 966.032 | 1046.03 | 966.035 | 1179.59 | 1 | К206991 | 2.5 | 1130 | 3 | 123.27 | 59.74% | 0.3168 | 2.661 | 0.112 | 2.663 | 0.163
3 | 2020-10-04 07:15 | 16.6 | 60.14% | 0.0092 | 21.3934 | 0.0052 | 9.9908 | 11.3934 | 9.9948 | 973.149 | 1053.15 | 973.149 | 1178.64 | 1 | К206991 | 2.5 | 1130 | 3 | 123.85 | 60.02% | 0.3168 | 2.645 | 0.1 | 2.648 | 0.148
3 | 2020-10-04 07:15 | 16.7 | 60.51% | 0.005 | 21.392 | -0.0008 | 9.995 | 11.392 | 10.0008 | 976.343 | 1056.35 | 976.343 | 1178.42 | 1 | К206991 | 2.5 | 1130 | 3 | 124.81 | 60.48% | 0.3168 | 2.625 | 0.093 | 2.629 | 0.129
3 | 2020-10-04 07:15 | 16.8 | 60.87% | 0.0018 | 21.4134 | 0.0039 | 9.9982 | 11.4134 | 9.9961 | 977.991 | 1057.99 | 977.989 | 1178.39 | 1 | К206991 | 2.5 | 1130 | 3 | 125.78 | 60.95% | 0.3168 | 2.624 | 0.098 | 2.627 | 0.127
3 | 2020-10-04 07:15 | 16.9 | 61.23% | -0.0126 | 21.4938 | 0.0167 | 10.0126 | 11.4938 | 9.9833 | 976.909 | 1056.91 | 976.91 | 1178.38 | 1 | К206991 | 2.5 | 1130 | 3 | 126.35 | 61.23% | 0.3168 | 2.623 | 0.086 | 2.625 | 0.125
3 | 2020-10-04 07:15 | 17 | 61.59% | -0.0174 | 21.483 | 0.0283 | 10.0174 | 11.483 | 9.9717 | 973.96 | 1053.96 | 973.957 | 1179.91 | 1 | К206991 | 2.5 | 1130 | 3 | 126.94 | 61.51% | 0.3168 | 2.62 | 0.097 | 2.624 | 0.124
3 | 2020-10-04 07:15 | 17.1 | 61.96% | -0.0065 | 21.4563 | 0.0326 | 10.0065 | 11.4563 | 9.9674 | 977.714 | 1057.72 | 977.718 | 1182.65 | 1 | К206991 | 2.5 | 1130 | 3 | 127.9 | 61.98% | 0.3168 | 2.622 | 0.1 | 2.627 | 0.127
3 | 2020-10-04 07:15 | 17.2 | 62.32% | -0.0012 | 21.526 | 0.0325 | 10.0012 | 11.526 | 9.9675 | 977.947 | 1057.95 | 977.952 | 1183.29 | 1 | К206991 | 2.5 | 1130 | 3 | 128.85 | 62.44% | 0.297 | 2.639 | 0.107 | 2.643 | 0.143
3 | 2020-10-04 07:15 | 17.3 | 62.68% | 0.0016 | 21.6494 | 0.0132 | 9.9984 | 11.6494 | 9.9868 | 979.632 | 1059.63 | 979.629 | 1182.3 | 1 | К206991 | 2.5 | 1130 | 3 | 129.44 | 62.73% | 0.3168 | 2.646 | 0.115 | 2.655 | 0.155
3 | 2020-10-04 07:15 | 17.4 | 63.04% | 0.0045 | 21.7584 | -0.0234 | 9.9955 | 11.7584 | 10.0234 | 979.355 | 1059.36 | 979.351 | 1180.84 | 1 | К206991 | 2.5 | 1130 | 3 | 130.4 | 63.19% | 0.3168 | 2.635 | 0.132 | 2.636 | 0.136
3 | 2020-10-04 07:15 | 17.5 | 63.41% | 0.0137 | 21.7509 | -0.032 | 9.9863 | 11.7509 | 10.032 | 958.795 | 1038.8 | 958.797 | 1179.1 | 1 | К206991 | 2.5 | 1130 | 3 | 130.78 | 63.37% | 0.297 | 2.627 | 0.124 | 2.629 | 0.129
3 | 2020-10-04 07:15 | 17.6 | 63.77% | 0.0176 | 21.607 | -0.0302 | 9.9824 | 11.607 | 10.0302 | 959.537 | 1039.53 | 959.537 | 1178.69 | 1 | К206991 | 2.5 | 1130 | 3 | 131.76 | 63.85% | 0.297 | 2.63 | 0.126 | 2.634 | 0.134
3 | 2020-10-04 07:15 | 17.7 | 64.13% | 0.0165 | 21.5287 | -0.0118 | 9.9835 | 11.5287 | 10.0118 | 957.531 | 1037.53 | 957.533 | 1178.64 | 1 | К206991 | 2.5 | 1130 | 3 | 132.33 | 64.13% | 0.3168 | 2.636 | 0.112 | 2.638 | 0.138
3 | 2020-10-04 07:15 | 17.8 | 64.49% | 0.0065 | 21.493 | 0.0065 | 9.9935 | 11.493 | 9.9935 | 948.169 | 1028.17 | 948.168 | 1179.25 | 1 | К206991 | 2.5 | 1130 | 3 | 132.92 | 64.41% | 0.297 | 2.642 | 0.11 | 2.648 | 0.148
3 | 2020-10-04 07:15 | 17.9 | 64.86% | 0.0045 | 21.4652 | 0.0028 | 9.9955 | 11.4652 | 9.9972 | 952.948 | 1032.95 | 952.946 | 1180.92 | 1 | К206991 | 2.5 | 1130 | 3 | 133.87 | 64.87% | 0.3168 | 2.641 | 0.114 | 2.641 | 0.141
3 | 2020-10-04 07:15 | 18 | 65.22% | 0.0065 | 21.4528 | -0.004 | 9.9935 | 11.4528 | 10.004 | 962.48 | 1042.48 | 962.484 | 1181.56 | 1 | К206991 | 2.5 | 1130 | 3 | 134.83 | 65.34% | 0.297 | 2.646 | 0.124 | 2.646 | 0.146
3 | 2020-10-04 07:15 | 18.1 | 65.58% | 0.0039 | 21.4433 | -0.0074 | 9.9961 | 11.4433 | 10.0074 | 966.566 | 1046.56 | 966.565 | 1181.14 | 1 | К206991 | 2.5 | 1130 | 3 | 135.42 | 65.62% | 0.3168 | 2.665 | 0.158 | 2.666 | 0.166
3 | 2020-10-04 07:15 | 18.2 | 65.94% | 0.0028 | 21.4363 | -0.0111 | 9.9972 | 11.4363 | 10.0111 | 966.591 | 1046.59 | 966.59 | 1180.98 | 1 | К206991 | 2.5 | 1130 | 3 | 135.8 | 65.81% | 0.3168 | 2.655 | 0.159 | 2.652 | 0.152
3 | 2020-10-04 07:15 | 18.3 | 66.3% | -0.0124 | 21.4369 | -0.0125 | 10.0124 | 11.4369 | 10.0125 | 971.779 | 1051.78 | 971.781 | 1180.92 | 1 | К206991 | 2.5 | 1130 | 3 | 136.76 | 66.27% | 0.297 | 2.636 | 0.131 | 2.63 | 0.13
3 | 2020-10-04 07:15 | 18.4 | 66.67% | -0.0202 | 21.4458 | -0.0085 | 10.0202 | 11.4458 | 10.0085 | 975.432 | 1055.43 | 975.436 | 1180.86 | 1 | К206991 | 2.5 | 1130 | 3 | 137.35 | 66.56% | 0.3168 | 2.628 | 0.119 | 2.623 | 0.123
3 | 2020-10-04 07:15 | 18.5 | 67.03% | -0.0083 | 21.4496 | -0.0069 | 10.0083 | 11.4496 | 10.0069 | 977.211 | 1057.21 | 977.212 | 1180.82 | 1 | К206991 | 2.5 | 1130 | 3 | 138.3 | 67.02% | 0.3168 | 2.636 | 0.126 | 2.632 | 0.132
3 | 2020-10-04 07:15 | 18.6 | 67.39% | 0.0076 | 21.4482 | -0.0034 | 9.9924 | 11.4482 | 10.0034 | 978.431 | 1058.43 | 978.433 | 1180.81 | 1 | К206991 | 2.5 | 1130 | 3 | 138.89 | 67.3% | 0.3168 | 2.644 | 0.121 | 2.641 | 0.141
3 | 2020-10-04 07:15 | 18.7 | 67.75% | 0.0193 | 21.4496 | -0.0009 | 9.9807 | 11.4496 | 10.0009 | 978.808 | 1058.81 | 978.809 | 1180.79 | 1 | К206991 | 2.5 | 1130 | 3 | 139.85 | 67.77% | 0.3168 | 2.668 | 0.15 | 2.661 | 0.161
3 | 2020-10-04 07:15 | 18.8 | 68.12% | 0.0222 | 21.4417 | -0.001 | 9.9778 | 11.4417 | 10.001 | 978.104 | 1058.11 | 978.106 | 1180.79 | 1 | К206991 | 2.5 | 1130 | 3 | 140.43 | 68.05% | 0.3168 | 2.664 | 0.147 | 2.654 | 0.154
3 | 2020-10-04 07:15 | 18.9 | 68.48% | 0.021 | 21.4015 | -0.0044 | 9.979 | 11.4015 | 10.0044 | 978.179 | 1058.18 | 978.18 | 1180.81 | 1 | К206991 | 2.5 | 1130 | 3 | 141.39 | 68.52% | 0.3168 | 2.657 | 0.134 | 2.651 | 0.151
3 | 2020-10-04 07:15 | 19 | 68.84% | 0.018 | 21.3602 | -0.0123 | 9.982 | 11.3602 | 10.0123 | 978.701 | 1058.7 | 978.704 | 1180.79 | 1 | К206991 | 2.5 | 1130 | 3 | 142.35 | 68.98% | 0.3168 | 2.655 | 0.162 | 2.65 | 0.15
3 | 2020-10-04 07:15 | 19.1 | 69.2% | 0.0142 | 21.3437 | -0.0173 | 9.9858 | 11.3437 | 10.0173 | 977.733 | 1057.73 | 977.73 | 1180.81 | 1 | К206991 | 2.5 | 1130 | 3 | 142.93 | 69.26% | 0.3168 | 2.646 | 0.141 | 2.645 | 0.145
3 | 2020-10-04 07:15 | 19.2 | 69.57% | 0.0067 | 21.3299 | -0.0137 | 9.9933 | 11.3299 | 10.0137 | 977.368 | 1057.37 | 977.366 | 1180.82 | 1 | К206991 | 2.5 | 1130 | 3 | 143.32 | 69.45% | 0.3168 | 2.647 | 0.154 | 2.647 | 0.147
3 | 2020-10-04 07:15 | 19.3 | 69.93% | 0.004 | 21.3054 | -0.0086 | 9.996 | 11.3054 | 10.0086 | 978.406 | 1058.41 | 978.408 | 1180.32 | 1 | К206991 | 2.5 | 1130 | 3 | 144.28 | 69.92% | 0.3168 | 2.64 | 0.135 | 2.637 | 0.137
3 | 2020-10-04 07:15 | 19.4 | 70.29% | 0.0137 | 21.3043 | 0.0173 | 9.9863 | 11.3043 | 9.9827 | 980.078 | 1060.07 | 980.073 | 1178.85 | 1 | К206991 | 2.5 | 1130 | 3 | 144.86 | 70.2% | 0.297 | 2.646 | 0.14 | 2.642 | 0.142
3 | 2020-10-04 07:15 | 19.5 | 70.65% | 0.0183 | 21.3105 | 0.0635 | 9.9817 | 11.3105 | 9.9365 | 978.758 | 1058.76 | 978.753 | 1178.36 | 1 | К206991 | 2.5 | 1130 | 3 | 145.82 | 70.66% | 0.3168 | 2.658 | 0.144 | 2.655 | 0.155
3 | 2020-10-04 07:15 | 19.6 | 71.01% | 0.018 | 21.3178 | 0.0424 | 9.982 | 11.3178 | 9.9576 | 978.173 | 1058.17 | 978.174 | 1178.38 | 1 | К206991 | 2.5 | 1130 | 3 | 146.41 | 70.95% | 0.297 | 2.661 | 0.141 | 2.655 | 0.155
3 | 2020-10-04 07:15 | 19.7 | 71.38% | 0.0162 | 21.3243 | 0.029 | 9.9838 | 11.3243 | 9.971 | 978.242 | 1058.24 | 978.242 | 1178.38 | 1 | К206991 | 2.5 | 1130 | 3 | 147.36 | 71.41% | 0.3168 | 2.667 | 0.135 | 2.664 | 0.164
3 | 2020-10-04 07:15 | 19.8 | 71.74% | 0.0165 | 21.3434 | 0.0298 | 9.9835 | 11.3434 | 9.9702 | 978.588 | 1058.59 | 978.593 | 1178.38 | 1 | К206991 | 2.5 | 1130 | 3 | 148.32 | 71.87% | 0.3168 | 2.675 | 0.142 | 2.674 | 0.174
3 | 2020-10-04 07:15 | 19.9 | 72.1% | 0.0168 | 21.3583 | 0.02 | 9.9832 | 11.3583 | 9.98 | 978.072 | 1058.07 | 978.069 | 1178.54 | 1 | К206991 | 2.5 | 1130 | 3 | 148.91 | 72.16% | 0.3168 | 2.666 | 0.141 | 2.666 | 0.166
3 | 2020-10-04 07:15 | 20 | 72.46% | 0.0138 | 21.3378 | 0.0089 | 9.9862 | 11.3378 | 9.9911 | 977.066 | 1057.06 | 977.064 | 1178.87 | 1 | К206991 | 2.5 | 1130 | 3 | 149.29 | 72.34% | 0.3168 | 2.663 | 0.135 | 2.661 | 0.161
3 | 2020-10-04 07:15 | 20.1 | 72.83% | 0.0137 | 21.3151 | 0.0073 | 9.9863 | 11.3151 | 9.9927 | 978.261 | 1058.26 | 978.266 | 1179.03 | 1 | К206991 | 2.5 | 1130 | 3 | 150.25 | 72.81% | 0.3168 | 2.659 | 0.134 | 2.658 | 0.158
3 | 2020-10-04 07:15 | 20.2 | 73.19% | 0.0123 | 21.3578 | -0.0016 | 9.9877 | 11.3578 | 10.0016 | 979.65 | 1059.65 | 979.647 | 1178.69 | 1 | К206991 | 2.5 | 1130 | 3 | 150.84 | 73.1% | 0.3168 | 2.661 | 0.125 | 2.661 | 0.161
3 | 2020-10-04 07:15 | 20.3 | 73.55% | 0.007 | 21.4463 | -0.0088 | 9.993 | 11.4463 | 10.0088 | 980.531 | 1060.53 | 980.535 | 1178.35 | 1 | К206991 | 2.5 | 1130 | 3 | 151.8 | 73.56% | 0.3168 | 2.662 | 0.125 | 2.656 | 0.156
3 | 2020-10-04 07:15 | 20.4 | 73.91% | 0.0044 | 21.4196 | -0.0099 | 9.9956 | 11.4196 | 10.0099 | 979.732 | 1059.73 | 979.734 | 1178.35 | 1 | К206991 | 2.5 | 1130 | 3 | 152.38 | 73.84% | 0.3168 | 2.659 | 0.124 | 2.655 | 0.155
3 | 2020-10-04 07:15 | 20.5 | 74.28% | 0.0062 | 21.3302 | -0.007 | 9.9938 | 11.3302 | 10.007 | 968.402 | 1048.41 | 968.402 | 1178.44 | 1 | К206991 | 2.5 | 1130 | 3 | 153.34 | 74.31% | 0.3168 | 2.667 | 0.138 | 2.656 | 0.156
3 | 2020-10-04 07:15 | 20.6 | 74.64% | 0.0062 | 21.3094 | -0.0033 | 9.9938 | 11.3094 | 10.0033 | 950.974 | 1030.97 | 950.973 | 1178.69 | 1 | К206991 | 2.5 | 1130 | 3 | 153.93 | 74.59% | 0.297 | 2.669 | 0.136 | 2.657 | 0.157
3 | 2020-10-04 07:15 | 20.7 | 75% | 0.0087 | 21.2333 | -0.0021 | 9.9913 | 11.2333 | 10.0021 | 940.788 | 1020.79 | 940.789 | 1178.91 | 1 | К206991 | 2.5 | 1130 | 3 | 154.88 | 75.05% | 0.3168 | 2.67 | 0.176 | 2.666 | 0.166
3 | 2020-10-04 07:15 | 20.8 | 75.36% | 0.012 | 21.2074 | -0.0036 | 9.988 | 11.2074 | 10.0036 | 944.429 | 1024.43 | 944.426 | 1179.05 | 1 | К206991 | 2.5 | 1130 | 3 | 155.27 | 75.24% | 0.3168 | 2.655 | 0.162 | 2.655 | 0.155
3 | 2020-10-04 07:15 | 20.9 | 75.72% | 0.0137 | 21.202 | -0.0068 | 9.9863 | 11.202 | 10.0068 | 953.69 | 1033.69 | 953.686 | 1180.26 | 1 | К206991 | 2.5 | 1130 | 3 | 156.43 | 75.8% | 0.3168 | 2.632 | 0.126 | 2.626 | 0.126
3 | 2020-10-04 07:15 | 21 | 76.09% | 0.0157 | 21.1995 | -0.0033 | 9.9843 | 11.1995 | 10.0033 | 964.234 | 1044.23 | 964.234 | 1181.05 | 1 | К206991 | 2.5 | 1130 | 3 | 156.81 | 75.99% | 0.3168 | 2.634 | 0.118 | 2.627 | 0.127
3 | 2020-10-04 07:15 | 21.1 | 76.45% | 0.0183 | 21.2111 | 0.0095 | 9.9817 | 11.2111 | 9.9905 | 972.552 | 1052.56 | 972.557 | 1180.92 | 1 | К206991 | 2.5 | 1130 | 3 | 157.77 | 76.45% | 0.3168 | 2.65 | 0.123 | 2.649 | 0.149
3 | 2020-10-04 07:15 | 21.2 | 76.81% | 0.0261 | 21.2257 | 0.0093 | 9.9739 | 11.2257 | 9.9907 | 976.488 | 1056.49 | 976.491 | 1180.84 | 1 | К206991 | 2.5 | 1130 | 3 | 158.36 | 76.74% | 0.3168 | 2.663 | 0.137 | 2.659 | 0.159
3 | 2020-10-04 07:15 | 21.3 | 77.17% | 0.0313 | 21.2322 | 0.0081 | 9.9687 | 11.2322 | 9.9919 | 976.777 | 1056.78 | 976.78 | 1179.83 | 1 | К206991 | 2.5 | 1130 | 3 | 159.31 | 77.2% | 0.3168 | 2.676 | 0.148 | 2.678 | 0.178
3 | 2020-10-04 07:15 | 21.4 | 77.54% | 0.0256 | 21.2349 | 0.0286 | 9.9744 | 11.2349 | 9.9714 | 976.324 | 1056.32 | 976.324 | 1178.52 | 1 | К206991 | 2.5 | 1130 | 3 | 159.9 | 77.49% | 0.3168 | 2.677 | 0.15 | 2.68 | 0.18
3 | 2020-10-04 07:15 | 21.5 | 77.9% | 0.0163 | 21.2371 | 0.0359 | 9.9837 | 11.2371 | 9.9641 | 975.997 | 1055.99 | 975.997 | 1178.35 | 1 | К206991 | 2.5 | 1130 | 3 | 160.86 | 77.95% | 0.3168 | 2.687 | 0.15 | 2.687 | 0.187
3 | 2020-10-04 07:15 | 21.6 | 78.26% | 0.009 | 21.2465 | 0.0276 | 9.991 | 11.2465 | 9.9724 | 975.714 | 1055.71 | 975.714 | 1178.35 | 1 | К206991 | 2.5 | 1130 | 3 | 161.43 | 78.23% | 0.3168 | 2.674 | 0.138 | 2.677 | 0.177
3 | 2020-10-04 07:15 | 21.7 | 78.62% | 0.0178 | 21.2495 | 0.0188 | 9.9822 | 11.2495 | 9.9812 | 974.96 | 1054.96 | 974.956 | 1178.38 | 1 | К206991 | 2.5 | 1130 | 3 | 162.4 | 78.7% | 0.3168 | 2.653 | 0.141 | 2.656 | 0.156
3 | 2020-10-04 07:15 | 21.8 | 78.99% | 0.0202 | 21.2657 | 0.0119 | 9.9798 | 11.2657 | 9.9881 | 975.318 | 1055.32 | 975.319 | 1178.36 | 1 | К206991 | 2.5 | 1130 | 3 | 162.79 | 78.89% | 0.3168 | 2.653 | 0.164 | 2.659 | 0.159
3 | 2020-10-04 07:15 | 21.9 | 79.35% | 0.0177 | 21.4139 | 0.0046 | 9.9823 | 11.4139 | 9.9954 | 972.294 | 1052.29 | 972.292 | 1178.4 | 1 | К206991 | 2.5 | 1130 | 3 | 163.95 | 79.45% | 0.3168 | 2.643 | 0.145 | 2.642 | 0.142
3 | 2020-10-04 07:15 | 22 | 79.71% | 0.0162 | 21.4401 | -0.0172 | 9.9838 | 11.4401 | 10.0172 | 972.363 | 1052.36 | 972.366 | 1178.42 | 1 | К206991 | 2.5 | 1130 | 3 | 164.33 | 79.63% | 0.3168 | 2.645 | 0.15 | 2.642 | 0.142
3 | 2020-10-04 07:15 | 22.1 | 80.07% | 0.0202 | 21.3821 | -0.0248 | 9.9798 | 11.3821 | 10.0248 | 973.847 | 1053.85 | 973.846 | 1178.39 | 1 | К206991 | 2.5 | 1130 | 3 | 165.29 | 80.1% | 0.3168 | 2.647 | 0.136 | 2.642 | 0.142
3 | 2020-10-04 07:15 | 22.2 | 80.43% | 0.0285 | 21.2992 | -0.0095 | 9.9715 | 11.2992 | 10.0095 | 967.987 | 1047.99 | 967.989 | 1178.43 | 1 | К206991 | 2.5 | 1130 | 3 | 165.88 | 80.38% | 0.3168 | 2.651 | 0.135 | 2.645 | 0.145
3 | 2020-10-04 07:15 | 22.3 | 80.8% | 0.0235 | 21.2419 | 0.0002 | 9.9765 | 11.2419 | 9.9998 | 969.396 | 1049.4 | 969.401 | 1178.48 | 1 | К206991 | 2.5 | 1130 | 3 | 166.83 | 80.84% | 0.3168 | 2.692 | 0.154 | 2.688 | 0.188
3 | 2020-10-04 07:15 | 22.4 | 81.16% | 0.0216 | 21.2419 | 0.0027 | 9.9784 | 11.2419 | 9.9973 | 973.703 | 1053.7 | 973.704 | 1178.4 | 1 | К206991 | 2.5 | 1130 | 3 | 167.4 | 81.12% | 0.3168 | 2.701 | 0.167 | 2.699 | 0.199
3 | 2020-10-04 07:15 | 22.5 | 81.52% | 0.0181 | 21.2592 | 0.0054 | 9.9819 | 11.2592 | 9.9946 | 974.356 | 1054.36 | 974.358 | 1178.38 | 1 | К206991 | 2.5 | 1130 | 3 | 168.38 | 81.6% | 0.3168 | 2.679 | 0.145 | 2.677 | 0.177
3 | 2020-10-04 07:15 | 22.6 | 81.88% | 0.0107 | 21.2619 | 0.0043 | 9.9893 | 11.2619 | 9.9957 | 974.275 | 1054.27 | 974.271 | 1178.38 | 1 | К206991 | 2.5 | 1130 | 3 | 168.76 | 81.78% | 0.3168 | 2.669 | 0.143 | 2.666 | 0.166
3 | 2020-10-04 07:15 | 22.7 | 82.25% | 0.0042 | 21.2533 | -0.0059 | 9.9958 | 11.2533 | 10.0059 | 972.609 | 1052.61 | 972.613 | 1178.4 | 1 | К206991 | 2.5 | 1130 | 3 | 169.92 | 82.34% | 0.3168 | 2.651 | 0.141 | 2.648 | 0.148
3 | 2020-10-04 07:15 | 22.8 | 82.61% | 0.006 | 21.2552 | -0.0113 | 9.994 | 11.2552 | 10.0113 | 973.105 | 1053.1 | 973.1 | 1178.4 | 1 | К206991 | 2.5 | 1130 | 3 | 170.31 | 82.53% | 0.3168 | 2.651 | 0.133 | 2.65 | 0.15
3 | 2020-10-04 07:15 | 22.9 | 82.97% | 0.0127 | 21.2641 | -0.0067 | 9.9873 | 11.2641 | 10.0067 | 974.092 | 1054.09 | 974.092 | 1178.38 | 1 | К206991 | 2.5 | 1130 | 3 | 171.26 | 82.99% | 0.3168 | 2.657 | 0.13 | 2.659 | 0.159
3 | 2020-10-04 07:15 | 23 | 83.33% | 0.0193 | 21.2681 | 0.012 | 9.9807 | 11.2681 | 9.988 | 973.35 | 1053.35 | 973.353 | 1178.39 | 1 | К206991 | 2.5 | 1130 | 3 | 171.85 | 83.28% | 0.3168 | 2.654 | 0.111 | 2.654 | 0.154
3 | 2020-10-04 07:15 | 23.1 | 83.7% | 0.0234 | 21.2832 | 0.0091 | 9.9766 | 11.2832 | 9.9909 | 970.892 | 1050.89 | 970.893 | 1178.24 | 1 | К206991 | 2.5 | 1130 | 3 | 172.81 | 83.74% | 0.3168 | 2.665 | 0.119 | 2.663 | 0.163
3 | 2020-10-04 07:15 | 23.2 | 84.06% | 0.0301 | 21.2873 | -0.0234 | 9.9699 | 11.2873 | 10.0234 | 964.202 | 1044.2 | 964.204 | 1176.75 | 1 | К206991 | 2.5 | 1130 | 3 | 173.39 | 84.02% | 0.3168 | 2.676 | 0.126 | 2.678 | 0.178
3 | 2020-10-04 07:15 | 23.3 | 84.42% | 0.0303 | 21.2797 | -0.0236 | 9.9697 | 11.2797 | 10.0236 | 968.396 | 1048.4 | 968.396 | 1176.02 | 1 | К206991 | 2.5 | 1130 | 3 | 174.35 | 84.49% | 0.3168 | 2.667 | 0.132 | 2.67 | 0.17
3 | 2020-10-04 07:15 | 23.4 | 84.78% | 0.0257 | 21.2716 | -0.0175 | 9.9743 | 11.2716 | 10.0175 | 971.162 | 1051.16 | 971.158 | 1176.12 | 1 | К206991 | 2.5 | 1130 | 3 | 174.92 | 84.76% | 0.3168 | 2.663 | 0.139 | 2.668 | 0.168
3 | 2020-10-04 07:15 | 23.5 | 85.14% | 0.0245 | 21.2603 | -0.0134 | 9.9755 | 11.2603 | 10.0134 | 973.803 | 1053.8 | 973.803 | 1176.88 | 1 | К206991 | 2.5 | 1130 | 3 | 175.89 | 85.23% | 0.3168 | 2.655 | 0.126 | 2.66 | 0.16
3 | 2020-10-04 07:15 | 23.6 | 85.51% | 0.0303 | 21.2503 | -0.0097 | 9.9697 | 11.2503 | 10.0097 | 974.407 | 1054.41 | 974.407 | 1177.68 | 1 | К206991 | 2.5 | 1130 | 3 | 176.28 | 85.42% | 0.3168 | 2.658 | 0.12 | 2.665 | 0.165
3 | 2020-10-04 07:15 | 23.7 | 85.87% | 0.0297 | 21.2325 | -0.0021 | 9.9703 | 11.2325 | 10.0021 | 973.652 | 1053.65 | 973.655 | 1177.84 | 1 | К206991 | 2.5 | 1130 | 3 | 177.44 | 85.99% | 0.3168 | 2.661 | 0.129 | 2.665 | 0.165
3 | 2020-10-04 07:15 | 23.8 | 86.23% | 0.0283 | 21.2201 | 0.0126 | 9.9717 | 11.2201 | 9.9874 | 973.841 | 1053.84 | 973.84 | 1178.32 | 1 | К206991 | 2.5 | 1130 | 3 | 177.83 | 86.17% | 0.3168 | 2.661 | 0.13 | 2.666 | 0.166
3 | 2020-10-04 07:15 | 23.9 | 86.59% | 0.0295 | 21.2282 | 0.0099 | 9.9705 | 11.2282 | 9.9901 | 970.685 | 1050.68 | 970.683 | 1178.36 | 1 | К206991 | 2.5 | 1130 | 3 | 178.78 | 86.64% | 0.3168 | 2.677 | 0.133 | 2.68 | 0.18
3 | 2020-10-04 07:15 | 24 | 86.96% | 0.0295 | 21.2786 | 0.0035 | 9.9705 | 11.2786 | 9.9965 | 968.459 | 1048.46 | 968.458 | 1178.4 | 1 | К206991 | 2.5 | 1130 | 3 | 179.37 | 86.92% | 0.3168 | 2.681 | 0.14 | 2.684 | 0.184
3 | 2020-10-04 07:15 | 24.1 | 87.32% | 0.0219 | 21.3062 | 0.0067 | 9.9781 | 11.3062 | 9.9933 | 969.113 | 1049.11 | 969.111 | 1178.39 | 1 | К206991 | 2.5 | 1130 | 3 | 180.33 | 87.39% | 0.3168 | 2.675 | 0.146 | 2.681 | 0.181
3 | 2020-10-04 07:15 | 24.2 | 87.68% | 0.0097 | 21.3421 | 0.012 | 9.9903 | 11.3421 | 9.988 | 969.012 | 1049.01 | 969.012 | 1178.39 | 1 | К206991 | 2.5 | 1130 | 3 | 180.9 | 87.66% | 0.3168 | 2.676 | 0.121 | 2.68 | 0.18
3 | 2020-10-04 07:15 | 24.3 | 88.04% | 0.0082 | 21.3613 | 0.012 | 9.9918 | 11.3613 | 9.988 | 966.164 | 1046.16 | 966.164 | 1178.43 | 1 | К206991 | 2.5 | 1130 | 3 | 181.87 | 88.13% | 0.3168 | 2.667 | 0.124 | 2.672 | 0.172
3 | 2020-10-04 07:15 | 24.4 | 88.41% | 0.0206 | 21.3621 | 0.0166 | 9.9794 | 11.3621 | 9.9834 | 966.051 | 1046.05 | 966.053 | 1178.44 | 1 | К206991 | 2.5 | 1130 | 3 | 182.26 | 88.32% | 0.297 | 2.662 | 0.12 | 2.671 | 0.171
3 | 2020-10-04 07:15 | 24.5 | 88.77% | 0.0261 | 21.3437 | 0.0339 | 9.9739 | 11.3437 | 9.9661 | 965.881 | 1045.89 | 965.881 | 1178.44 | 1 | К206991 | 2.5 | 1130 | 3 | 183.41 | 88.88% | 0.3168 | 2.663 | 0.111 | 2.667 | 0.167
3 | 2020-10-04 07:15 | 24.6 | 89.13% | 0.0252 | 21.3324 | 0.0406 | 9.9748 | 11.3324 | 9.9594 | 963.901 | 1043.9 | 963.902 | 1178.46 | 1 | К206991 | 2.5 | 1130 | 3 | 183.8 | 89.07% | 0.3168 | 2.659 | 0.114 | 2.666 | 0.166
3 | 2020-10-04 07:15 | 24.7 | 89.49% | 0.0252 | 21.3286 | 0.042 | 9.9748 | 11.3286 | 9.958 | 962.234 | 1042.23 | 962.237 | 1178.48 | 1 | К206991 | 2.5 | 1130 | 3 | 184.76 | 89.53% | 0.3168 | 2.657 | 0.12 | 2.663 | 0.163
3 | 2020-10-04 07:15 | 24.8 | 89.86% | 0.024 | 21.3297 | 0.0458 | 9.976 | 11.3297 | 9.9542 | 963.121 | 1043.12 | 963.119 | 1178.67 | 1 | К206991 | 2.5 | 1130 | 3 | 185.34 | 89.81% | 0.3168 | 2.664 | 0.118 | 2.671 | 0.171
3 | 2020-10-04 07:15 | 24.9 | 90.22% | 0.02 | 21.3181 | 0.0415 | 9.98 | 11.3181 | 9.9585 | 961.392 | 1041.39 | 961.392 | 1178.99 | 1 | К206991 | 2.5 | 1130 | 3 | 186.3 | 90.28% | 0.3168 | 2.695 | 0.144 | 2.703 | 0.203
3 | 2020-10-04 07:15 | 25 | 90.58% | 0.0098 | 21.3054 | -0.0047 | 9.9902 | 11.3054 | 10.0047 | 960.204 | 1040.2 | 960.202 | 1178.7 | 1 | К206991 | 2.5 | 1130 | 3 | 186.89 | 90.57% | 0.3168 | 2.693 | 0.162 | 2.705 | 0.205
3 | 2020-10-04 07:15 | 25.1 | 90.94% | 0.0097 | 21.3089 | -0.0409 | 9.9903 | 11.3089 | 10.0409 | 960.575 | 1040.58 | 960.572 | 1178.52 | 1 | К206991 | 2.5 | 1130 | 3 | 187.84 | 91.03% | 0.3168 | 2.677 | 0.135 | 2.681 | 0.181
3 | 2020-10-04 07:15 | 25.2 | 91.3% | 0.0196 | 21.3119 | -0.0304 | 9.9804 | 11.3119 | 10.0304 | 960.619 | 1040.62 | 960.616 | 1178.52 | 1 | К206991 | 2.5 | 1130 | 3 | 188.41 | 91.3% | 0.3168 | 2.676 | 0.143 | 2.682 | 0.182
3 | 2020-10-04 07:15 | 25.3 | 91.67% | 0.0168 | 21.3132 | -0.0205 | 9.9832 | 11.3132 | 10.0205 | 960.053 | 1040.05 | 960.055 | 1178.69 | 1 | К206991 | 2.5 | 1130 | 3 | 189.39 | 91.78% | 0.3168 | 2.679 | 0.117 | 2.688 | 0.188
3 | 2020-10-04 07:15 | 25.4 | 92.03% | 0.0124 | 21.3213 | -0.0083 | 9.9876 | 11.3213 | 10.0083 | 960.48 | 1040.48 | 960.48 | 1179.49 | 1 | К206991 | 2.5 | 1130 | 3 | 189.77 | 91.96% | 0.3168 | 2.678 | 0.115 | 2.688 | 0.188
3 | 2020-10-04 07:15 | 25.5 | 92.39% | 0.0111 | 21.3221 | -0.0006 | 9.9889 | 11.3221 | 10.0006 | 958.148 | 1038.15 | 958.143 | 1180.65 | 1 | К206991 | 2.5 | 1130 | 3 | 190.93 | 92.52% | 0.3168 | 2.691 | 0.114 | 2.695 | 0.195
3 | 2020-10-04 07:15 | 25.6 | 92.75% | 0.0101 | 21.3038 | 0 | 9.9899 | 11.3038 | 10 | 957.871 | 1037.87 | 957.872 | 1181 | 1 | К206991 | 2.5 | 1130 | 3 | 191.32 | 92.71% | 0.3168 | 2.692 | 0.111 | 2.698 | 0.198
3 | 2020-10-04 07:15 | 25.7 | 93.12% | 0.0068 | 21.283 | 0.0072 | 9.9932 | 11.283 | 9.9928 | 955.174 | 1035.17 | 955.172 | 1181.02 | 1 | К206991 | 2.5 | 1130 | 3 | 192.27 | 93.17% | 0.3168 | 2.718 | 0.131 | 2.725 | 0.225
3 | 2020-10-04 07:15 | 25.8 | 93.48% | 0.0061 | 21.2695 | 0.0065 | 9.9939 | 11.2695 | 9.9935 | 956.5 | 1036.5 | 956.497 | 1181.02 | 1 | К206991 | 2.5 | 1130 | 3 | 192.86 | 93.46% | 0.297 | 2.72 | 0.153 | 2.729 | 0.229
3 | 2020-10-04 07:15 | 25.9 | 93.84% | 0.0054 | 21.2792 | 0.0022 | 9.9946 | 11.2792 | 9.9978 | 960.851 | 1040.85 | 960.85 | 1180.97 | 1 | К206991 | 2.5 | 1130 | 3 | 193.82 | 93.92% | 0.3168 | 2.718 | 0.143 | 2.721 | 0.221
3 | 2020-10-04 07:15 | 26 | 94.2% | 0.0048 | 21.3661 | 0.0083 | 9.9952 | 11.3661 | 9.9917 | 961.725 | 1041.72 | 961.725 | 1180.93 | 1 | К206991 | 2.5 | 1130 | 3 | 194.39 | 94.2% | 0.297 | 2.725 | 0.146 | 2.727 | 0.227
3 | 2020-10-04 07:15 | 26.1 | 94.57% | 0.0078 | 21.3856 | 0.0069 | 9.9922 | 11.3856 | 9.9931 | 961.769 | 1041.77 | 961.768 | 1181.1 | 1 | К206991 | 2.5 | 1130 | 3 | 195.36 | 94.67% | 0.297 | 2.749 | 0.126 | 2.746 | 0.246
3 | 2020-10-04 07:15 | 26.2 | 94.93% | 0.0098 | 21.3478 | 0.0007 | 9.9902 | 11.3478 | 9.9993 | 960.405 | 1040.4 | 960.4 | 1182.43 | 1 | К206991 | 2.5 | 1130 | 3 | 195.93 | 94.95% | 0.297 | 2.757 | 0.111 | 2.755 | 0.255
3 | 2020-10-04 07:15 | 26.3 | 95.29% | 0.0128 | 21.3305 | -0.0019 | 9.9872 | 11.3305 | 10.0019 | 958.764 | 1038.76 | 958.76 | 1184.11 | 1 | К206991 | 2.5 | 1130 | 3 | 196.32 | 95.13% | 0.297 | 2.76 | 0.108 | 2.762 | 0.262
3 | 2020-10-04 07:15 | 26.4 | 95.65% | 0.0173 | 21.3972 | -0.0011 | 9.9827 | 11.3972 | 10.0011 | 960.606 | 1040.6 | 960.609 | 1186.88 | 1 | К206991 | 2.5 | 1130 | 3 | 197.29 | 95.6% | 0.297 | 2.765 | 0.102 | 2.768 | 0.268
3 | 2020-10-04 07:15 | 26.5 | 96.01% | 0.0274 | 21.4377 | 0.0005 | 9.9726 | 11.4377 | 9.9995 | 957.789 | 1037.79 | 957.792 | 1188.36 | 1 | К206991 | 2.5 | 1130 | 3 | 197.86 | 95.88% | 0.297 | 2.77 | 0.093 | 2.772 | 0.272
3 | 2020-10-04 07:15 | 26.6 | 96.38% | 0.031 | 21.3869 | 0.0071 | 9.969 | 11.3869 | 9.9929 | 957.072 | 1037.08 | 957.077 | 1188.87 | 1 | К206991 | 2.5 | 1130 | 3 | 198.84 | 96.36% | 0.297 | 2.808 | 0.156 | 2.817 | 0.317
3 | 2020-10-04 07:15 | 26.7 | 96.74% | 0.0301 | 21.3353 | 0.0072 | 9.9699 | 11.3353 | 9.9928 | 945.101 | 1025.1 | 945.098 | 1188.66 | 1 | К206991 | 2.5 | 1130 | 3 | 199.79 | 96.82% | 0.297 | 2.807 | 0.131 | 2.815 | 0.315
3 | 2020-10-04 07:15 | 26.8 | 97.1% | 0.0166 | 21.3048 | 0.0007 | 9.9834 | 11.3048 | 9.9993 | 932.853 | 1012.85 | 932.854 | 1186.17 | 1 | К206991 | 2.5 | 1130 | 3 | 200.36 | 97.09% | 0.297 | 2.811 | 0.117 | 2.818 | 0.318
3 | 2020-10-04 07:15 | 26.9 | 97.46% | 0.0112 | 21.2843 | 0.0014 | 9.9888 | 11.2843 | 9.9986 | 938.317 | 1018.31 | 938.316 | 1182.47 | 1 | К206991 | 2.5 | 1130 | 3 | 200.95 | 97.38% | 0.297 | 2.817 | 0.114 | 2.823 | 0.323
3 | 2020-10-04 07:15 | 27 | 97.83% | 0.0134 | 21.263 | 0.0023 | 9.9866 | 11.263 | 9.9977 | 940.115 | 1020.12 | 940.117 | 1181.8 | 1 | К206991 | 2.5 | 1130 | 3 | 201.91 | 97.84% | 0.297 | 2.833 | 0.1 | 2.839 | 0.339
3 | 2020-10-04 07:15 | 27.1 | 98.19% | 0.0154 | 21.3202 | 0.0007 | 9.9846 | 11.3202 | 9.9993 | 945.246 | 1025.24 | 945.246 | 1184.33 | 1 | К206991 | 2.5 | 1130 | 3 | 202.88 | 98.31% | 0.297 | 2.856 | 0.108 | 2.862 | 0.362
3 | 2020-10-04 07:15 | 27.2 | 98.55% | 0.0063 | 21.3513 | 0.0009 | 9.9937 | 11.3513 | 9.9991 | 967.434 | 1047.44 | 967.434 | 1189.69 | 1 | К206991 | 2.5 | 1130 | 3 | 203.27 | 98.5% | 0.297 | 2.875 | 0.092 | 2.878 | 0.378
3 | 2020-10-04 07:15 | 27.3 | 98.91% | 0.0006 | 21.374 | 0.0109 | 9.9994 | 11.374 | 9.9891 | 976.155 | 1048.97 | 968.969 | 1197.38 | 1 | К206991 | 2.5 | 1130 | 3 | 204.43 | 99.06% | 0.2772 | 2.942 | 0.091 | 2.944 | 0.444
3 | 2020-10-04 07:15 | 27.4 | 99.28% | 0.0285 | 21.4396 | 0.0196 | 9.9715 | 11.4396 | 9.9804 | 994.992 | 1051.38 | 971.386 | 1209.84 | 1 | К206991 | 2.5 | 1130 | 3 | 204.81 | 99.25% | 0.2772 | 2.983 | 0.095 | 2.988 | 0.488
3 | 2020-10-04 07:15 | 27.5 | 99.64% | 1.0201 | 21.4747 | 0.0173 | 8.9799 | 11.4747 | 9.9827 | 1009.38 | 1054.67 | 974.672 | 1221.69 | 1 | К206991 | 2.5 | 1130 | 3 | 205.77 | 99.71% | 0.2772 | 3.016 | 0.088 | 3.025 | 0.525
3 | 2020-10-04 07:15 | 27.6 | 100% | 3.0721 | 21.4876 | 0.0081 | 6.9279 | 11.4876 | 9.9919 | 1012.26 | 1045.11 | 965.116 | 1229.68 | 1 | К206991 | 2.5 | 1130 | 3 | 206.36 | 100% | 0.2772 | 3.026 | 0.123 | 3.04 | 0.54